## Sheet1
Proyecto | Cilindro N° | Tipo de mezcla | Localización | Toma | Rotura | Edad (días) | Resistencia nominal (MPa) | Resistencia (MPa) | Resistencia (%)
B-19388 NATIVA | 1153 | Concreto | PILOTE 13 TORRE 6 | 2026-10-19 | 10/26/2026 12:00:00 AM | 7 | 31 | 27.6 | 89
B-19388 NATIVA | 1153 | Concreto | PILOTE 13 TORRE 6 | 2026-10-19 | 10/26/2026 12:00:00 AM | 7 | 31 | 27.6 | 89
B-19388 NATIVA | 1153 | Concreto | PILOTE 13 TORRE 6 | 2026-10-19 | 10/26/2026 12:00:00 AM | 7 | 31 | 26.8 | 86
B-19388 NATIVA | 1152 | Concreto | PILOTE 52 TORRE 6 | 2026-10-17 | 10/24/2026 12:00:00 AM | 7 | 31 | 26.6 | 86
B-19388 NATIVA | 1152 | Concreto | PILOTE 52 TORRE 6 | 2026-10-17 | 10/24/2026 12:00:00 AM | 7 | 31 | 28.4 | 92
B-19388 NATIVA | 1152 | Concreto | PILOTE 52 TORRE 6 | 2026-10-17 | 10/24/2026 12:00:00 AM | 7 | 31 | 27 | 87
B-19388 NATIVA | 1149 | Concreto | CIMENTACION EJES (2-4) (A-P) TORRE 3 | 2026-10-16 | 10/24/2026 12:00:00 AM | 8 | 28 | 23.1 | 82
B-19388 NATIVA | 1149 | Concreto | CIMENTACION EJES (2-4) (A-P) TORRE 3 | 2026-10-16 | 10/24/2026 12:00:00 AM | 8 | 28 | 23.3 | 83
B-19388 NATIVA | 1149 | Concreto | CIMENTACION EJES (2-4) (A-P) TORRE 3 | 2026-10-16 | 10/24/2026 12:00:00 AM | 8 | 28 | 21.9 | 78
B-19388 NATIVA | 1150 | Concreto | CIMENTACION EJES (6-7) (A-P) TORRE 3 | 2026-10-16 | 10/24/2026 12:00:00 AM | 8 | 28 | 24.4 | 87
B-19388 NATIVA | 1150 | Concreto | CIMENTACION EJES (6-7) (A-P) TORRE 3 | 2026-10-16 | 10/24/2026 12:00:00 AM | 8 | 28 | 22.2 | 79
B-19388 NATIVA | 1150 | Concreto | CIMENTACION EJES (6-7) (A-P) TORRE 3 | 2026-10-16 | 10/24/2026 12:00:00 AM | 8 | 28 | 22.4 | 80
B-19388 NATIVA | 1151 | Concreto | PILOTE 72 TORRE 6 | 2026-10-16 | 10/24/2026 12:00:00 AM | 8 | 31 | 31.9 | 103
B-19388 NATIVA | 1151 | Concreto | PILOTE 72 TORRE 6 | 2026-10-16 | 10/24/2026 12:00:00 AM | 8 | 31 | 31.7 | 102
B-19388 NATIVA | 1151 | Concreto | PILOTE 72 TORRE 6 | 2026-10-16 | 10/24/2026 12:00:00 AM | 8 | 31 | 30 | 97
B-19388 NATIVA | 1146 | Concreto | RAMPA SS A PISO 1 SALON COMUNAL 3 | 2026-10-15 | 10/22/2026 12:00:00 AM | 7 | 28 | 27.7 | 99
B-19388 NATIVA | 1146 | Concreto | RAMPA SS A PISO 1 SALON COMUNAL 3 | 2026-10-15 | 10/22/2026 12:00:00 AM | 7 | 28 | 25.1 | 90
B-19388 NATIVA | 1146 | Concreto | RAMPA SS A PISO 1 SALON COMUNAL 3 | 2026-10-15 | 10/22/2026 12:00:00 AM | 7 | 28 | 33.3 | 119
B-19388 NATIVA | 1147 | Concreto | RAMPA SS A PISO 1 SALON COMUNAL 3 | 2026-10-15 | 10/22/2026 12:00:00 AM | 7 | 28 | 27.4 | 98
B-19388 NATIVA | 1147 | Concreto | RAMPA SS A PISO 1 SALON COMUNAL 3 | 2026-10-15 | 10/22/2026 12:00:00 AM | 7 | 28 | 27.5 | 98
B-19388 NATIVA | 1147 | Concreto | RAMPA SS A PISO 1 SALON COMUNAL 3 | 2026-10-15 | 10/22/2026 12:00:00 AM | 7 | 28 | 26.1 | 93
B-19388 NATIVA | 1148 | Concreto | PILOTE 28 TORRE 6 | 2026-10-15 | 10/22/2026 12:00:00 AM | 7 | 31 | 27.1 | 88
B-19388 NATIVA | 1148 | Concreto | PILOTE 28 TORRE 6 | 2026-10-15 | 10/22/2026 12:00:00 AM | 7 | 31 | 30.1 | 97
B-19388 NATIVA | 1148 | Concreto | PILOTE 28 TORRE 6 | 2026-10-15 | 10/22/2026 12:00:00 AM | 7 | 31 | 26.5 | 86
B-19388 NATIVA | 1144 | Concreto | PILOTE 70 TORRE 6 | 2026-10-14 | 10/21/2026 12:00:00 AM | 7 | 31 | 32.6 | 105
B-19388 NATIVA | 1144 | Concreto | PILOTE 70 TORRE 6 | 2026-10-14 | 10/21/2026 12:00:00 AM | 7 | 31 | 34 | 110
B-19388 NATIVA | 1144 | Concreto | PILOTE 70 TORRE 6 | 2026-10-14 | 10/21/2026 12:00:00 AM | 7 | 31 | 31 | 100
B-19388 NATIVA | 1145 | Concreto | PILOTE 26 TORRE 6 | 2026-10-14 | 10/21/2026 12:00:00 AM | 7 | 31 | 30.9 | 100
B-19388 NATIVA | 1145 | Concreto | PILOTE 26 TORRE 6 | 2026-10-14 | 10/21/2026 12:00:00 AM | 7 | 31 | 26.9 | 87
B-19388 NATIVA | 1145 | Concreto | PILOTE 26 TORRE 6 | 2026-10-14 | 10/21/2026 12:00:00 AM | 7 | 31 | 31.1 | 100
B-19388 NATIVA | 1141 | Concreto | CIMENTACION EJES (1-2) (A-P) TORRE 3 | 2026-10-13 | 10/20/2026 12:00:00 AM | 7 | 28 | 28.1 | 100
B-19388 NATIVA | 1141 | Concreto | CIMENTACION EJES (1-2) (A-P) TORRE 3 | 2026-10-13 | 10/20/2026 12:00:00 AM | 7 | 28 | 28.6 | 102
B-19388 NATIVA | 1141 | Concreto | CIMENTACION EJES (1-2) (A-P) TORRE 3 | 2026-10-13 | 10/20/2026 12:00:00 AM | 7 | 28 | 29.1 | 104
B-19388 NATIVA | 1140 | Concreto | PILOTE 75 TORRE 6 | 2026-10-10 | 10/17/2026 12:00:00 AM | 7 | 31 | 33.1 | 107
B-19388 NATIVA | 1140 | Concreto | PILOTE 75 TORRE 6 | 2026-10-10 | 10/17/2026 12:00:00 AM | 7 | 31 | 31.8 | 102
B-19388 NATIVA | 1140 | Concreto | PILOTE 75 TORRE 6 | 2026-10-10 | 10/17/2026 12:00:00 AM | 7 | 31 | 29.9 | 97
B-19388 NATIVA | 1137 | Concreto | PLACA SOTANO EJES 4-5 SALON COMUNAL 3 | 2026-10-09 | 10/17/2026 12:00:00 AM | 8 | 28 | 28.5 | 102
B-19388 NATIVA | 1137 | Concreto | PLACA SOTANO EJES 4-5 SALON COMUNAL 3 | 2026-10-09 | 10/17/2026 12:00:00 AM | 8 | 28 | 30.3 | 108
B-19388 NATIVA | 1137 | Concreto | PLACA SOTANO EJES 4-5 SALON COMUNAL 3 | 2026-10-09 | 10/17/2026 12:00:00 AM | 8 | 28 | 28.8 | 103
B-19388 NATIVA | 1138 | Concreto | PILOTE 38 TORRE 6 | 2026-10-09 | 10/17/2026 12:00:00 AM | 8 | 31 | 33.6 | 108
B-19388 NATIVA | 1138 | Concreto | PILOTE 38 TORRE 6 | 2026-10-09 | 10/17/2026 12:00:00 AM | 8 | 31 | 30.7 | 99
B-19388 NATIVA | 1138 | Concreto | PILOTE 38 TORRE 6 | 2026-10-09 | 10/17/2026 12:00:00 AM | 8 | 31 | 31.6 | 102
B-19388 NATIVA | 1139 | Concreto | PLACA SOTANO EJES 5-6 SALON COMUNAL 3 | 2026-10-09 | 10/17/2026 12:00:00 AM | 8 | 28 | 28.9 | 103
B-19388 NATIVA | 1139 | Concreto | PLACA SOTANO EJES 5-6 SALON COMUNAL 3 | 2026-10-09 | 10/17/2026 12:00:00 AM | 8 | 28 | 30.7 | 110
B-19388 NATIVA | 1139 | Concreto | PLACA SOTANO EJES 5-6 SALON COMUNAL 3 | 2026-10-09 | 10/17/2026 12:00:00 AM | 8 | 28 | 27.2 | 97
B-19388 NATIVA | 1133 | Concreto | PILOTE 44 TORRE 6 | 2026-10-08 | 10/17/2026 12:00:00 AM | 9 | 31 | 29.3 | 94
B-19388 NATIVA | 1133 | Concreto | PILOTE 44 TORRE 6 | 2026-10-08 | 10/17/2026 12:00:00 AM | 9 | 31 | 34.4 | 111
B-19388 NATIVA | 1133 | Concreto | PILOTE 44 TORRE 6 | 2026-10-08 | 10/17/2026 12:00:00 AM | 9 | 31 | 30 | 97
B-19388 NATIVA | 1134 | Concreto | PILOTE 67 TORRE 6 | 2026-10-08 | 10/17/2026 12:00:00 AM | 9 | 31 | 28.9 | 93
B-19388 NATIVA | 1134 | Concreto | PILOTE 67 TORRE 6 | 2026-10-08 | 10/17/2026 12:00:00 AM | 9 | 31 | 29.3 | 94
B-19388 NATIVA | 1134 | Concreto | PILOTE 67 TORRE 6 | 2026-10-08 | 10/17/2026 12:00:00 AM | 9 | 31 | 30 | 97
B-19388 NATIVA | 1135 | Concreto | COLUMNAS PISO 1 EJES 11-12 A-B SALON COMUNAL 3 | 2026-10-08 | 10/17/2026 12:00:00 AM | 9 | 28 | 29.9 | 107
B-19388 NATIVA | 1135 | Concreto | COLUMNAS PISO 1 EJES 11-12 A-B SALON COMUNAL 3 | 2026-10-08 | 10/17/2026 12:00:00 AM | 9 | 28 | 31.3 | 112
B-19388 NATIVA | 1135 | Concreto | COLUMNAS PISO 1 EJES 11-12 A-B SALON COMUNAL 3 | 2026-10-08 | 10/17/2026 12:00:00 AM | 9 | 28 | 34.4 | 123
B-19388 NATIVA | 1136 | Concreto | PILOTE 55 TORRE 6 | 2026-10-08 | 10/17/2026 12:00:00 AM | 9 | 31 | 27.2 | 88
B-19388 NATIVA | 1136 | Concreto | PILOTE 55 TORRE 6 | 2026-10-08 | 10/17/2026 12:00:00 AM | 9 | 31 | 30 | 97
B-19388 NATIVA | 1136 | Concreto | PILOTE 55 TORRE 6 | 2026-10-08 | 10/17/2026 12:00:00 AM | 9 | 31 | 27.6 | 89
B-19388 NATIVA | 1131 | Concreto | PILOTE 87 TORRE 6 | 2026-10-07 | 10/14/2026 12:00:00 AM | 7 | 31 | 27.8 | 90
B-19388 NATIVA | 1131 | Concreto | PILOTE 87 TORRE 6 | 2026-10-07 | 10/14/2026 12:00:00 AM | 7 | 31 | 28.3 | 91
B-19388 NATIVA | 1131 | Concreto | PILOTE 87 TORRE 6 | 2026-10-07 | 10/14/2026 12:00:00 AM | 7 | 31 | 28.3 | 91
B-19388 NATIVA | 1132 | Concreto | PILOTE 10 TORRE 6 | 2026-10-07 | 10/14/2026 12:00:00 AM | 7 | 31 | 29.3 | 94
B-19388 NATIVA | 1132 | Concreto | PILOTE 10 TORRE 6 | 2026-10-07 | 10/14/2026 12:00:00 AM | 7 | 31 | 29.8 | 96
B-19388 NATIVA | 1132 | Concreto | PILOTE 10 TORRE 6 | 2026-10-07 | 10/14/2026 12:00:00 AM | 7 | 31 | 28.1 | 91
B-19388 NATIVA | 1127 | Concreto | PLACA PISO 1 EJES A-B 10-12 SALON COMUNAL 3 | 2026-10-06 | 10/13/2026 12:00:00 AM | 7 | 28 | 26.7 | 96
B-19388 NATIVA | 1127 | Concreto | PLACA PISO 1 EJES A-B 10-12 SALON COMUNAL 3 | 2026-10-06 | 10/13/2026 12:00:00 AM | 7 | 28 | 28.6 | 102
B-19388 NATIVA | 1127 | Concreto | PLACA PISO 1 EJES A-B 10-12 SALON COMUNAL 3 | 2026-10-06 | 10/13/2026 12:00:00 AM | 7 | 28 | 28 | 100
B-19388 NATIVA | 1128 | Concreto | PLACA PISO 1 EJES B-C 10-12 SALON COMUNAL 3 | 2026-10-06 | 10/13/2026 12:00:00 AM | 7 | 28 | 27.2 | 97
B-19388 NATIVA | 1128 | Concreto | PLACA PISO 1 EJES B-C 10-12 SALON COMUNAL 3 | 2026-10-06 | 10/13/2026 12:00:00 AM | 7 | 28 | 32.4 | 116
B-19388 NATIVA | 1128 | Concreto | PLACA PISO 1 EJES B-C 10-12 SALON COMUNAL 3 | 2026-10-06 | 10/13/2026 12:00:00 AM | 7 | 28 | 28.3 | 101
B-19388 NATIVA | 1129 | Concreto | PILOTE 69 TORRE 6 | 2026-10-06 | 10/13/2026 12:00:00 AM | 7 | 31 | 26 | 84
B-19388 NATIVA | 1129 | Concreto | PILOTE 69 TORRE 6 | 2026-10-06 | 10/13/2026 12:00:00 AM | 7 | 31 | 25.7 | 83
B-19388 NATIVA | 1129 | Concreto | PILOTE 69 TORRE 6 | 2026-10-06 | 10/13/2026 12:00:00 AM | 7 | 31 | 26.1 | 84
B-19388 NATIVA | 1130 | Concreto | PILOTE 19 TORRE 6 | 2026-10-06 | 10/13/2026 12:00:00 AM | 7 | 31 | 30.6 | 99
B-19388 NATIVA | 1130 | Concreto | PILOTE 19 TORRE 6 | 2026-10-06 | 10/13/2026 12:00:00 AM | 7 | 31 | 32.2 | 104
B-19388 NATIVA | 1130 | Concreto | PILOTE 19 TORRE 6 | 2026-10-06 | 10/13/2026 12:00:00 AM | 7 | 31 | 30.8 | 99
B-19388 NATIVA | 1126 | Concreto | PILOTE 77 TORRE 6 | 2026-10-05 | 10/12/2026 12:00:00 AM | 7 | 31 | 31.7 | 102
B-19388 NATIVA | 1126 | Concreto | PILOTE 77 TORRE 6 | 2026-10-05 | 10/12/2026 12:00:00 AM | 7 | 31 | 32.6 | 105
B-19388 NATIVA | 1126 | Concreto | PILOTE 77 TORRE 6 | 2026-10-05 | 10/12/2026 12:00:00 AM | 7 | 31 | 30.6 | 99
B-19388 NATIVA | G-102 | Concreto | MORTERO GROUTING FACHADA POSTERIOR PISO 23 TORRE 5 | 2026-10-05 | 10/12/2026 12:00:00 AM | 7 | 12.5 | 8.7 | 69
B-19388 NATIVA | G-102 | Concreto | MORTERO GROUTING FACHADA POSTERIOR PISO 23 TORRE 5 | 2026-10-05 | 10/12/2026 12:00:00 AM | 7 | 12.5 | 8 | 64
B-19388 NATIVA | G-102 | Concreto | MORTERO GROUTING FACHADA POSTERIOR PISO 23 TORRE 5 | 2026-10-05 | 10/12/2026 12:00:00 AM | 7 | 12.5 | 9.7 | 78
B-19388 NATIVA | M-102 | Concreto | MORTERO PEGA FACHADA POSTERIOR PISO 23 TORRE 5 | 2026-10-05 | 10/12/2026 12:00:00 AM | 7 | 7.4 | 6.6 | 90
B-19388 NATIVA | M-102 | Concreto | MORTERO PEGA FACHADA POSTERIOR PISO 23 TORRE 5 | 2026-10-05 | 10/12/2026 12:00:00 AM | 7 | 7.4 | 6.6 | 90
B-19388 NATIVA | M-102 | Concreto | MORTERO PEGA FACHADA POSTERIOR PISO 23 TORRE 5 | 2026-10-05 | 10/12/2026 12:00:00 AM | 7 | 7.4 | 6.9 | 94
B-19388 NATIVA | 1124 | Concreto | PILOTE 47 TORRE 6 | 2026-10-03 | 10/10/2026 12:00:00 AM | 7 | 31 | 28.7 | 93
B-19388 NATIVA | 1124 | Concreto | PILOTE 47 TORRE 6 | 2026-10-03 | 10/10/2026 12:00:00 AM | 7 | 31 | 29 | 93
B-19388 NATIVA | 1124 | Concreto | PILOTE 47 TORRE 6 | 2026-10-03 | 10/10/2026 12:00:00 AM | 7 | 31 | 28.6 | 92
B-19388 NATIVA | 1125 | Concreto | MUROS PISO 4 ESCALERAS Y ASCENSOR SALON COMUNAL 2 | 2026-10-03 | 10/10/2026 12:00:00 AM | 7 | 28 | 30.3 | 108
B-19388 NATIVA | 1125 | Concreto | MUROS PISO 4 ESCALERAS Y ASCENSOR SALON COMUNAL 2 | 2026-10-03 | 10/10/2026 12:00:00 AM | 7 | 28 | 30.7 | 110
B-19388 NATIVA | 1125 | Concreto | MUROS PISO 4 ESCALERAS Y ASCENSOR SALON COMUNAL 2 | 2026-10-03 | 10/10/2026 12:00:00 AM | 7 | 28 | 27.7 | 99
B-19388 NATIVA | 1123 | Concreto | COLUMNAS PISO 4 SALON COMUNAL 2 | 2026-10-02 | 10/9/2026 12:00:00 AM | 7 | 28 | 27.9 | 99
B-19388 NATIVA | 1123 | Concreto | COLUMNAS PISO 4 SALON COMUNAL 2 | 2026-10-02 | 10/9/2026 12:00:00 AM | 7 | 28 | 28.1 | 100
B-19388 NATIVA | 1123 | Concreto | COLUMNAS PISO 4 SALON COMUNAL 2 | 2026-10-02 | 10/9/2026 12:00:00 AM | 7 | 28 | 27.6 | 98
B-19388 NATIVA | 1122 | Concreto | PILOTE 58 TORRE 6 | 2026-10-01 | 10/9/2026 12:00:00 AM | 8 | 31 | 34.3 | 111
B-19388 NATIVA | 1122 | Concreto | PILOTE 58 TORRE 6 | 2026-10-01 | 10/9/2026 12:00:00 AM | 8 | 31 | 31.6 | 102
B-19388 NATIVA | 1122 | Concreto | PILOTE 58 TORRE 6 | 2026-10-01 | 10/9/2026 12:00:00 AM | 8 | 31 | 31.6 | 102
B-19388 NATIVA | G-101 | Concreto | MORTERO GROUTING FACHADA PRINCIPAL PISO 23 TORRE 5 | 2026-10-01 | 10/9/2026 12:00:00 AM | 8 | 12.5 | 8.9 | 71
B-19388 NATIVA | G-101 | Concreto | MORTERO GROUTING FACHADA PRINCIPAL PISO 23 TORRE 5 | 2026-10-01 | 10/9/2026 12:00:00 AM | 8 | 12.5 | 8.5 | 68
B-19388 NATIVA | G-101 | Concreto | MORTERO GROUTING FACHADA PRINCIPAL PISO 23 TORRE 5 | 2026-10-01 | 10/9/2026 12:00:00 AM | 8 | 12.5 | 8.2 | 66
B-19388 NATIVA | M-101 | Concreto | MORTERO PEGA FACHADA PRINCIPAL PISO 23 TORRE 5 | 2026-10-01 | 10/9/2026 12:00:00 AM | 8 | 7.4 | 6.9 | 94
B-19388 NATIVA | M-101 | Concreto | MORTERO PEGA FACHADA PRINCIPAL PISO 23 TORRE 5 | 2026-10-01 | 10/9/2026 12:00:00 AM | 8 | 7.4 | 6.6 | 90
B-19388 NATIVA | M-101 | Concreto | MORTERO PEGA FACHADA PRINCIPAL PISO 23 TORRE 5 | 2026-10-01 | 10/9/2026 12:00:00 AM | 8 | 7.4 | 6.6 | 90
B-19388 NATIVA | 1119 | Concreto | PLACA PISO 4 A-A' SALON COMUNAL 2 | 2026-09-30 | 10/7/2026 12:00:00 AM | 7 | 28 | 29.9 | 107
B-19388 NATIVA | 1119 | Concreto | PLACA PISO 4 A-A' SALON COMUNAL 2 | 2026-09-30 | 10/7/2026 12:00:00 AM | 7 | 28 | 27.1 | 97
B-19388 NATIVA | 1119 | Concreto | PLACA PISO 4 A-A' SALON COMUNAL 2 | 2026-09-30 | 10/7/2026 12:00:00 AM | 7 | 28 | 28.1 | 100
B-19388 NATIVA | 1120 | Concreto | PLACA PISO 4 B'-C' SALON COMUNAL 2 | 2026-09-30 | 10/7/2026 12:00:00 AM | 7 | 28 | 26.8 | 96
B-19388 NATIVA | 1120 | Concreto | PLACA PISO 4 B'-C' SALON COMUNAL 2 | 2026-09-30 | 10/7/2026 12:00:00 AM | 7 | 28 | 27.3 | 98
B-19388 NATIVA | 1120 | Concreto | PLACA PISO 4 B'-C' SALON COMUNAL 2 | 2026-09-30 | 10/7/2026 12:00:00 AM | 7 | 28 | 24.8 | 88
B-19388 NATIVA | 1121 | Concreto | PILOTE 1 TORRE 6 | 2026-09-30 | 10/7/2026 12:00:00 AM | 7 | 31 | 24.1 | 78
B-19388 NATIVA | 1121 | Concreto | PILOTE 1 TORRE 6 | 2026-09-30 | 10/7/2026 12:00:00 AM | 7 | 31 | 24.8 | 80
B-19388 NATIVA | 1121 | Concreto | PILOTE 1 TORRE 6 | 2026-09-30 | 10/7/2026 12:00:00 AM | 7 | 31 | 26.1 | 84
B-19388 NATIVA | 1117 | Concreto | PILOTE 50 TORRE 6 | 2026-09-29 | 10/27/2026 12:00:00 AM | 28 | 31 | 42 | 135
B-19388 NATIVA | 1117 | Concreto | PILOTE 50 TORRE 6 | 2026-09-29 | 10/27/2026 12:00:00 AM | 28 | 31 | 38.7 | 125
B-19388 NATIVA | 1117 | Concreto | PILOTE 50 TORRE 6 | 2026-09-29 | 10/27/2026 12:00:00 AM | 28 | 31 | 40.8 | 132
B-19388 NATIVA | 1117 | Concreto | PILOTE 50 TORRE 6 | 2026-09-29 | 10/6/2026 12:00:00 AM | 7 | 31 | 31.6 | 102
B-19388 NATIVA | 1117 | Concreto | PILOTE 50 TORRE 6 | 2026-09-29 | 10/6/2026 12:00:00 AM | 7 | 31 | 32.2 | 104
B-19388 NATIVA | 1117 | Concreto | PILOTE 50 TORRE 6 | 2026-09-29 | 10/6/2026 12:00:00 AM | 7 | 31 | 30.6 | 99
B-19388 NATIVA | 1118 | Concreto | PILOTE 16 TORRE 6 | 2026-09-29 | 10/27/2026 12:00:00 AM | 28 | 31 | 42.5 | 137
B-19388 NATIVA | 1118 | Concreto | PILOTE 16 TORRE 6 | 2026-09-29 | 10/27/2026 12:00:00 AM | 28 | 31 | 44.5 | 144
B-19388 NATIVA | 1118 | Concreto | PILOTE 16 TORRE 6 | 2026-09-29 | 10/27/2026 12:00:00 AM | 28 | 31 | 41.5 | 134
B-19388 NATIVA | 1118 | Concreto | PILOTE 16 TORRE 6 | 2026-09-29 | 10/6/2026 12:00:00 AM | 7 | 31 | 36.7 | 118
B-19388 NATIVA | 1118 | Concreto | PILOTE 16 TORRE 6 | 2026-09-29 | 10/6/2026 12:00:00 AM | 7 | 31 | 34.5 | 111
B-19388 NATIVA | 1118 | Concreto | PILOTE 16 TORRE 6 | 2026-09-29 | 10/6/2026 12:00:00 AM | 7 | 31 | 35.3 | 114
B-19388 NATIVA | G-100 | Concreto | MORTERO GROUTING FACHADA POSTERIOR PISO 23 TORRE 5 | 2026-09-29 | 10/27/2026 12:00:00 AM | 28 | 12.5 | 13.2 | 106
B-19388 NATIVA | G-100 | Concreto | MORTERO GROUTING FACHADA POSTERIOR PISO 23 TORRE 5 | 2026-09-29 | 10/27/2026 12:00:00 AM | 28 | 12.5 | 15.8 | 126
B-19388 NATIVA | G-100 | Concreto | MORTERO GROUTING FACHADA POSTERIOR PISO 23 TORRE 5 | 2026-09-29 | 10/27/2026 12:00:00 AM | 28 | 12.5 | 14 | 112
B-19388 NATIVA | G-100 | Concreto | MORTERO GROUTING FACHADA POSTERIOR PISO 23 TORRE 5 | 2026-09-29 | 10/6/2026 12:00:00 AM | 7 | 12.5 | 11.5 | 92
B-19388 NATIVA | G-100 | Concreto | MORTERO GROUTING FACHADA POSTERIOR PISO 23 TORRE 5 | 2026-09-29 | 10/6/2026 12:00:00 AM | 7 | 12.5 | 10.6 | 84
B-19388 NATIVA | G-100 | Concreto | MORTERO GROUTING FACHADA POSTERIOR PISO 23 TORRE 5 | 2026-09-29 | 10/6/2026 12:00:00 AM | 7 | 12.5 | 11.5 | 92
B-19388 NATIVA | M-100 | Concreto | MORTERO PEGA FACHADA POSTERIOR PISO 23 TORRE 5 | 2026-09-29 | 10/27/2026 12:00:00 AM | 28 | 7.4 | 9.8 | 133
B-19388 NATIVA | M-100 | Concreto | MORTERO PEGA FACHADA POSTERIOR PISO 23 TORRE 5 | 2026-09-29 | 10/27/2026 12:00:00 AM | 28 | 7.4 | 9.7 | 131
B-19388 NATIVA | M-100 | Concreto | MORTERO PEGA FACHADA POSTERIOR PISO 23 TORRE 5 | 2026-09-29 | 10/27/2026 12:00:00 AM | 28 | 7.4 | 8.6 | 117
B-19388 NATIVA | M-100 | Concreto | MORTERO PEGA FACHADA POSTERIOR PISO 23 TORRE 5 | 2026-09-29 | 10/6/2026 12:00:00 AM | 7 | 7.4 | 6.3 | 86
B-19388 NATIVA | M-100 | Concreto | MORTERO PEGA FACHADA POSTERIOR PISO 23 TORRE 5 | 2026-09-29 | 10/6/2026 12:00:00 AM | 7 | 7.4 | 6.3 | 86
B-19388 NATIVA | M-100 | Concreto | MORTERO PEGA FACHADA POSTERIOR PISO 23 TORRE 5 | 2026-09-29 | 10/6/2026 12:00:00 AM | 7 | 7.4 | 6.4 | 88
B-19388 NATIVA | M-100 | Concreto | MORTERO PEGA FACHADA POSTERIOR PISO 23 TORRE 5 | 2026-09-29 | 10/6/2026 12:00:00 AM | 7 | 7.4 | 6.4 | 88
B-19388 NATIVA | M-100 | Concreto | MORTERO PEGA FACHADA POSTERIOR PISO 23 TORRE 5 | 2026-09-29 | 10/6/2026 12:00:00 AM | 7 | 7.4 | 6.6 | 90
B-19388 NATIVA | M-100 | Concreto | MORTERO PEGA FACHADA POSTERIOR PISO 23 TORRE 5 | 2026-09-29 | 10/6/2026 12:00:00 AM | 7 | 7.4 | 6.6 | 90
B-19388 NATIVA | 1116 | Concreto | PILOTE 80 TORRE 6 | 2026-09-28 | 10/26/2026 12:00:00 AM | 28 | 31 | 44 | 142
B-19388 NATIVA | 1116 | Concreto | PILOTE 80 TORRE 6 | 2026-09-28 | 10/26/2026 12:00:00 AM | 28 | 31 | 42.6 | 137
B-19388 NATIVA | 1116 | Concreto | PILOTE 80 TORRE 6 | 2026-09-28 | 10/26/2026 12:00:00 AM | 28 | 31 | 41 | 132
B-19388 NATIVA | 1116 | Concreto | PILOTE 80 TORRE 6 | 2026-09-28 | 10/5/2026 12:00:00 AM | 7 | 31 | 31.4 | 101
B-19388 NATIVA | 1116 | Concreto | PILOTE 80 TORRE 6 | 2026-09-28 | 10/5/2026 12:00:00 AM | 7 | 31 | 31.6 | 102
B-19388 NATIVA | 1116 | Concreto | PILOTE 80 TORRE 6 | 2026-09-28 | 10/5/2026 12:00:00 AM | 7 | 31 | 32.1 | 104
B-19388 NATIVA | G-99 | Concreto | MORTERO GROUTING FACHADA PRINCIPAL PISO 23 TORRE 5 | 2026-09-28 | 10/26/2026 12:00:00 AM | 28 | 12.5 | 15.9 | 127
B-19388 NATIVA | G-99 | Concreto | MORTERO GROUTING FACHADA PRINCIPAL PISO 23 TORRE 5 | 2026-09-28 | 10/26/2026 12:00:00 AM | 28 | 12.5 | 14.5 | 116
B-19388 NATIVA | G-99 | Concreto | MORTERO GROUTING FACHADA PRINCIPAL PISO 23 TORRE 5 | 2026-09-28 | 10/26/2026 12:00:00 AM | 28 | 12.5 | 13.7 | 110
B-19388 NATIVA | G-99 | Concreto | MORTERO GROUTING FACHADA PRINCIPAL PISO 23 TORRE 5 | 2026-09-28 | 10/5/2026 12:00:00 AM | 7 | 12.5 | 9.7 | 78
B-19388 NATIVA | G-99 | Concreto | MORTERO GROUTING FACHADA PRINCIPAL PISO 23 TORRE 5 | 2026-09-28 | 10/5/2026 12:00:00 AM | 7 | 12.5 | 10.3 | 82
B-19388 NATIVA | G-99 | Concreto | MORTERO GROUTING FACHADA PRINCIPAL PISO 23 TORRE 5 | 2026-09-28 | 10/5/2026 12:00:00 AM | 7 | 12.5 | 9.9 | 80
B-19388 NATIVA | M-99 | Concreto | MORTERO PEGA FACHADA PRINCIPAL PISO 23 TORRE 5 | 2026-09-28 | 10/26/2026 12:00:00 AM | 28 | 7.4 | 11.1 | 151
B-19388 NATIVA | M-99 | Concreto | MORTERO PEGA FACHADA PRINCIPAL PISO 23 TORRE 5 | 2026-09-28 | 10/26/2026 12:00:00 AM | 28 | 7.4 | 10.5 | 143
B-19388 NATIVA | M-99 | Concreto | MORTERO PEGA FACHADA PRINCIPAL PISO 23 TORRE 5 | 2026-09-28 | 10/26/2026 12:00:00 AM | 28 | 7.4 | 11.3 | 153
B-19388 NATIVA | M-99 | Concreto | MORTERO PEGA FACHADA PRINCIPAL PISO 23 TORRE 5 | 2026-09-28 | 10/5/2026 12:00:00 AM | 7 | 7.4 | 7.4 | 0
B-19388 NATIVA | M-99 | Concreto | MORTERO PEGA FACHADA PRINCIPAL PISO 23 TORRE 5 | 2026-09-28 | 10/5/2026 12:00:00 AM | 7 | 7.4 | 6.8 | 92
B-19388 NATIVA | M-99 | Concreto | MORTERO PEGA FACHADA PRINCIPAL PISO 23 TORRE 5 | 2026-09-28 | 10/5/2026 12:00:00 AM | 7 | 7.4 | 6.2 | 84
B-19388 NATIVA | 1115 | Concreto | PILOTE 6 TORRE 6 | 2026-09-26 | 10/24/2026 12:00:00 AM | 28 | 31 | 46.1 | 149
B-19388 NATIVA | 1115 | Concreto | PILOTE 6 TORRE 6 | 2026-09-26 | 10/24/2026 12:00:00 AM | 28 | 31 | 42.8 | 138
B-19388 NATIVA | 1115 | Concreto | PILOTE 6 TORRE 6 | 2026-09-26 | 10/24/2026 12:00:00 AM | 28 | 31 | 44.5 | 144
B-19388 NATIVA | 1115 | Concreto | PILOTE 6 TORRE 6 | 2026-09-26 | 10/3/2026 12:00:00 AM | 7 | 31 | 38.1 | 123
B-19388 NATIVA | 1115 | Concreto | PILOTE 6 TORRE 6 | 2026-09-26 | 10/3/2026 12:00:00 AM | 7 | 31 | 37.2 | 120
B-19388 NATIVA | 1115 | Concreto | PILOTE 6 TORRE 6 | 2026-09-26 | 10/3/2026 12:00:00 AM | 7 | 31 | 39.6 | 128
B-19388 NATIVA | 1112 | Concreto | MUROS TANQUE R.C.I SALON COMUNAL 3 | 2026-09-25 | 10/23/2026 12:00:00 AM | 28 | 28 | 34.7 | 124
B-19388 NATIVA | 1112 | Concreto | MUROS TANQUE R.C.I SALON COMUNAL 3 | 2026-09-25 | 10/23/2026 12:00:00 AM | 28 | 28 | 34.6 | 123
B-19388 NATIVA | 1112 | Concreto | MUROS TANQUE R.C.I SALON COMUNAL 3 | 2026-09-25 | 10/23/2026 12:00:00 AM | 28 | 28 | 33.6 | 120
B-19388 NATIVA | 1112 | Concreto | MUROS TANQUE R.C.I SALON COMUNAL 3 | 2026-09-25 | 10/2/2026 12:00:00 AM | 7 | 28 | 24.1 | 86
B-19388 NATIVA | 1112 | Concreto | MUROS TANQUE R.C.I SALON COMUNAL 3 | 2026-09-25 | 10/2/2026 12:00:00 AM | 7 | 28 | 25.5 | 91
B-19388 NATIVA | 1112 | Concreto | MUROS TANQUE R.C.I SALON COMUNAL 3 | 2026-09-25 | 10/2/2026 12:00:00 AM | 7 | 28 | 22.4 | 80
B-19388 NATIVA | 1113 | Concreto | PLACA CONTRAPISO SOTANO EJES 7-9 Y A-B SALON COMUNAL 3 | 2026-09-25 | 10/23/2026 12:00:00 AM | 28 | 28 | 29.9 | 107
B-19388 NATIVA | 1113 | Concreto | PLACA CONTRAPISO SOTANO EJES 7-9 Y A-B SALON COMUNAL 3 | 2026-09-25 | 10/23/2026 12:00:00 AM | 28 | 28 | 31.6 | 113
B-19388 NATIVA | 1113 | Concreto | PLACA CONTRAPISO SOTANO EJES 7-9 Y A-B SALON COMUNAL 3 | 2026-09-25 | 10/23/2026 12:00:00 AM | 28 | 28 | 28.3 | 101
B-19388 NATIVA | 1113 | Concreto | PLACA CONTRAPISO SOTANO EJES 7-9 Y A-B SALON COMUNAL 3 | 2026-09-25 | 10/2/2026 12:00:00 AM | 7 | 28 | 27.9 | 100
B-19388 NATIVA | 1113 | Concreto | PLACA CONTRAPISO SOTANO EJES 7-9 Y A-B SALON COMUNAL 3 | 2026-09-25 | 10/2/2026 12:00:00 AM | 7 | 28 | 22.2 | 79
B-19388 NATIVA | 1113 | Concreto | PLACA CONTRAPISO SOTANO EJES 7-9 Y A-B SALON COMUNAL 3 | 2026-09-25 | 10/2/2026 12:00:00 AM | 7 | 28 | 24 | 86
B-19388 NATIVA | 1114 | Concreto | PILOTE 21 TORRE 6 | 2026-09-25 | 10/23/2026 12:00:00 AM | 28 | 31 | 46.2 | 149
B-19388 NATIVA | 1114 | Concreto | PILOTE 21 TORRE 6 | 2026-09-25 | 10/23/2026 12:00:00 AM | 28 | 31 | 46.2 | 149
B-19388 NATIVA | 1114 | Concreto | PILOTE 21 TORRE 6 | 2026-09-25 | 10/23/2026 12:00:00 AM | 28 | 31 | 44.1 | 142
B-19388 NATIVA | 1114 | Concreto | PILOTE 21 TORRE 6 | 2026-09-25 | 10/2/2026 12:00:00 AM | 7 | 31 | 35.1 | 113
B-19388 NATIVA | 1114 | Concreto | PILOTE 21 TORRE 6 | 2026-09-25 | 10/2/2026 12:00:00 AM | 7 | 31 | 35.8 | 116
B-19388 NATIVA | 1114 | Concreto | PILOTE 21 TORRE 6 | 2026-09-25 | 10/2/2026 12:00:00 AM | 7 | 31 | 34.5 | 111
B-19388 NATIVA | 1110 | Concreto | COLUMNAS PISO 4 EJES 8 Y 9 SALON COMUNAL 3 | 2026-09-24 | 10/22/2026 12:00:00 AM | 28 | 28 | 35.6 | 127
B-19388 NATIVA | 1110 | Concreto | COLUMNAS PISO 4 EJES 8 Y 9 SALON COMUNAL 3 | 2026-09-24 | 10/22/2026 12:00:00 AM | 28 | 28 | 34.7 | 124
B-19388 NATIVA | 1110 | Concreto | COLUMNAS PISO 4 EJES 8 Y 9 SALON COMUNAL 3 | 2026-09-24 | 10/22/2026 12:00:00 AM | 28 | 28 | 32.1 | 115
B-19388 NATIVA | 1110 | Concreto | COLUMNAS PISO 4 EJES 8 Y 9 SALON COMUNAL 3 | 2026-09-24 | 10/2/2026 12:00:00 AM | 8 | 28 | 26.8 | 96
B-19388 NATIVA | 1110 | Concreto | COLUMNAS PISO 4 EJES 8 Y 9 SALON COMUNAL 3 | 2026-09-24 | 10/2/2026 12:00:00 AM | 8 | 28 | 27.7 | 99
B-19388 NATIVA | 1110 | Concreto | COLUMNAS PISO 4 EJES 8 Y 9 SALON COMUNAL 3 | 2026-09-24 | 10/2/2026 12:00:00 AM | 8 | 28 | 29.1 | 104
B-19388 NATIVA | 1111 | Concreto | PILOTE 86 TORRE 6 | 2026-09-24 | 10/22/2026 12:00:00 AM | 28 | 31 | 43.6 | 141
B-19388 NATIVA | 1111 | Concreto | PILOTE 86 TORRE 6 | 2026-09-24 | 10/22/2026 12:00:00 AM | 28 | 31 | 42.1 | 136
B-19388 NATIVA | 1111 | Concreto | PILOTE 86 TORRE 6 | 2026-09-24 | 10/22/2026 12:00:00 AM | 28 | 31 | 42.7 | 138
B-19388 NATIVA | 1111 | Concreto | PILOTE 86 TORRE 6 | 2026-09-24 | 10/2/2026 12:00:00 AM | 8 | 31 | 30.9 | 100
B-19388 NATIVA | 1111 | Concreto | PILOTE 86 TORRE 6 | 2026-09-24 | 10/2/2026 12:00:00 AM | 8 | 31 | 30.1 | 97
B-19388 NATIVA | 1111 | Concreto | PILOTE 86 TORRE 6 | 2026-09-24 | 10/2/2026 12:00:00 AM | 8 | 31 | 31.6 | 102
B-19388 NATIVA | 1107 | Concreto | MUROS ASCENSORY ESCALERAS, COLUMNAS EJES 6 Y 7 PISO 4 SALON COMUNAL 3 | 2026-09-23 | 10/21/2026 12:00:00 AM | 28 | 28 | 31.9 | 114
B-19388 NATIVA | 1107 | Concreto | MUROS ASCENSORY ESCALERAS, COLUMNAS EJES 6 Y 7 PISO 4 SALON COMUNAL 3 | 2026-09-23 | 10/21/2026 12:00:00 AM | 28 | 28 | 35.6 | 127
B-19388 NATIVA | 1107 | Concreto | MUROS ASCENSORY ESCALERAS, COLUMNAS EJES 6 Y 7 PISO 4 SALON COMUNAL 3 | 2026-09-23 | 10/21/2026 12:00:00 AM | 28 | 28 | 33.6 | 120
B-19388 NATIVA | 1107 | Concreto | MUROS ASCENSORY ESCALERAS, COLUMNAS EJES 6 Y 7 PISO 4 SALON COMUNAL 3 | 2026-09-23 | 9/30/2026 12:00:00 AM | 7 | 28 | 25.8 | 92
B-19388 NATIVA | 1107 | Concreto | MUROS ASCENSORY ESCALERAS, COLUMNAS EJES 6 Y 7 PISO 4 SALON COMUNAL 3 | 2026-09-23 | 9/30/2026 12:00:00 AM | 7 | 28 | 25.8 | 92
B-19388 NATIVA | 1107 | Concreto | MUROS ASCENSORY ESCALERAS, COLUMNAS EJES 6 Y 7 PISO 4 SALON COMUNAL 3 | 2026-09-23 | 9/30/2026 12:00:00 AM | 7 | 28 | 27.6 | 98
B-19388 NATIVA | 1108 | Concreto | PILOTE 30 TORRE 6 | 2026-09-23 | 10/21/2026 12:00:00 AM | 28 | 31 | 42.8 | 138
B-19388 NATIVA | 1108 | Concreto | PILOTE 30 TORRE 6 | 2026-09-23 | 10/21/2026 12:00:00 AM | 28 | 31 | 41 | 132
B-19388 NATIVA | 1108 | Concreto | PILOTE 30 TORRE 6 | 2026-09-23 | 10/21/2026 12:00:00 AM | 28 | 31 | 43.5 | 140
B-19388 NATIVA | 1108 | Concreto | PILOTE 30 TORRE 6 | 2026-09-23 | 9/30/2026 12:00:00 AM | 7 | 31 | 35.2 | 114
B-19388 NATIVA | 1108 | Concreto | PILOTE 30 TORRE 6 | 2026-09-23 | 9/30/2026 12:00:00 AM | 7 | 31 | 33.9 | 110
B-19388 NATIVA | 1108 | Concreto | PILOTE 30 TORRE 6 | 2026-09-23 | 9/30/2026 12:00:00 AM | 7 | 31 | 33.4 | 108
B-19388 NATIVA | 1109 | Concreto | PILOTE 53 TORRE 6 | 2026-09-23 | 10/21/2026 12:00:00 AM | 28 | 31 | 44.8 | 145
B-19388 NATIVA | 1109 | Concreto | PILOTE 53 TORRE 6 | 2026-09-23 | 10/21/2026 12:00:00 AM | 28 | 31 | 45.1 | 145
B-19388 NATIVA | 1109 | Concreto | PILOTE 53 TORRE 6 | 2026-09-23 | 10/21/2026 12:00:00 AM | 28 | 31 | 38 | 122
B-19388 NATIVA | 1109 | Concreto | PILOTE 53 TORRE 6 | 2026-09-23 | 9/30/2026 12:00:00 AM | 7 | 31 | 36.9 | 119
B-19388 NATIVA | 1109 | Concreto | PILOTE 53 TORRE 6 | 2026-09-23 | 9/30/2026 12:00:00 AM | 7 | 31 | 34.4 | 111
B-19388 NATIVA | 1109 | Concreto | PILOTE 53 TORRE 6 | 2026-09-23 | 9/30/2026 12:00:00 AM | 7 | 31 | 32.7 | 105
B-19388 NATIVA | 1105 | Concreto | BASTE TANQUE RCI SALON COMUNAL 3 | 2026-09-22 | 10/20/2026 12:00:00 AM | 28 | 28 | 40.1 | 143
B-19388 NATIVA | 1105 | Concreto | BASTE TANQUE RCI SALON COMUNAL 3 | 2026-09-22 | 10/20/2026 12:00:00 AM | 28 | 28 | 42.3 | 151
B-19388 NATIVA | 1105 | Concreto | BASTE TANQUE RCI SALON COMUNAL 3 | 2026-09-22 | 10/20/2026 12:00:00 AM | 28 | 28 | 40.6 | 145
B-19388 NATIVA | 1105 | Concreto | BASTE TANQUE RCI SALON COMUNAL 3 | 2026-09-22 | 9/29/2026 12:00:00 AM | 7 | 28 | 32.7 | 117
B-19388 NATIVA | 1105 | Concreto | BASTE TANQUE RCI SALON COMUNAL 3 | 2026-09-22 | 9/29/2026 12:00:00 AM | 7 | 28 | 29.7 | 106
B-19388 NATIVA | 1105 | Concreto | BASTE TANQUE RCI SALON COMUNAL 3 | 2026-09-22 | 9/29/2026 12:00:00 AM | 7 | 28 | 30.1 | 108
B-19388 NATIVA | 1106 | Concreto | PILOTE 2 TORRE 6 | 2026-09-22 | 10/20/2026 12:00:00 AM | 28 | 31 | 46.8 | 151
B-19388 NATIVA | 1106 | Concreto | PILOTE 2 TORRE 6 | 2026-09-22 | 10/20/2026 12:00:00 AM | 28 | 31 | 44.2 | 143
B-19388 NATIVA | 1106 | Concreto | PILOTE 2 TORRE 6 | 2026-09-22 | 10/20/2026 12:00:00 AM | 28 | 31 | 45.9 | 148
B-19388 NATIVA | 1106 | Concreto | PILOTE 2 TORRE 6 | 2026-09-22 | 9/29/2026 12:00:00 AM | 7 | 31 | 35 | 113
B-19388 NATIVA | 1106 | Concreto | PILOTE 2 TORRE 6 | 2026-09-22 | 9/29/2026 12:00:00 AM | 7 | 31 | 36.9 | 119
B-19388 NATIVA | 1106 | Concreto | PILOTE 2 TORRE 6 | 2026-09-22 | 9/29/2026 12:00:00 AM | 7 | 31 | 36 | 116
B-19388 NATIVA | 1104 | Concreto | PILOTE 66 TORRE 6 | 2026-09-21 | 10/19/2026 12:00:00 AM | 28 | 31 | 43.9 | 142
B-19388 NATIVA | 1104 | Concreto | PILOTE 66 TORRE 6 | 2026-09-21 | 10/19/2026 12:00:00 AM | 28 | 31 | 40.1 | 129
B-19388 NATIVA | 1104 | Concreto | PILOTE 66 TORRE 6 | 2026-09-21 | 10/19/2026 12:00:00 AM | 28 | 31 | 42.1 | 136
B-19388 NATIVA | 1104 | Concreto | PILOTE 66 TORRE 6 | 2026-09-21 | 9/28/2026 12:00:00 AM | 7 | 31 | 36.2 | 117
B-19388 NATIVA | 1104 | Concreto | PILOTE 66 TORRE 6 | 2026-09-21 | 9/28/2026 12:00:00 AM | 7 | 31 | 33.4 | 108
B-19388 NATIVA | 1104 | Concreto | PILOTE 66 TORRE 6 | 2026-09-21 | 9/28/2026 12:00:00 AM | 7 | 31 | 35 | 113
B-19388 NATIVA | 1102 | Concreto | PILOTE 65 TORRE 6 | 2026-09-19 | 10/17/2026 12:00:00 AM | 28 | 31 | 38.5 | 124
B-19388 NATIVA | 1102 | Concreto | PILOTE 65 TORRE 6 | 2026-09-19 | 10/17/2026 12:00:00 AM | 28 | 31 | 38 | 123
B-19388 NATIVA | 1102 | Concreto | PILOTE 65 TORRE 6 | 2026-09-19 | 10/17/2026 12:00:00 AM | 28 | 31 | 39.9 | 129
B-19388 NATIVA | 1102 | Concreto | PILOTE 65 TORRE 6 | 2026-09-19 | 9/26/2026 12:00:00 AM | 7 | 31 | 29.2 | 94
B-19388 NATIVA | 1102 | Concreto | PILOTE 65 TORRE 6 | 2026-09-19 | 9/26/2026 12:00:00 AM | 7 | 31 | 30.1 | 97
B-19388 NATIVA | 1102 | Concreto | PILOTE 65 TORRE 6 | 2026-09-19 | 9/26/2026 12:00:00 AM | 7 | 31 | 29 | 94
B-19388 NATIVA | 1103 | Concreto | SOBRERECORRIDO FOSO ASCENSOR PLACA SETI ESC EJE 23 TORRE 5 | 2026-09-19 | 10/17/2026 12:00:00 AM | 28 | 21 | 31.8 | 151
B-19388 NATIVA | 1103 | Concreto | SOBRERECORRIDO FOSO ASCENSOR PLACA SETI ESC EJE 23 TORRE 5 | 2026-09-19 | 10/17/2026 12:00:00 AM | 28 | 21 | 29.4 | 140
B-19388 NATIVA | 1103 | Concreto | SOBRERECORRIDO FOSO ASCENSOR PLACA SETI ESC EJE 23 TORRE 5 | 2026-09-19 | 10/17/2026 12:00:00 AM | 28 | 21 | 29.7 | 141
B-19388 NATIVA | 1103 | Concreto | SOBRERECORRIDO FOSO ASCENSOR PLACA SETI ESC EJE 23 TORRE 5 | 2026-09-19 | 9/26/2026 12:00:00 AM | 7 | 21 | 26.3 | 125
B-19388 NATIVA | 1103 | Concreto | SOBRERECORRIDO FOSO ASCENSOR PLACA SETI ESC EJE 23 TORRE 5 | 2026-09-19 | 9/26/2026 12:00:00 AM | 7 | 21 | 22.1 | 105
B-19388 NATIVA | 1103 | Concreto | SOBRERECORRIDO FOSO ASCENSOR PLACA SETI ESC EJE 23 TORRE 5 | 2026-09-19 | 9/26/2026 12:00:00 AM | 7 | 21 | 23.1 | 110
B-19388 NATIVA | 1099 | Concreto | PILOTE 9 TORRE 6 | 2026-09-18 | 10/16/2026 12:00:00 AM | 28 | 31 | 40.4 | 130
B-19388 NATIVA | 1099 | Concreto | PILOTE 9 TORRE 6 | 2026-09-18 | 10/16/2026 12:00:00 AM | 28 | 31 | 40.7 | 131
B-19388 NATIVA | 1099 | Concreto | PILOTE 9 TORRE 6 | 2026-09-18 | 10/16/2026 12:00:00 AM | 28 | 31 | 44.5 | 144
B-19388 NATIVA | 1099 | Concreto | PILOTE 9 TORRE 6 | 2026-09-18 | 9/25/2026 12:00:00 AM | 7 | 31 | 32.9 | 106
B-19388 NATIVA | 1099 | Concreto | PILOTE 9 TORRE 6 | 2026-09-18 | 9/25/2026 12:00:00 AM | 7 | 31 | 33 | 106
B-19388 NATIVA | 1099 | Concreto | PILOTE 9 TORRE 6 | 2026-09-18 | 9/25/2026 12:00:00 AM | 7 | 31 | 34.5 | 111
B-19388 NATIVA | 1100 | Concreto | BASE TORRE GRUA TORRE 3 | 2026-09-18 | 10/16/2026 12:00:00 AM | 28 | 28 | 45.3 | 162
B-19388 NATIVA | 1100 | Concreto | BASE TORRE GRUA TORRE 3 | 2026-09-18 | 10/16/2026 12:00:00 AM | 28 | 28 | 44.4 | 158
B-19388 NATIVA | 1100 | Concreto | BASE TORRE GRUA TORRE 3 | 2026-09-18 | 10/16/2026 12:00:00 AM | 28 | 28 | 46.4 | 166
B-19388 NATIVA | 1100 | Concreto | BASE TORRE GRUA TORRE 3 | 2026-09-18 | 9/25/2026 12:00:00 AM | 7 | 28 | 36.6 | 131
B-19388 NATIVA | 1100 | Concreto | BASE TORRE GRUA TORRE 3 | 2026-09-18 | 9/25/2026 12:00:00 AM | 7 | 28 | 39.1 | 139
B-19388 NATIVA | 1100 | Concreto | BASE TORRE GRUA TORRE 3 | 2026-09-18 | 9/25/2026 12:00:00 AM | 7 | 28 | 39.8 | 142
B-19388 NATIVA | 1100 | Concreto | BASE TORRE GRUA TORRE 3 | 2026-09-18 | 9/21/2026 12:00:00 AM | 3 | 28 | 31.2 | 111
B-19388 NATIVA | 1100 | Concreto | BASE TORRE GRUA TORRE 3 | 2026-09-18 | 9/21/2026 12:00:00 AM | 3 | 28 | 33.9 | 121
B-19388 NATIVA | 1100 | Concreto | BASE TORRE GRUA TORRE 3 | 2026-09-18 | 9/21/2026 12:00:00 AM | 3 | 28 | 33.5 | 120
B-19388 NATIVA | 1101 | Concreto | PILOTE 59 TORRE 6 | 2026-09-18 | 10/16/2026 12:00:00 AM | 28 | 31 | 41.8 | 135
B-19388 NATIVA | 1101 | Concreto | PILOTE 59 TORRE 6 | 2026-09-18 | 10/16/2026 12:00:00 AM | 28 | 31 | 39.5 | 127
B-19388 NATIVA | 1101 | Concreto | PILOTE 59 TORRE 6 | 2026-09-18 | 10/16/2026 12:00:00 AM | 28 | 31 | 41.3 | 133
B-19388 NATIVA | 1101 | Concreto | PILOTE 59 TORRE 6 | 2026-09-18 | 9/25/2026 12:00:00 AM | 7 | 31 | 32 | 103
B-19388 NATIVA | 1101 | Concreto | PILOTE 59 TORRE 6 | 2026-09-18 | 9/25/2026 12:00:00 AM | 7 | 31 | 32.4 | 104
B-19388 NATIVA | 1101 | Concreto | PILOTE 59 TORRE 6 | 2026-09-18 | 9/25/2026 12:00:00 AM | 7 | 31 | 35 | 113
B-19388 NATIVA | 1095 | Concreto | PLACA PISO 4 EJES 6 - 7 SALON COMUNAL 3 | 2026-09-17 | 10/15/2026 12:00:00 AM | 28 | 28 | 36.9 | 132
B-19388 NATIVA | 1095 | Concreto | PLACA PISO 4 EJES 6 - 7 SALON COMUNAL 3 | 2026-09-17 | 10/15/2026 12:00:00 AM | 28 | 28 | 27.7 | 99
B-19388 NATIVA | 1095 | Concreto | PLACA PISO 4 EJES 6 - 7 SALON COMUNAL 3 | 2026-09-17 | 10/15/2026 12:00:00 AM | 28 | 28 | 31.9 | 114
B-19388 NATIVA | 1095 | Concreto | PLACA PISO 4 EJES 6 - 7 SALON COMUNAL 3 | 2026-09-17 | 9/25/2026 12:00:00 AM | 8 | 28 | 32.2 | 115
B-19388 NATIVA | 1095 | Concreto | PLACA PISO 4 EJES 6 - 7 SALON COMUNAL 3 | 2026-09-17 | 9/25/2026 12:00:00 AM | 8 | 28 | 32.5 | 116
B-19388 NATIVA | 1095 | Concreto | PLACA PISO 4 EJES 6 - 7 SALON COMUNAL 3 | 2026-09-17 | 9/25/2026 12:00:00 AM | 8 | 28 | 35 | 125
B-19388 NATIVA | 1096 | Concreto | PLACA PISO 4 EJES 7 - 9 SALON COMUNAL 3 | 2026-09-17 | 10/15/2026 12:00:00 AM | 28 | 28 | 36.4 | 130
B-19388 NATIVA | 1096 | Concreto | PLACA PISO 4 EJES 7 - 9 SALON COMUNAL 3 | 2026-09-17 | 10/15/2026 12:00:00 AM | 28 | 28 | 34.4 | 123
B-19388 NATIVA | 1096 | Concreto | PLACA PISO 4 EJES 7 - 9 SALON COMUNAL 3 | 2026-09-17 | 10/15/2026 12:00:00 AM | 28 | 28 | 38.2 | 136
B-19388 NATIVA | 1096 | Concreto | PLACA PISO 4 EJES 7 - 9 SALON COMUNAL 3 | 2026-09-17 | 9/25/2026 12:00:00 AM | 8 | 28 | 27.6 | 98
B-19388 NATIVA | 1096 | Concreto | PLACA PISO 4 EJES 7 - 9 SALON COMUNAL 3 | 2026-09-17 | 9/25/2026 12:00:00 AM | 8 | 28 | 31.6 | 113
B-19388 NATIVA | 1096 | Concreto | PLACA PISO 4 EJES 7 - 9 SALON COMUNAL 3 | 2026-09-17 | 9/25/2026 12:00:00 AM | 8 | 28 | 34.4 | 123
B-19388 NATIVA | 1097 | Concreto | PILOTE 68 TORRE 6 | 2026-09-17 | 10/15/2026 12:00:00 AM | 28 | 31 | 25.8 | 83
B-19388 NATIVA | 1097 | Concreto | PILOTE 68 TORRE 6 | 2026-09-17 | 10/15/2026 12:00:00 AM | 28 | 31 | 40 | 129
B-19388 NATIVA | 1097 | Concreto | PILOTE 68 TORRE 6 | 2026-09-17 | 10/15/2026 12:00:00 AM | 28 | 31 | 38.1 | 123
B-19388 NATIVA | 1097 | Concreto | PILOTE 68 TORRE 6 | 2026-09-17 | 9/25/2026 12:00:00 AM | 8 | 31 | 33.9 | 109
B-19388 NATIVA | 1097 | Concreto | PILOTE 68 TORRE 6 | 2026-09-17 | 9/25/2026 12:00:00 AM | 8 | 31 | 32.6 | 105
B-19388 NATIVA | 1097 | Concreto | PILOTE 68 TORRE 6 | 2026-09-17 | 9/25/2026 12:00:00 AM | 8 | 31 | 32.9 | 106
B-19388 NATIVA | 1098 | Concreto | PILOTE 33 TORRE 6 | 2026-09-17 | 10/15/2026 12:00:00 AM | 28 | 31 | 38.1 | 123
B-19388 NATIVA | 1098 | Concreto | PILOTE 33 TORRE 6 | 2026-09-17 | 10/15/2026 12:00:00 AM | 28 | 31 | 38 | 123
B-19388 NATIVA | 1098 | Concreto | PILOTE 33 TORRE 6 | 2026-09-17 | 10/15/2026 12:00:00 AM | 28 | 31 | 37.8 | 122
B-19388 NATIVA | 1098 | Concreto | PILOTE 33 TORRE 6 | 2026-09-17 | 9/25/2026 12:00:00 AM | 8 | 31 | 30.4 | 98
B-19388 NATIVA | 1098 | Concreto | PILOTE 33 TORRE 6 | 2026-09-17 | 9/25/2026 12:00:00 AM | 8 | 31 | 32.4 | 105
B-19388 NATIVA | 1098 | Concreto | PILOTE 33 TORRE 6 | 2026-09-17 | 9/25/2026 12:00:00 AM | 8 | 31 | 31.4 | 101
B-19388 NATIVA | 1093 | Concreto | MUROS Y COLUMNAS PISO 3 SALON COMUNAL 2 | 2026-09-16 | 10/14/2026 12:00:00 AM | 28 | 28 | 34.1 | 122
B-19388 NATIVA | 1093 | Concreto | MUROS Y COLUMNAS PISO 3 SALON COMUNAL 2 | 2026-09-16 | 10/14/2026 12:00:00 AM | 28 | 28 | 34.2 | 122
B-19388 NATIVA | 1093 | Concreto | MUROS Y COLUMNAS PISO 3 SALON COMUNAL 2 | 2026-09-16 | 10/14/2026 12:00:00 AM | 28 | 28 | 33.4 | 119
B-19388 NATIVA | 1093 | Concreto | MUROS Y COLUMNAS PISO 3 SALON COMUNAL 2 | 2026-09-16 | 9/25/2026 12:00:00 AM | 9 | 28 | 31.9 | 114
B-19388 NATIVA | 1093 | Concreto | MUROS Y COLUMNAS PISO 3 SALON COMUNAL 2 | 2026-09-16 | 9/25/2026 12:00:00 AM | 9 | 28 | 31.4 | 112
B-19388 NATIVA | 1093 | Concreto | MUROS Y COLUMNAS PISO 3 SALON COMUNAL 2 | 2026-09-16 | 9/25/2026 12:00:00 AM | 9 | 28 | 33.2 | 118
B-19388 NATIVA | 1094 | Concreto | PILOTE 15 TORRE 6 | 2026-09-16 | 10/14/2026 12:00:00 AM | 28 | 31 | 37.8 | 122
B-19388 NATIVA | 1094 | Concreto | PILOTE 15 TORRE 6 | 2026-09-16 | 10/14/2026 12:00:00 AM | 28 | 31 | 35 | 113
B-19388 NATIVA | 1094 | Concreto | PILOTE 15 TORRE 6 | 2026-09-16 | 10/14/2026 12:00:00 AM | 28 | 31 | 37.8 | 122
B-19388 NATIVA | 1094 | Concreto | PILOTE 15 TORRE 6 | 2026-09-16 | 9/25/2026 12:00:00 AM | 9 | 31 | 32.1 | 104
B-19388 NATIVA | 1094 | Concreto | PILOTE 15 TORRE 6 | 2026-09-16 | 9/25/2026 12:00:00 AM | 9 | 31 | 35.5 | 115
B-19388 NATIVA | 1094 | Concreto | PILOTE 15 TORRE 6 | 2026-09-16 | 9/25/2026 12:00:00 AM | 9 | 31 | 33.4 | 108
B-19388 NATIVA | 1092 | Concreto | PILOTE 88 Y 20 TORRE 6 | 2026-09-15 | 10/13/2026 12:00:00 AM | 28 | 21 | 36.8 | 175
B-19388 NATIVA | 1092 | Concreto | PILOTE 88 Y 20 TORRE 6 | 2026-09-15 | 10/13/2026 12:00:00 AM | 28 | 21 | 40.2 | 191
B-19388 NATIVA | 1092 | Concreto | PILOTE 88 Y 20 TORRE 6 | 2026-09-15 | 10/13/2026 12:00:00 AM | 28 | 21 | 39.8 | 189
B-19388 NATIVA | 1092 | Concreto | PILOTE 88 Y 20 TORRE 6 | 2026-09-15 | 9/22/2026 12:00:00 AM | 7 | 21 | 31.7 | 151
B-19388 NATIVA | 1092 | Concreto | PILOTE 88 Y 20 TORRE 6 | 2026-09-15 | 9/22/2026 12:00:00 AM | 7 | 21 | 32.9 | 157
B-19388 NATIVA | 1092 | Concreto | PILOTE 88 Y 20 TORRE 6 | 2026-09-15 | 9/22/2026 12:00:00 AM | 7 | 21 | 31.3 | 149
B-19388 NATIVA | 1091 | Concreto | PILOTE 24 TORRE 6 | 2026-09-14 | 10/12/2026 12:00:00 AM | 28 | 21 | 43.9 | 209
B-19388 NATIVA | 1091 | Concreto | PILOTE 24 TORRE 6 | 2026-09-14 | 10/12/2026 12:00:00 AM | 28 | 21 | 42.6 | 203
B-19388 NATIVA | 1091 | Concreto | PILOTE 24 TORRE 6 | 2026-09-14 | 10/12/2026 12:00:00 AM | 28 | 21 | 47.8 | 227
B-19388 NATIVA | 1091 | Concreto | PILOTE 24 TORRE 6 | 2026-09-14 | 9/21/2026 12:00:00 AM | 7 | 21 | 32.8 | 156
B-19388 NATIVA | 1091 | Concreto | PILOTE 24 TORRE 6 | 2026-09-14 | 9/21/2026 12:00:00 AM | 7 | 21 | 24.9 | 119
B-19388 NATIVA | 1091 | Concreto | PILOTE 24 TORRE 6 | 2026-09-14 | 9/21/2026 12:00:00 AM | 7 | 21 | 34.6 | 165
B-19388 NATIVA | 1089 | Concreto | PILOTE 17 Y 22 TORRE 6 | 2026-09-11 | 10/9/2026 12:00:00 AM | 28 | 21 | 44.2 | 210
B-19388 NATIVA | 1089 | Concreto | PILOTE 17 Y 22 TORRE 6 | 2026-09-11 | 10/9/2026 12:00:00 AM | 28 | 21 | 35.8 | 170
B-19388 NATIVA | 1089 | Concreto | PILOTE 17 Y 22 TORRE 6 | 2026-09-11 | 10/9/2026 12:00:00 AM | 28 | 21 | 37.4 | 178
B-19388 NATIVA | 1089 | Concreto | PILOTE 17 Y 22 TORRE 6 | 2026-09-11 | 9/18/2026 12:00:00 AM | 7 | 21 | 29 | 138
B-19388 NATIVA | 1089 | Concreto | PILOTE 17 Y 22 TORRE 6 | 2026-09-11 | 9/18/2026 12:00:00 AM | 7 | 21 | 30.4 | 145
B-19388 NATIVA | 1089 | Concreto | PILOTE 17 Y 22 TORRE 6 | 2026-09-11 | 9/18/2026 12:00:00 AM | 7 | 21 | 28.1 | 134
B-19388 NATIVA | 1090 | Concreto | SOBRERECORRIDO FOSO ASCENSOR TORRE 5 | 2026-09-11 | 10/9/2026 12:00:00 AM | 28 | 28 | 35.7 | 128
B-19388 NATIVA | 1090 | Concreto | SOBRERECORRIDO FOSO ASCENSOR TORRE 5 | 2026-09-11 | 10/9/2026 12:00:00 AM | 28 | 28 | 37 | 132
B-19388 NATIVA | 1090 | Concreto | SOBRERECORRIDO FOSO ASCENSOR TORRE 5 | 2026-09-11 | 10/9/2026 12:00:00 AM | 28 | 28 | 32.6 | 116
B-19388 NATIVA | 1090 | Concreto | SOBRERECORRIDO FOSO ASCENSOR TORRE 5 | 2026-09-11 | 9/18/2026 12:00:00 AM | 7 | 28 | 28.6 | 102
B-19388 NATIVA | 1090 | Concreto | SOBRERECORRIDO FOSO ASCENSOR TORRE 5 | 2026-09-11 | 9/18/2026 12:00:00 AM | 7 | 28 | 30.2 | 108
B-19388 NATIVA | 1090 | Concreto | SOBRERECORRIDO FOSO ASCENSOR TORRE 5 | 2026-09-11 | 9/18/2026 12:00:00 AM | 7 | 28 | 29.6 | 106
B-19388 NATIVA | 1086 | Concreto | MUROS TANQUE AGUA POTABLE SALON COMUNAL 3 | 2026-09-10 | 10/8/2026 12:00:00 AM | 28 | 28 | 32.8 | 117
B-19388 NATIVA | 1086 | Concreto | MUROS TANQUE AGUA POTABLE SALON COMUNAL 3 | 2026-09-10 | 10/8/2026 12:00:00 AM | 28 | 28 | 33.4 | 119
B-19388 NATIVA | 1086 | Concreto | MUROS TANQUE AGUA POTABLE SALON COMUNAL 3 | 2026-09-10 | 10/8/2026 12:00:00 AM | 28 | 28 | 37.8 | 135
B-19388 NATIVA | 1086 | Concreto | MUROS TANQUE AGUA POTABLE SALON COMUNAL 3 | 2026-09-10 | 9/17/2026 12:00:00 AM | 7 | 28 | 28.5 | 102
B-19388 NATIVA | 1086 | Concreto | MUROS TANQUE AGUA POTABLE SALON COMUNAL 3 | 2026-09-10 | 9/17/2026 12:00:00 AM | 7 | 28 | 28.4 | 102
B-19388 NATIVA | 1086 | Concreto | MUROS TANQUE AGUA POTABLE SALON COMUNAL 3 | 2026-09-10 | 9/17/2026 12:00:00 AM | 7 | 28 | 29.3 | 105
B-19388 NATIVA | 1087 | Concreto | MUROS TANQUE AGUA POTABLE SALON COMUNAL 3 | 2026-09-10 | 10/8/2026 12:00:00 AM | 28 | 28 | 24.9 | 89
B-19388 NATIVA | 1087 | Concreto | MUROS TANQUE AGUA POTABLE SALON COMUNAL 3 | 2026-09-10 | 10/8/2026 12:00:00 AM | 28 | 28 | 37.2 | 133
B-19388 NATIVA | 1087 | Concreto | MUROS TANQUE AGUA POTABLE SALON COMUNAL 3 | 2026-09-10 | 10/8/2026 12:00:00 AM | 28 | 28 | 32.4 | 116
B-19388 NATIVA | 1087 | Concreto | MUROS TANQUE AGUA POTABLE SALON COMUNAL 3 | 2026-09-10 | 9/17/2026 12:00:00 AM | 7 | 28 | 27.9 | 100
B-19388 NATIVA | 1087 | Concreto | MUROS TANQUE AGUA POTABLE SALON COMUNAL 3 | 2026-09-10 | 9/17/2026 12:00:00 AM | 7 | 28 | 27.1 | 97
B-19388 NATIVA | 1087 | Concreto | MUROS TANQUE AGUA POTABLE SALON COMUNAL 3 | 2026-09-10 | 9/17/2026 12:00:00 AM | 7 | 28 | 28.2 | 101
B-19388 NATIVA | 1088 | Concreto | MUROS TANQUE AGUA POTABLE SALON COMUNAL 3 | 2026-09-10 | 10/8/2026 12:00:00 AM | 28 | 28 | 39.2 | 140
B-19388 NATIVA | 1088 | Concreto | MUROS TANQUE AGUA POTABLE SALON COMUNAL 3 | 2026-09-10 | 10/8/2026 12:00:00 AM | 28 | 28 | 33.1 | 118
B-19388 NATIVA | 1088 | Concreto | MUROS TANQUE AGUA POTABLE SALON COMUNAL 3 | 2026-09-10 | 10/8/2026 12:00:00 AM | 28 | 28 | 30.2 | 108
B-19388 NATIVA | 1088 | Concreto | MUROS TANQUE AGUA POTABLE SALON COMUNAL 3 | 2026-09-10 | 9/17/2026 12:00:00 AM | 7 | 28 | 31.6 | 113
B-19388 NATIVA | 1088 | Concreto | MUROS TANQUE AGUA POTABLE SALON COMUNAL 3 | 2026-09-10 | 9/17/2026 12:00:00 AM | 7 | 28 | 29.7 | 106
B-19388 NATIVA | 1088 | Concreto | MUROS TANQUE AGUA POTABLE SALON COMUNAL 3 | 2026-09-10 | 9/17/2026 12:00:00 AM | 7 | 28 | 30.8 | 110
B-19388 NATIVA | 1085 | Concreto | COLUMNAS PISO 3 C-D 8-10 SALON COMUNAL 3 | 2026-09-08 | 10/6/2026 12:00:00 AM | 28 | 28 | 35 | 125
B-19388 NATIVA | 1085 | Concreto | COLUMNAS PISO 3 C-D 8-10 SALON COMUNAL 3 | 2026-09-08 | 10/6/2026 12:00:00 AM | 28 | 28 | 36.9 | 132
B-19388 NATIVA | 1085 | Concreto | COLUMNAS PISO 3 C-D 8-10 SALON COMUNAL 3 | 2026-09-08 | 10/6/2026 12:00:00 AM | 28 | 28 | 37.5 | 134
B-19388 NATIVA | 1085 | Concreto | COLUMNAS PISO 3 C-D 8-10 SALON COMUNAL 3 | 2026-09-08 | 9/17/2026 12:00:00 AM | 9 | 28 | 31.2 | 112
B-19388 NATIVA | 1085 | Concreto | COLUMNAS PISO 3 C-D 8-10 SALON COMUNAL 3 | 2026-09-08 | 9/17/2026 12:00:00 AM | 9 | 28 | 30.1 | 108
B-19388 NATIVA | 1085 | Concreto | COLUMNAS PISO 3 C-D 8-10 SALON COMUNAL 3 | 2026-09-08 | 9/17/2026 12:00:00 AM | 9 | 28 | 30.8 | 110
B-19388 NATIVA | 1084 | Concreto | PILOTE 1 TORRE GRUA ETAPA 2 | 2026-09-05 | 10/3/2026 12:00:00 AM | 28 | 21 | 28 | 133
B-19388 NATIVA | 1084 | Concreto | PILOTE 1 TORRE GRUA ETAPA 2 | 2026-09-05 | 10/3/2026 12:00:00 AM | 28 | 21 | 29.2 | 139
B-19388 NATIVA | 1084 | Concreto | PILOTE 1 TORRE GRUA ETAPA 2 | 2026-09-05 | 10/3/2026 12:00:00 AM | 28 | 21 | 29.3 | 139
B-19388 NATIVA | 1084 | Concreto | PILOTE 1 TORRE GRUA ETAPA 2 | 2026-09-05 | 9/12/2026 12:00:00 AM | 7 | 21 | 21.4 | 102
B-19388 NATIVA | 1084 | Concreto | PILOTE 1 TORRE GRUA ETAPA 2 | 2026-09-05 | 9/12/2026 12:00:00 AM | 7 | 21 | 20.8 | 99
B-19388 NATIVA | 1084 | Concreto | PILOTE 1 TORRE GRUA ETAPA 2 | 2026-09-05 | 9/12/2026 12:00:00 AM | 7 | 21 | 21.3 | 101
B-19388 NATIVA | 1081 | Concreto | PILOTE 13 TORRE 3 | 2026-09-04 | 10/2/2026 12:00:00 AM | 28 | 31 | 40.8 | 132
B-19388 NATIVA | 1081 | Concreto | PILOTE 13 TORRE 3 | 2026-09-04 | 10/2/2026 12:00:00 AM | 28 | 31 | 41.8 | 135
B-19388 NATIVA | 1081 | Concreto | PILOTE 13 TORRE 3 | 2026-09-04 | 10/2/2026 12:00:00 AM | 28 | 31 | 41.3 | 133
B-19388 NATIVA | 1081 | Concreto | PILOTE 13 TORRE 3 | 2026-09-04 | 9/11/2026 12:00:00 AM | 7 | 31 | 32.7 | 105
B-19388 NATIVA | 1081 | Concreto | PILOTE 13 TORRE 3 | 2026-09-04 | 9/11/2026 12:00:00 AM | 7 | 31 | 34 | 110
B-19388 NATIVA | 1081 | Concreto | PILOTE 13 TORRE 3 | 2026-09-04 | 9/11/2026 12:00:00 AM | 7 | 31 | 36.7 | 118
B-19388 NATIVA | 1082 | Concreto | PLACA PISO 3 SALON COMUNAL 2 | 2026-09-04 | 10/2/2026 12:00:00 AM | 28 | 28 | 32 | 114
B-19388 NATIVA | 1082 | Concreto | PLACA PISO 3 SALON COMUNAL 2 | 2026-09-04 | 10/2/2026 12:00:00 AM | 28 | 28 | 27.1 | 97
B-19388 NATIVA | 1082 | Concreto | PLACA PISO 3 SALON COMUNAL 2 | 2026-09-04 | 10/2/2026 12:00:00 AM | 28 | 28 | 32.5 | 116
B-19388 NATIVA | 1082 | Concreto | PLACA PISO 3 SALON COMUNAL 2 | 2026-09-04 | 9/11/2026 12:00:00 AM | 7 | 28 | 27.9 | 100
B-19388 NATIVA | 1082 | Concreto | PLACA PISO 3 SALON COMUNAL 2 | 2026-09-04 | 9/11/2026 12:00:00 AM | 7 | 28 | 31.3 | 112
B-19388 NATIVA | 1082 | Concreto | PLACA PISO 3 SALON COMUNAL 2 | 2026-09-04 | 9/11/2026 12:00:00 AM | 7 | 28 | 29.6 | 106
B-19388 NATIVA | 1083 | Concreto | PLACA PISO 3 SALON COMUNAL 2 | 2026-09-04 | 10/2/2026 12:00:00 AM | 28 | 28 | 32.1 | 114
B-19388 NATIVA | 1083 | Concreto | PLACA PISO 3 SALON COMUNAL 2 | 2026-09-04 | 10/2/2026 12:00:00 AM | 28 | 28 | 29.9 | 107
B-19388 NATIVA | 1083 | Concreto | PLACA PISO 3 SALON COMUNAL 2 | 2026-09-04 | 10/2/2026 12:00:00 AM | 28 | 28 | 31.5 | 112
B-19388 NATIVA | 1083 | Concreto | PLACA PISO 3 SALON COMUNAL 2 | 2026-09-04 | 9/11/2026 12:00:00 AM | 7 | 28 | 27.1 | 97
B-19388 NATIVA | 1083 | Concreto | PLACA PISO 3 SALON COMUNAL 2 | 2026-09-04 | 9/11/2026 12:00:00 AM | 7 | 28 | 27.7 | 99
B-19388 NATIVA | 1083 | Concreto | PLACA PISO 3 SALON COMUNAL 2 | 2026-09-04 | 9/11/2026 12:00:00 AM | 7 | 28 | 30.3 | 108
B-19388 NATIVA | 1078 | Concreto | PLACA ESCALERA + ASCENSORES Y ESCALERA EJE 2 CUBIERTA TORRE 5 | 2026-09-02 | 9/30/2026 12:00:00 AM | 28 | 21 | 25.5 | 121
B-19388 NATIVA | 1078 | Concreto | PLACA ESCALERA + ASCENSORES Y ESCALERA EJE 2 CUBIERTA TORRE 5 | 2026-09-02 | 9/30/2026 12:00:00 AM | 28 | 21 | 28.3 | 135
B-19388 NATIVA | 1078 | Concreto | PLACA ESCALERA + ASCENSORES Y ESCALERA EJE 2 CUBIERTA TORRE 5 | 2026-09-02 | 9/30/2026 12:00:00 AM | 28 | 21 | 25.2 | 120
B-19388 NATIVA | 1078 | Concreto | PLACA ESCALERA + ASCENSORES Y ESCALERA EJE 2 CUBIERTA TORRE 5 | 2026-09-02 | 9/10/2026 12:00:00 AM | 8 | 21 | 24.5 | 117
B-19388 NATIVA | 1078 | Concreto | PLACA ESCALERA + ASCENSORES Y ESCALERA EJE 2 CUBIERTA TORRE 5 | 2026-09-02 | 9/10/2026 12:00:00 AM | 8 | 21 | 25 | 119
B-19388 NATIVA | 1078 | Concreto | PLACA ESCALERA + ASCENSORES Y ESCALERA EJE 2 CUBIERTA TORRE 5 | 2026-09-02 | 9/10/2026 12:00:00 AM | 8 | 21 | 21.6 | 103
B-19388 NATIVA | 1079 | Concreto | PILOTE 3 TORRE GRUA ETAPA 2 | 2026-09-02 | 9/30/2026 12:00:00 AM | 28 | 21 | 25.6 | 122
B-19388 NATIVA | 1079 | Concreto | PILOTE 3 TORRE GRUA ETAPA 2 | 2026-09-02 | 9/30/2026 12:00:00 AM | 28 | 21 | 27.4 | 130
B-19388 NATIVA | 1079 | Concreto | PILOTE 3 TORRE GRUA ETAPA 2 | 2026-09-02 | 9/30/2026 12:00:00 AM | 28 | 21 | 28 | 133
B-19388 NATIVA | 1079 | Concreto | PILOTE 3 TORRE GRUA ETAPA 2 | 2026-09-02 | 9/10/2026 12:00:00 AM | 8 | 21 | 21.7 | 103
B-19388 NATIVA | 1079 | Concreto | PILOTE 3 TORRE GRUA ETAPA 2 | 2026-09-02 | 9/10/2026 12:00:00 AM | 8 | 21 | 21.4 | 102
B-19388 NATIVA | 1079 | Concreto | PILOTE 3 TORRE GRUA ETAPA 2 | 2026-09-02 | 9/10/2026 12:00:00 AM | 8 | 21 | 19.7 | 94
B-19388 NATIVA | 1080 | Concreto | PILOTE 84 TORRE 3 | 2026-09-02 | 9/30/2026 12:00:00 AM | 28 | 31 | 35 | 113
B-19388 NATIVA | 1080 | Concreto | PILOTE 84 TORRE 3 | 2026-09-02 | 9/30/2026 12:00:00 AM | 28 | 31 | 35.2 | 113
B-19388 NATIVA | 1080 | Concreto | PILOTE 84 TORRE 3 | 2026-09-02 | 9/30/2026 12:00:00 AM | 28 | 31 | 41.2 | 133
B-19388 NATIVA | 1080 | Concreto | PILOTE 84 TORRE 3 | 2026-09-02 | 9/10/2026 12:00:00 AM | 8 | 31 | 34.4 | 111
B-19388 NATIVA | 1080 | Concreto | PILOTE 84 TORRE 3 | 2026-09-02 | 9/10/2026 12:00:00 AM | 8 | 31 | 33.7 | 109
B-19388 NATIVA | 1080 | Concreto | PILOTE 84 TORRE 3 | 2026-09-02 | 9/10/2026 12:00:00 AM | 8 | 31 | 34.2 | 110
B-19388 NATIVA | 1076 | Concreto | PILOTE 2 Y 4 TORRE GRUA ETAPA 2 | 2026-09-01 | 9/29/2026 12:00:00 AM | 28 | 21 | 29.2 | 139
B-19388 NATIVA | 1076 | Concreto | PILOTE 2 Y 4 TORRE GRUA ETAPA 2 | 2026-09-01 | 9/29/2026 12:00:00 AM | 28 | 21 | 31.7 | 151
B-19388 NATIVA | 1076 | Concreto | PILOTE 2 Y 4 TORRE GRUA ETAPA 2 | 2026-09-01 | 9/29/2026 12:00:00 AM | 28 | 21 | 27.5 | 131
B-19388 NATIVA | 1076 | Concreto | PILOTE 2 Y 4 TORRE GRUA ETAPA 2 | 2026-09-01 | 9/10/2026 12:00:00 AM | 9 | 21 | 22.9 | 109
B-19388 NATIVA | 1076 | Concreto | PILOTE 2 Y 4 TORRE GRUA ETAPA 2 | 2026-09-01 | 9/10/2026 12:00:00 AM | 9 | 21 | 23.6 | 112
B-19388 NATIVA | 1076 | Concreto | PILOTE 2 Y 4 TORRE GRUA ETAPA 2 | 2026-09-01 | 9/10/2026 12:00:00 AM | 9 | 21 | 26.4 | 126
B-19388 NATIVA | 1077 | Concreto | PILOTE 78 TORRE 3 | 2026-09-01 | 9/29/2026 12:00:00 AM | 28 | 31 | 41.9 | 135
B-19388 NATIVA | 1077 | Concreto | PILOTE 78 TORRE 3 | 2026-09-01 | 9/29/2026 12:00:00 AM | 28 | 31 | 40.3 | 130
B-19388 NATIVA | 1077 | Concreto | PILOTE 78 TORRE 3 | 2026-09-01 | 9/29/2026 12:00:00 AM | 28 | 31 | 41.8 | 135
B-19388 NATIVA | 1077 | Concreto | PILOTE 78 TORRE 3 | 2026-09-01 | 9/10/2026 12:00:00 AM | 9 | 31 | 39.7 | 128
B-19388 NATIVA | 1077 | Concreto | PILOTE 78 TORRE 3 | 2026-09-01 | 9/10/2026 12:00:00 AM | 9 | 31 | 36.8 | 119
B-19388 NATIVA | 1077 | Concreto | PILOTE 78 TORRE 3 | 2026-09-01 | 9/10/2026 12:00:00 AM | 9 | 31 | 36.6 | 118
B-19388 NATIVA | 1075 | Concreto | PILOTE 67 TORRE 3 | 2026-08-31 | 9/28/2026 12:00:00 AM | 28 | 31 | 71.7 | 231
B-19388 NATIVA | 1075 | Concreto | PILOTE 67 TORRE 3 | 2026-08-31 | 9/28/2026 12:00:00 AM | 28 | 31 | 40 | 129
B-19388 NATIVA | 1075 | Concreto | PILOTE 67 TORRE 3 | 2026-08-31 | 9/28/2026 12:00:00 AM | 28 | 31 | 42 | 135
B-19388 NATIVA | 1075 | Concreto | PILOTE 67 TORRE 3 | 2026-08-31 | 9/10/2026 12:00:00 AM | 10 | 31 | 31.1 | 100
B-19388 NATIVA | 1075 | Concreto | PILOTE 67 TORRE 3 | 2026-08-31 | 9/10/2026 12:00:00 AM | 10 | 31 | 28.6 | 92
B-19388 NATIVA | 1075 | Concreto | PILOTE 67 TORRE 3 | 2026-08-31 | 9/10/2026 12:00:00 AM | 10 | 31 | 31.1 | 100
B-19388 NATIVA | 1073 | Concreto | MURO ESCALERA, ASCENSORES Y COLUMNAS C-7 D-7 PISO 3 SALON COMUNAL 3 | 2026-08-29 | 9/26/2026 12:00:00 AM | 28 | 28 | 33.2 | 118
B-19388 NATIVA | 1073 | Concreto | MURO ESCALERA, ASCENSORES Y COLUMNAS C-7 D-7 PISO 3 SALON COMUNAL 3 | 2026-08-29 | 9/26/2026 12:00:00 AM | 28 | 28 | 35 | 125
B-19388 NATIVA | 1073 | Concreto | MURO ESCALERA, ASCENSORES Y COLUMNAS C-7 D-7 PISO 3 SALON COMUNAL 3 | 2026-08-29 | 9/26/2026 12:00:00 AM | 28 | 28 | 22.1 | 79
B-19388 NATIVA | 1073 | Concreto | MURO ESCALERA, ASCENSORES Y COLUMNAS C-7 D-7 PISO 3 SALON COMUNAL 3 | 2026-08-29 | 9/5/2026 12:00:00 AM | 7 | 28 | 30.6 | 109
B-19388 NATIVA | 1073 | Concreto | MURO ESCALERA, ASCENSORES Y COLUMNAS C-7 D-7 PISO 3 SALON COMUNAL 3 | 2026-08-29 | 9/5/2026 12:00:00 AM | 7 | 28 | 32.5 | 116
B-19388 NATIVA | 1073 | Concreto | MURO ESCALERA, ASCENSORES Y COLUMNAS C-7 D-7 PISO 3 SALON COMUNAL 3 | 2026-08-29 | 9/5/2026 12:00:00 AM | 7 | 28 | 30.7 | 110
B-19388 NATIVA | 1074 | Concreto | PILOTE 37 TORRE 3 | 2026-08-29 | 9/26/2026 12:00:00 AM | 28 | 31 | 30.9 | 100
B-19388 NATIVA | 1074 | Concreto | PILOTE 37 TORRE 3 | 2026-08-29 | 9/26/2026 12:00:00 AM | 28 | 31 | 28.9 | 93
B-19388 NATIVA | 1074 | Concreto | PILOTE 37 TORRE 3 | 2026-08-29 | 9/26/2026 12:00:00 AM | 28 | 31 | 32.6 | 105
B-19388 NATIVA | 1074 | Concreto | PILOTE 37 TORRE 3 | 2026-08-29 | 9/5/2026 12:00:00 AM | 7 | 31 | 30.1 | 97
B-19388 NATIVA | 1074 | Concreto | PILOTE 37 TORRE 3 | 2026-08-29 | 9/5/2026 12:00:00 AM | 7 | 31 | 26 | 84
B-19388 NATIVA | 1074 | Concreto | PILOTE 37 TORRE 3 | 2026-08-29 | 9/5/2026 12:00:00 AM | 7 | 31 | 28 | 90
B-19388 NATIVA | 1072 | Concreto | PILOTE 76 Y 72 TORRE 6 | 2026-08-28 | 9/25/2026 12:00:00 AM | 28 | 31 | 27.8 | 90
B-19388 NATIVA | 1072 | Concreto | PILOTE 76 Y 72 TORRE 6 | 2026-08-28 | 9/25/2026 12:00:00 AM | 28 | 31 | 41.2 | 133
B-19388 NATIVA | 1072 | Concreto | PILOTE 76 Y 72 TORRE 6 | 2026-08-28 | 9/25/2026 12:00:00 AM | 28 | 31 | 38.5 | 124
B-19388 NATIVA | 1072 | Concreto | PILOTE 76 Y 72 TORRE 6 | 2026-08-28 | 9/4/2026 12:00:00 AM | 7 | 31 | 30.5 | 98
B-19388 NATIVA | 1072 | Concreto | PILOTE 76 Y 72 TORRE 6 | 2026-08-28 | 9/4/2026 12:00:00 AM | 7 | 31 | 29.9 | 96
B-19388 NATIVA | 1072 | Concreto | PILOTE 76 Y 72 TORRE 6 | 2026-08-28 | 9/4/2026 12:00:00 AM | 7 | 31 | 28.7 | 93
B-19388 NATIVA | 1069 | Concreto | PLACA PISO 3 EJES A-C 8-10 SALON COMUNAL 3 | 2026-08-27 | 9/24/2026 12:00:00 AM | 28 | 28 | 33.1 | 118
B-19388 NATIVA | 1069 | Concreto | PLACA PISO 3 EJES A-C 8-10 SALON COMUNAL 3 | 2026-08-27 | 9/24/2026 12:00:00 AM | 28 | 28 | 32.8 | 117
B-19388 NATIVA | 1069 | Concreto | PLACA PISO 3 EJES A-C 8-10 SALON COMUNAL 3 | 2026-08-27 | 9/24/2026 12:00:00 AM | 28 | 28 | 35.4 | 126
B-19388 NATIVA | 1069 | Concreto | PLACA PISO 3 EJES A-C 8-10 SALON COMUNAL 3 | 2026-08-27 | 9/3/2026 12:00:00 AM | 7 | 28 | 29.4 | 105
B-19388 NATIVA | 1069 | Concreto | PLACA PISO 3 EJES A-C 8-10 SALON COMUNAL 3 | 2026-08-27 | 9/3/2026 12:00:00 AM | 7 | 28 | 30.6 | 109
B-19388 NATIVA | 1069 | Concreto | PLACA PISO 3 EJES A-C 8-10 SALON COMUNAL 3 | 2026-08-27 | 9/3/2026 12:00:00 AM | 7 | 28 | 32.3 | 115
B-19388 NATIVA | 1070 | Concreto | PLACA PISO 3 EJES A-C 8-10 SALON COMUNAL 3 | 2026-08-27 | 9/24/2026 12:00:00 AM | 28 | 28 | 32.3 | 115
B-19388 NATIVA | 1070 | Concreto | PLACA PISO 3 EJES A-C 8-10 SALON COMUNAL 3 | 2026-08-27 | 9/24/2026 12:00:00 AM | 28 | 28 | 31.4 | 112
B-19388 NATIVA | 1070 | Concreto | PLACA PISO 3 EJES A-C 8-10 SALON COMUNAL 3 | 2026-08-27 | 9/24/2026 12:00:00 AM | 28 | 28 | 28.8 | 103
B-19388 NATIVA | 1070 | Concreto | PLACA PISO 3 EJES A-C 8-10 SALON COMUNAL 3 | 2026-08-27 | 9/3/2026 12:00:00 AM | 7 | 28 | 30.6 | 109
B-19388 NATIVA | 1070 | Concreto | PLACA PISO 3 EJES A-C 8-10 SALON COMUNAL 3 | 2026-08-27 | 9/3/2026 12:00:00 AM | 7 | 28 | 27.4 | 98
B-19388 NATIVA | 1070 | Concreto | PLACA PISO 3 EJES A-C 8-10 SALON COMUNAL 3 | 2026-08-27 | 9/3/2026 12:00:00 AM | 7 | 28 | 31.8 | 113
B-19388 NATIVA | 1071 | Concreto | PILOTE 15 Y 70 TORRE 3 | 2026-08-27 | 9/24/2026 12:00:00 AM | 28 | 31 | 37.8 | 122
B-19388 NATIVA | 1071 | Concreto | PILOTE 15 Y 70 TORRE 3 | 2026-08-27 | 9/24/2026 12:00:00 AM | 28 | 31 | 36.7 | 118
B-19388 NATIVA | 1071 | Concreto | PILOTE 15 Y 70 TORRE 3 | 2026-08-27 | 9/24/2026 12:00:00 AM | 28 | 31 | 38.1 | 123
B-19388 NATIVA | 1071 | Concreto | PILOTE 15 Y 70 TORRE 3 | 2026-08-27 | 9/3/2026 12:00:00 AM | 7 | 31 | 34 | 110
B-19388 NATIVA | 1071 | Concreto | PILOTE 15 Y 70 TORRE 3 | 2026-08-27 | 9/3/2026 12:00:00 AM | 7 | 31 | 33.9 | 109
B-19388 NATIVA | 1071 | Concreto | PILOTE 15 Y 70 TORRE 3 | 2026-08-27 | 9/3/2026 12:00:00 AM | 7 | 31 | 33 | 106
B-19388 NATIVA | 1066 | Concreto | BASE TANQUE AGUA POTABLE SALON COMUNAL 3 | 2026-08-26 | 9/23/2026 12:00:00 AM | 28 | 28 | 48.2 | 172
B-19388 NATIVA | 1066 | Concreto | BASE TANQUE AGUA POTABLE SALON COMUNAL 3 | 2026-08-26 | 9/23/2026 12:00:00 AM | 28 | 28 | 49.8 | 178
B-19388 NATIVA | 1066 | Concreto | BASE TANQUE AGUA POTABLE SALON COMUNAL 3 | 2026-08-26 | 9/23/2026 12:00:00 AM | 28 | 28 | 48.7 | 174
B-19388 NATIVA | 1066 | Concreto | BASE TANQUE AGUA POTABLE SALON COMUNAL 3 | 2026-08-26 | 9/2/2026 12:00:00 AM | 7 | 28 | 36.5 | 130
B-19388 NATIVA | 1066 | Concreto | BASE TANQUE AGUA POTABLE SALON COMUNAL 3 | 2026-08-26 | 9/2/2026 12:00:00 AM | 7 | 28 | 37.8 | 135
B-19388 NATIVA | 1066 | Concreto | BASE TANQUE AGUA POTABLE SALON COMUNAL 3 | 2026-08-26 | 9/2/2026 12:00:00 AM | 7 | 28 | 36.8 | 131
B-19388 NATIVA | 1067 | Concreto | BASE TANQUE AGUA POTABLE SALON COMUNAL 3 | 2026-08-26 | 9/23/2026 12:00:00 AM | 28 | 28 | 52 | 186
B-19388 NATIVA | 1067 | Concreto | BASE TANQUE AGUA POTABLE SALON COMUNAL 3 | 2026-08-26 | 9/23/2026 12:00:00 AM | 28 | 28 | 52.5 | 187
B-19388 NATIVA | 1067 | Concreto | BASE TANQUE AGUA POTABLE SALON COMUNAL 3 | 2026-08-26 | 9/23/2026 12:00:00 AM | 28 | 28 | 48.3 | 172
B-19388 NATIVA | 1067 | Concreto | BASE TANQUE AGUA POTABLE SALON COMUNAL 3 | 2026-08-26 | 9/2/2026 12:00:00 AM | 7 | 28 | 37.5 | 134
B-19388 NATIVA | 1067 | Concreto | BASE TANQUE AGUA POTABLE SALON COMUNAL 3 | 2026-08-26 | 9/2/2026 12:00:00 AM | 7 | 28 | 39.7 | 142
B-19388 NATIVA | 1067 | Concreto | BASE TANQUE AGUA POTABLE SALON COMUNAL 3 | 2026-08-26 | 9/2/2026 12:00:00 AM | 7 | 28 | 37.4 | 134
B-19388 NATIVA | 1068 | Concreto | PILOTE 11 Y 35 TORRE 3 | 2026-08-26 | 9/23/2026 12:00:00 AM | 28 | 31 | 34.4 | 111
B-19388 NATIVA | 1068 | Concreto | PILOTE 11 Y 35 TORRE 3 | 2026-08-26 | 9/23/2026 12:00:00 AM | 28 | 31 | 33 | 106
B-19388 NATIVA | 1068 | Concreto | PILOTE 11 Y 35 TORRE 3 | 2026-08-26 | 9/23/2026 12:00:00 AM | 28 | 31 | 32.9 | 106
B-19388 NATIVA | 1068 | Concreto | PILOTE 11 Y 35 TORRE 3 | 2026-08-26 | 9/2/2026 12:00:00 AM | 7 | 31 | 23.3 | 75
B-19388 NATIVA | 1068 | Concreto | PILOTE 11 Y 35 TORRE 3 | 2026-08-26 | 9/2/2026 12:00:00 AM | 7 | 31 | 27.2 | 88
B-19388 NATIVA | 1068 | Concreto | PILOTE 11 Y 35 TORRE 3 | 2026-08-26 | 9/2/2026 12:00:00 AM | 7 | 31 | 22.3 | 72
B-19388 NATIVA | 1065 | Concreto | PILOTESS 83 Y 47 TORRE 3 | 2026-08-25 | 9/22/2026 12:00:00 AM | 28 | 31 | 38.4 | 124
B-19388 NATIVA | 1065 | Concreto | PILOTESS 83 Y 47 TORRE 3 | 2026-08-25 | 9/22/2026 12:00:00 AM | 28 | 31 | 35.5 | 114
B-19388 NATIVA | 1065 | Concreto | PILOTESS 83 Y 47 TORRE 3 | 2026-08-25 | 9/22/2026 12:00:00 AM | 28 | 31 | 34.4 | 111
B-19388 NATIVA | 1065 | Concreto | PILOTESS 83 Y 47 TORRE 3 | 2026-08-25 | 9/1/2026 12:00:00 AM | 7 | 31 | 27.7 | 90
B-19388 NATIVA | 1065 | Concreto | PILOTESS 83 Y 47 TORRE 3 | 2026-08-25 | 9/1/2026 12:00:00 AM | 7 | 31 | 30.7 | 99
B-19388 NATIVA | 1065 | Concreto | PILOTESS 83 Y 47 TORRE 3 | 2026-08-25 | 9/1/2026 12:00:00 AM | 7 | 31 | 28.3 | 91
B-19388 NATIVA | 1062 | Concreto | VIGAS DE ACOPLE CUBIERTA EJE 18-23 6000 PSI TORRE 5 | 2026-08-24 | 9/21/2026 12:00:00 AM | 28 | 42 | 52.8 | 126
B-19388 NATIVA | 1062 | Concreto | VIGAS DE ACOPLE CUBIERTA EJE 18-23 6000 PSI TORRE 5 | 2026-08-24 | 9/21/2026 12:00:00 AM | 28 | 42 | 50.2 | 120
B-19388 NATIVA | 1062 | Concreto | VIGAS DE ACOPLE CUBIERTA EJE 18-23 6000 PSI TORRE 5 | 2026-08-24 | 9/21/2026 12:00:00 AM | 28 | 42 | 49.2 | 117
B-19388 NATIVA | 1062 | Concreto | VIGAS DE ACOPLE CUBIERTA EJE 18-23 6000 PSI TORRE 5 | 2026-08-24 | 9/1/2026 12:00:00 AM | 8 | 42 | 43.6 | 104
B-19388 NATIVA | 1062 | Concreto | VIGAS DE ACOPLE CUBIERTA EJE 18-23 6000 PSI TORRE 5 | 2026-08-24 | 9/1/2026 12:00:00 AM | 8 | 42 | 40.5 | 96
B-19388 NATIVA | 1062 | Concreto | VIGAS DE ACOPLE CUBIERTA EJE 18-23 6000 PSI TORRE 5 | 2026-08-24 | 9/1/2026 12:00:00 AM | 8 | 42 | 45.7 | 109
B-19388 NATIVA | 1063 | Concreto | PILOTE 50 Y 42 TORRE 3 | 2026-08-24 | 9/21/2026 12:00:00 AM | 28 | 31 | 41.7 | 134
B-19388 NATIVA | 1063 | Concreto | PILOTE 50 Y 42 TORRE 3 | 2026-08-24 | 9/21/2026 12:00:00 AM | 28 | 31 | 38.7 | 125
B-19388 NATIVA | 1063 | Concreto | PILOTE 50 Y 42 TORRE 3 | 2026-08-24 | 9/21/2026 12:00:00 AM | 28 | 31 | 40.9 | 132
B-19388 NATIVA | 1063 | Concreto | PILOTE 50 Y 42 TORRE 3 | 2026-08-24 | 9/1/2026 12:00:00 AM | 8 | 31 | 32.6 | 105
B-19388 NATIVA | 1063 | Concreto | PILOTE 50 Y 42 TORRE 3 | 2026-08-24 | 9/1/2026 12:00:00 AM | 8 | 31 | 31.6 | 102
B-19388 NATIVA | 1063 | Concreto | PILOTE 50 Y 42 TORRE 3 | 2026-08-24 | 9/1/2026 12:00:00 AM | 8 | 31 | 31.9 | 103
B-19388 NATIVA | 1064 | Concreto | MUROS CUBIERTA EJE 18-23 4000PSI TORRE 5 | 2026-08-24 | 9/21/2026 12:00:00 AM | 28 | 28 | 34.9 | 125
B-19388 NATIVA | 1064 | Concreto | MUROS CUBIERTA EJE 18-23 4000PSI TORRE 5 | 2026-08-24 | 9/21/2026 12:00:00 AM | 28 | 28 | 35.5 | 127
B-19388 NATIVA | 1064 | Concreto | MUROS CUBIERTA EJE 18-23 4000PSI TORRE 5 | 2026-08-24 | 9/21/2026 12:00:00 AM | 28 | 28 | 34.5 | 123
B-19388 NATIVA | 1064 | Concreto | MUROS CUBIERTA EJE 18-23 4000PSI TORRE 5 | 2026-08-24 | 9/1/2026 12:00:00 AM | 8 | 28 | 28.7 | 102
B-19388 NATIVA | 1064 | Concreto | MUROS CUBIERTA EJE 18-23 4000PSI TORRE 5 | 2026-08-24 | 9/1/2026 12:00:00 AM | 8 | 28 | 32.3 | 116
B-19388 NATIVA | 1064 | Concreto | MUROS CUBIERTA EJE 18-23 4000PSI TORRE 5 | 2026-08-24 | 9/1/2026 12:00:00 AM | 8 | 28 | 29.8 | 106
B-19388 NATIVA | 1061 | Concreto | PILOTE 23 TORRE 3 | 2026-08-22 | 9/19/2026 12:00:00 AM | 28 | 31 | 34.6 | 112
B-19388 NATIVA | 1061 | Concreto | PILOTE 23 TORRE 3 | 2026-08-22 | 9/19/2026 12:00:00 AM | 28 | 31 | 37.9 | 122
B-19388 NATIVA | 1061 | Concreto | PILOTE 23 TORRE 3 | 2026-08-22 | 9/19/2026 12:00:00 AM | 28 | 31 | 39.6 | 128
B-19388 NATIVA | 1061 | Concreto | PILOTE 23 TORRE 3 | 2026-08-22 | 8/29/2026 12:00:00 AM | 7 | 31 | 32.7 | 105
B-19388 NATIVA | 1061 | Concreto | PILOTE 23 TORRE 3 | 2026-08-22 | 8/29/2026 12:00:00 AM | 7 | 31 | 29.6 | 95
B-19388 NATIVA | 1061 | Concreto | PILOTE 23 TORRE 3 | 2026-08-22 | 8/29/2026 12:00:00 AM | 7 | 31 | 30.3 | 98
B-19388 NATIVA | 1060 | Concreto | PILOTE 69 Y 5 TORRE 3 | 2026-08-21 | 9/18/2026 12:00:00 AM | 28 | 31 | 44.9 | 145
B-19388 NATIVA | 1060 | Concreto | PILOTE 69 Y 5 TORRE 3 | 2026-08-21 | 9/18/2026 12:00:00 AM | 28 | 31 | 39.8 | 128
B-19388 NATIVA | 1060 | Concreto | PILOTE 69 Y 5 TORRE 3 | 2026-08-21 | 9/18/2026 12:00:00 AM | 28 | 31 | 37.7 | 122
B-19388 NATIVA | 1060 | Concreto | PILOTE 69 Y 5 TORRE 3 | 2026-08-21 | 8/28/2026 12:00:00 AM | 7 | 31 | 34.1 | 110
B-19388 NATIVA | 1060 | Concreto | PILOTE 69 Y 5 TORRE 3 | 2026-08-21 | 8/28/2026 12:00:00 AM | 7 | 31 | 32.4 | 104
B-19388 NATIVA | 1060 | Concreto | PILOTE 69 Y 5 TORRE 3 | 2026-08-21 | 8/28/2026 12:00:00 AM | 7 | 31 | 33.7 | 109
B-19388 NATIVA | 1059 | Concreto | PILOTE 53 Y 58 TORRE 3 | 2026-08-20 | 9/17/2026 12:00:00 AM | 28 | 31 | 44 | 142
B-19388 NATIVA | 1059 | Concreto | PILOTE 53 Y 58 TORRE 3 | 2026-08-20 | 9/17/2026 12:00:00 AM | 28 | 31 | 44.3 | 143
B-19388 NATIVA | 1059 | Concreto | PILOTE 53 Y 58 TORRE 3 | 2026-08-20 | 9/17/2026 12:00:00 AM | 28 | 31 | 43.9 | 141
B-19388 NATIVA | 1059 | Concreto | PILOTE 53 Y 58 TORRE 3 | 2026-08-20 | 8/27/2026 12:00:00 AM | 7 | 31 | 32.7 | 106
B-19388 NATIVA | 1059 | Concreto | PILOTE 53 Y 58 TORRE 3 | 2026-08-20 | 8/27/2026 12:00:00 AM | 7 | 31 | 32.3 | 104
B-19388 NATIVA | 1059 | Concreto | PILOTE 53 Y 58 TORRE 3 | 2026-08-20 | 8/27/2026 12:00:00 AM | 7 | 31 | 33.2 | 107
B-19388 NATIVA | 1056 | Concreto | PILOTE 49 Y 14 TORRE 3 | 2026-08-19 | 9/16/2026 12:00:00 AM | 28 | 31 | 40.9 | 132
B-19388 NATIVA | 1056 | Concreto | PILOTE 49 Y 14 TORRE 3 | 2026-08-19 | 9/16/2026 12:00:00 AM | 28 | 31 | 40.7 | 131
B-19388 NATIVA | 1056 | Concreto | PILOTE 49 Y 14 TORRE 3 | 2026-08-19 | 9/16/2026 12:00:00 AM | 28 | 31 | 40 | 129
B-19388 NATIVA | 1056 | Concreto | PILOTE 49 Y 14 TORRE 3 | 2026-08-19 | 8/26/2026 12:00:00 AM | 7 | 31 | 35 | 113
B-19388 NATIVA | 1056 | Concreto | PILOTE 49 Y 14 TORRE 3 | 2026-08-19 | 8/26/2026 12:00:00 AM | 7 | 31 | 33 | 106
B-19388 NATIVA | 1056 | Concreto | PILOTE 49 Y 14 TORRE 3 | 2026-08-19 | 8/26/2026 12:00:00 AM | 7 | 31 | 33.9 | 109
B-19388 NATIVA | 1057 | Concreto | COLUMNAS Y MUROS PISO 2 SALON COMUNAL 2 | 2026-08-19 | 9/16/2026 12:00:00 AM | 28 | 28 | 38.4 | 137
B-19388 NATIVA | 1057 | Concreto | COLUMNAS Y MUROS PISO 2 SALON COMUNAL 2 | 2026-08-19 | 9/16/2026 12:00:00 AM | 28 | 28 | 38.7 | 138
B-19388 NATIVA | 1057 | Concreto | COLUMNAS Y MUROS PISO 2 SALON COMUNAL 2 | 2026-08-19 | 9/16/2026 12:00:00 AM | 28 | 28 | 38.3 | 137
B-19388 NATIVA | 1057 | Concreto | COLUMNAS Y MUROS PISO 2 SALON COMUNAL 2 | 2026-08-19 | 8/26/2026 12:00:00 AM | 7 | 28 | 34.6 | 124
B-19388 NATIVA | 1057 | Concreto | COLUMNAS Y MUROS PISO 2 SALON COMUNAL 2 | 2026-08-19 | 8/26/2026 12:00:00 AM | 7 | 28 | 34.2 | 122
B-19388 NATIVA | 1057 | Concreto | COLUMNAS Y MUROS PISO 2 SALON COMUNAL 2 | 2026-08-19 | 8/26/2026 12:00:00 AM | 7 | 28 | 33.3 | 119
B-19388 NATIVA | 1058 | Concreto | MUROS EJE 10-14 4000 PSI CUBIERTA TORRE 5 | 2026-08-19 | 9/16/2026 12:00:00 AM | 28 | 28 | 37.2 | 133
B-19388 NATIVA | 1058 | Concreto | MUROS EJE 10-14 4000 PSI CUBIERTA TORRE 5 | 2026-08-19 | 9/16/2026 12:00:00 AM | 28 | 28 | 36.4 | 130
B-19388 NATIVA | 1058 | Concreto | MUROS EJE 10-14 4000 PSI CUBIERTA TORRE 5 | 2026-08-19 | 9/16/2026 12:00:00 AM | 28 | 28 | 37.1 | 132
B-19388 NATIVA | 1058 | Concreto | MUROS EJE 10-14 4000 PSI CUBIERTA TORRE 5 | 2026-08-19 | 8/26/2026 12:00:00 AM | 7 | 28 | 32.3 | 115
B-19388 NATIVA | 1058 | Concreto | MUROS EJE 10-14 4000 PSI CUBIERTA TORRE 5 | 2026-08-19 | 8/26/2026 12:00:00 AM | 7 | 28 | 32.4 | 116
B-19388 NATIVA | 1058 | Concreto | MUROS EJE 10-14 4000 PSI CUBIERTA TORRE 5 | 2026-08-19 | 8/26/2026 12:00:00 AM | 7 | 28 | 32.3 | 115
B-19388 NATIVA | 1055 | Concreto | PILOTE 7 Y 59 TORRE 3 | 2026-08-18 | 9/15/2026 12:00:00 AM | 28 | 31 | 45.3 | 146
B-19388 NATIVA | 1055 | Concreto | PILOTE 7 Y 59 TORRE 3 | 2026-08-18 | 9/15/2026 12:00:00 AM | 28 | 31 | 42.4 | 137
B-19388 NATIVA | 1055 | Concreto | PILOTE 7 Y 59 TORRE 3 | 2026-08-18 | 9/15/2026 12:00:00 AM | 28 | 31 | 45.8 | 148
B-19388 NATIVA | 1055 | Concreto | PILOTE 7 Y 59 TORRE 3 | 2026-08-18 | 8/25/2026 12:00:00 AM | 7 | 31 | 37.7 | 122
B-19388 NATIVA | 1055 | Concreto | PILOTE 7 Y 59 TORRE 3 | 2026-08-18 | 8/25/2026 12:00:00 AM | 7 | 31 | 37.3 | 120
B-19388 NATIVA | 1055 | Concreto | PILOTE 7 Y 59 TORRE 3 | 2026-08-18 | 8/25/2026 12:00:00 AM | 7 | 31 | 38 | 122
B-19388 NATIVA | 1053 | Concreto | PILOTE 75 TORRE 3 | 2026-08-15 | 9/12/2026 12:00:00 AM | 28 | 31 | 41.6 | 134
B-19388 NATIVA | 1053 | Concreto | PILOTE 75 TORRE 3 | 2026-08-15 | 9/12/2026 12:00:00 AM | 28 | 31 | 42.5 | 137
B-19388 NATIVA | 1053 | Concreto | PILOTE 75 TORRE 3 | 2026-08-15 | 9/12/2026 12:00:00 AM | 28 | 31 | 44.5 | 143
B-19388 NATIVA | 1053 | Concreto | PILOTE 75 TORRE 3 | 2026-08-15 | 8/22/2026 12:00:00 AM | 7 | 31 | 37.1 | 120
B-19388 NATIVA | 1053 | Concreto | PILOTE 75 TORRE 3 | 2026-08-15 | 8/22/2026 12:00:00 AM | 7 | 31 | 37.2 | 120
B-19388 NATIVA | 1053 | Concreto | PILOTE 75 TORRE 3 | 2026-08-15 | 8/22/2026 12:00:00 AM | 7 | 31 | 36.9 | 119
B-19388 NATIVA | 1054 | Concreto | VIGAS DE ACOPLE CUBIERTA EJE 9-15 TORRE 5 | 2026-08-15 | 9/12/2026 12:00:00 AM | 28 | 42 | 56.3 | 134
B-19388 NATIVA | 1054 | Concreto | VIGAS DE ACOPLE CUBIERTA EJE 9-15 TORRE 5 | 2026-08-15 | 9/12/2026 12:00:00 AM | 28 | 42 | 54.4 | 129
B-19388 NATIVA | 1054 | Concreto | VIGAS DE ACOPLE CUBIERTA EJE 9-15 TORRE 5 | 2026-08-15 | 9/12/2026 12:00:00 AM | 28 | 42 | 53.3 | 127
B-19388 NATIVA | 1054 | Concreto | VIGAS DE ACOPLE CUBIERTA EJE 9-15 TORRE 5 | 2026-08-15 | 8/22/2026 12:00:00 AM | 7 | 42 | 47.4 | 113
B-19388 NATIVA | 1054 | Concreto | VIGAS DE ACOPLE CUBIERTA EJE 9-15 TORRE 5 | 2026-08-15 | 8/22/2026 12:00:00 AM | 7 | 42 | 51.9 | 124
B-19388 NATIVA | 1054 | Concreto | VIGAS DE ACOPLE CUBIERTA EJE 9-15 TORRE 5 | 2026-08-15 | 8/22/2026 12:00:00 AM | 7 | 42 | 48.3 | 115
B-19388 NATIVA | 1050 | Concreto | PILOTE 88 Y 66 TORRE 3 | 2026-08-14 | 9/11/2026 12:00:00 AM | 28 | 31 | 38.1 | 123
B-19388 NATIVA | 1050 | Concreto | PILOTE 88 Y 66 TORRE 3 | 2026-08-14 | 9/11/2026 12:00:00 AM | 28 | 31 | 33.9 | 109
B-19388 NATIVA | 1050 | Concreto | PILOTE 88 Y 66 TORRE 3 | 2026-08-14 | 9/11/2026 12:00:00 AM | 28 | 31 | 33.6 | 108
B-19388 NATIVA | 1050 | Concreto | PILOTE 88 Y 66 TORRE 3 | 2026-08-14 | 8/21/2026 12:00:00 AM | 7 | 31 | 26.1 | 84
B-19388 NATIVA | 1050 | Concreto | PILOTE 88 Y 66 TORRE 3 | 2026-08-14 | 8/21/2026 12:00:00 AM | 7 | 31 | 24.4 | 79
B-19388 NATIVA | 1050 | Concreto | PILOTE 88 Y 66 TORRE 3 | 2026-08-14 | 8/21/2026 12:00:00 AM | 7 | 31 | 25.5 | 82
B-19388 NATIVA | 1051 | Concreto | PILOTE 39 TORRE 3 | 2026-08-14 | 9/11/2026 12:00:00 AM | 28 | 31 | 43.1 | 139
B-19388 NATIVA | 1051 | Concreto | PILOTE 39 TORRE 3 | 2026-08-14 | 9/11/2026 12:00:00 AM | 28 | 31 | 40.7 | 131
B-19388 NATIVA | 1051 | Concreto | PILOTE 39 TORRE 3 | 2026-08-14 | 9/11/2026 12:00:00 AM | 28 | 31 | 40 | 129
B-19388 NATIVA | 1051 | Concreto | PILOTE 39 TORRE 3 | 2026-08-14 | 8/21/2026 12:00:00 AM | 7 | 31 | 35.5 | 114
B-19388 NATIVA | 1051 | Concreto | PILOTE 39 TORRE 3 | 2026-08-14 | 8/21/2026 12:00:00 AM | 7 | 31 | 35.6 | 115
B-19388 NATIVA | 1051 | Concreto | PILOTE 39 TORRE 3 | 2026-08-14 | 8/21/2026 12:00:00 AM | 7 | 31 | 36.7 | 118
B-19388 NATIVA | 1052 | Concreto | COLUMNA SOTANO EJE B-12 SALON COMUNAL 3 | 2026-08-14 | 9/11/2026 12:00:00 AM | 28 | 28 | 32 | 114
B-19388 NATIVA | 1052 | Concreto | COLUMNA SOTANO EJE B-12 SALON COMUNAL 3 | 2026-08-14 | 9/11/2026 12:00:00 AM | 28 | 28 | 31.5 | 112
B-19388 NATIVA | 1052 | Concreto | COLUMNA SOTANO EJE B-12 SALON COMUNAL 3 | 2026-08-14 | 9/11/2026 12:00:00 AM | 28 | 28 | 33.2 | 119
B-19388 NATIVA | 1052 | Concreto | COLUMNA SOTANO EJE B-12 SALON COMUNAL 3 | 2026-08-14 | 8/21/2026 12:00:00 AM | 7 | 28 | 27.5 | 98
B-19388 NATIVA | 1052 | Concreto | COLUMNA SOTANO EJE B-12 SALON COMUNAL 3 | 2026-08-14 | 8/21/2026 12:00:00 AM | 7 | 28 | 27.5 | 98
B-19388 NATIVA | 1052 | Concreto | COLUMNA SOTANO EJE B-12 SALON COMUNAL 3 | 2026-08-14 | 8/21/2026 12:00:00 AM | 7 | 28 | 28.4 | 102
B-19388 NATIVA | 1049 | Concreto | PILOTE 30 TORRE 3 | 2026-08-13 | 9/10/2026 12:00:00 AM | 28 | 31 | 33.7 | 109
B-19388 NATIVA | 1049 | Concreto | PILOTE 30 TORRE 3 | 2026-08-13 | 9/10/2026 12:00:00 AM | 28 | 31 | 33.1 | 107
B-19388 NATIVA | 1049 | Concreto | PILOTE 30 TORRE 3 | 2026-08-13 | 9/10/2026 12:00:00 AM | 28 | 31 | 33.7 | 109
B-19388 NATIVA | 1049 | Concreto | PILOTE 30 TORRE 3 | 2026-08-13 | 8/21/2026 12:00:00 AM | 8 | 31 | 25.1 | 81
B-19388 NATIVA | 1049 | Concreto | PILOTE 30 TORRE 3 | 2026-08-13 | 8/21/2026 12:00:00 AM | 8 | 31 | 25.2 | 81
B-19388 NATIVA | 1049 | Concreto | PILOTE 30 TORRE 3 | 2026-08-13 | 8/21/2026 12:00:00 AM | 8 | 31 | 25.4 | 82
B-19388 NATIVA | 1047 | Concreto | PILOTE 77 Y 85 TORRE 3 | 2026-08-12 | 9/9/2026 12:00:00 AM | 28 | 31 | 31.6 | 102
B-19388 NATIVA | 1047 | Concreto | PILOTE 77 Y 85 TORRE 3 | 2026-08-12 | 9/9/2026 12:00:00 AM | 28 | 31 | 29.8 | 96
B-19388 NATIVA | 1047 | Concreto | PILOTE 77 Y 85 TORRE 3 | 2026-08-12 | 9/9/2026 12:00:00 AM | 28 | 31 | 29.8 | 96
B-19388 NATIVA | 1047 | Concreto | PILOTE 77 Y 85 TORRE 3 | 2026-08-12 | 8/21/2026 12:00:00 AM | 9 | 31 | 23.9 | 77
B-19388 NATIVA | 1047 | Concreto | PILOTE 77 Y 85 TORRE 3 | 2026-08-12 | 8/21/2026 12:00:00 AM | 9 | 31 | 24.6 | 79
B-19388 NATIVA | 1047 | Concreto | PILOTE 77 Y 85 TORRE 3 | 2026-08-12 | 8/21/2026 12:00:00 AM | 9 | 31 | 23.7 | 76
B-19388 NATIVA | 1048 | Concreto | PLACA CUBIERTA EJE 16-23 + ESCALERA P 28 EJE 23TORRE 5 | 2026-08-12 | 9/9/2026 12:00:00 AM | 28 | 21 | 26.5 | 126
B-19388 NATIVA | 1048 | Concreto | PLACA CUBIERTA EJE 16-23 + ESCALERA P 28 EJE 23TORRE 5 | 2026-08-12 | 9/9/2026 12:00:00 AM | 28 | 21 | 23.9 | 114
B-19388 NATIVA | 1048 | Concreto | PLACA CUBIERTA EJE 16-23 + ESCALERA P 28 EJE 23TORRE 5 | 2026-08-12 | 9/9/2026 12:00:00 AM | 28 | 21 | 24 | 114
B-19388 NATIVA | 1048 | Concreto | PLACA CUBIERTA EJE 16-23 + ESCALERA P 28 EJE 23TORRE 5 | 2026-08-12 | 8/21/2026 12:00:00 AM | 9 | 21 | 21.4 | 102
B-19388 NATIVA | 1048 | Concreto | PLACA CUBIERTA EJE 16-23 + ESCALERA P 28 EJE 23TORRE 5 | 2026-08-12 | 8/21/2026 12:00:00 AM | 9 | 21 | 21.3 | 101
B-19388 NATIVA | 1048 | Concreto | PLACA CUBIERTA EJE 16-23 + ESCALERA P 28 EJE 23TORRE 5 | 2026-08-12 | 8/21/2026 12:00:00 AM | 9 | 21 | 20.7 | 98
B-19388 NATIVA | 1043 | Concreto | PILOTES 41 Y 33 TORRE 3 | 2026-08-11 | 9/8/2026 12:00:00 AM | 28 | 31 | 36 | 116
B-19388 NATIVA | 1043 | Concreto | PILOTES 41 Y 33 TORRE 3 | 2026-08-11 | 9/8/2026 12:00:00 AM | 28 | 31 | 32.2 | 104
B-19388 NATIVA | 1043 | Concreto | PILOTES 41 Y 33 TORRE 3 | 2026-08-11 | 9/8/2026 12:00:00 AM | 28 | 31 | 30.9 | 100
B-19388 NATIVA | 1043 | Concreto | PILOTES 41 Y 33 TORRE 3 | 2026-08-11 | 8/18/2026 12:00:00 AM | 7 | 31 | 25.6 | 83
B-19388 NATIVA | 1043 | Concreto | PILOTES 41 Y 33 TORRE 3 | 2026-08-11 | 8/18/2026 12:00:00 AM | 7 | 31 | 24.6 | 79
B-19388 NATIVA | 1043 | Concreto | PILOTES 41 Y 33 TORRE 3 | 2026-08-11 | 8/18/2026 12:00:00 AM | 7 | 31 | 23.7 | 76
B-19388 NATIVA | 1044 | Concreto | PILOTE 55 TORRE 3 | 2026-08-11 | 9/8/2026 12:00:00 AM | 28 | 31 | 33.5 | 108
B-19388 NATIVA | 1044 | Concreto | PILOTE 55 TORRE 3 | 2026-08-11 | 9/8/2026 12:00:00 AM | 28 | 31 | 34.6 | 111
B-19388 NATIVA | 1044 | Concreto | PILOTE 55 TORRE 3 | 2026-08-11 | 9/8/2026 12:00:00 AM | 28 | 31 | 35.7 | 115
B-19388 NATIVA | 1044 | Concreto | PILOTE 55 TORRE 3 | 2026-08-11 | 8/18/2026 12:00:00 AM | 7 | 31 | 27.7 | 89
B-19388 NATIVA | 1044 | Concreto | PILOTE 55 TORRE 3 | 2026-08-11 | 8/18/2026 12:00:00 AM | 7 | 31 | 27.8 | 90
B-19388 NATIVA | 1044 | Concreto | PILOTE 55 TORRE 3 | 2026-08-11 | 8/18/2026 12:00:00 AM | 7 | 31 | 25.7 | 83
B-19388 NATIVA | 1045 | Concreto | VIGAS DE ACOPLE CUBIERTA EJE 1-6 6000 PSI TORRE 5 | 2026-08-11 | 9/8/2026 12:00:00 AM | 28 | 42 | 58.7 | 140
B-19388 NATIVA | 1045 | Concreto | VIGAS DE ACOPLE CUBIERTA EJE 1-6 6000 PSI TORRE 5 | 2026-08-11 | 9/8/2026 12:00:00 AM | 28 | 42 | 52.9 | 126
B-19388 NATIVA | 1045 | Concreto | VIGAS DE ACOPLE CUBIERTA EJE 1-6 6000 PSI TORRE 5 | 2026-08-11 | 9/8/2026 12:00:00 AM | 28 | 42 | 56.7 | 135
B-19388 NATIVA | 1045 | Concreto | VIGAS DE ACOPLE CUBIERTA EJE 1-6 6000 PSI TORRE 5 | 2026-08-11 | 8/18/2026 12:00:00 AM | 7 | 42 | 54.3 | 129
B-19388 NATIVA | 1045 | Concreto | VIGAS DE ACOPLE CUBIERTA EJE 1-6 6000 PSI TORRE 5 | 2026-08-11 | 8/18/2026 12:00:00 AM | 7 | 42 | 49.6 | 118
B-19388 NATIVA | 1045 | Concreto | VIGAS DE ACOPLE CUBIERTA EJE 1-6 6000 PSI TORRE 5 | 2026-08-11 | 8/18/2026 12:00:00 AM | 7 | 42 | 49.2 | 117
B-19388 NATIVA | 1046 | Concreto | MUROS EJE 2-7 4000PSI CUBIERTA TORRE 5 | 2026-08-11 | 9/8/2026 12:00:00 AM | 28 | 28 | 40.1 | 143
B-19388 NATIVA | 1046 | Concreto | MUROS EJE 2-7 4000PSI CUBIERTA TORRE 5 | 2026-08-11 | 9/8/2026 12:00:00 AM | 28 | 28 | 36.8 | 132
B-19388 NATIVA | 1046 | Concreto | MUROS EJE 2-7 4000PSI CUBIERTA TORRE 5 | 2026-08-11 | 9/8/2026 12:00:00 AM | 28 | 28 | 41.6 | 148
B-19388 NATIVA | 1046 | Concreto | MUROS EJE 2-7 4000PSI CUBIERTA TORRE 5 | 2026-08-11 | 8/18/2026 12:00:00 AM | 7 | 28 | 36.8 | 132
B-19388 NATIVA | 1046 | Concreto | MUROS EJE 2-7 4000PSI CUBIERTA TORRE 5 | 2026-08-11 | 8/18/2026 12:00:00 AM | 7 | 28 | 36.1 | 129
B-19388 NATIVA | 1046 | Concreto | MUROS EJE 2-7 4000PSI CUBIERTA TORRE 5 | 2026-08-11 | 8/18/2026 12:00:00 AM | 7 | 28 | 35.1 | 125
B-19388 NATIVA | 1042 | Concreto | PILOTE 81 TORRE 3 | 2026-08-10 | 9/7/2026 12:00:00 AM | 28 | 31 | 32.7 | 105
B-19388 NATIVA | 1042 | Concreto | PILOTE 81 TORRE 3 | 2026-08-10 | 9/7/2026 12:00:00 AM | 28 | 31 | 36.5 | 118
B-19388 NATIVA | 1042 | Concreto | PILOTE 81 TORRE 3 | 2026-08-10 | 9/7/2026 12:00:00 AM | 28 | 31 | 36.7 | 118
B-19388 NATIVA | 1042 | Concreto | PILOTE 81 TORRE 3 | 2026-08-10 | 8/17/2026 12:00:00 AM | 7 | 31 | 28.9 | 93
B-19388 NATIVA | 1042 | Concreto | PILOTE 81 TORRE 3 | 2026-08-10 | 8/17/2026 12:00:00 AM | 7 | 31 | 28.4 | 92
B-19388 NATIVA | 1042 | Concreto | PILOTE 81 TORRE 3 | 2026-08-10 | 8/17/2026 12:00:00 AM | 7 | 31 | 28 | 90
B-19388 NATIVA | 1041 | Concreto | PILOTE 44 TORRE 3 | 2026-08-08 | 9/5/2026 12:00:00 AM | 28 | 31 | 35.5 | 114
B-19388 NATIVA | 1041 | Concreto | PILOTE 44 TORRE 3 | 2026-08-08 | 9/5/2026 12:00:00 AM | 28 | 31 | 35.1 | 113
B-19388 NATIVA | 1041 | Concreto | PILOTE 44 TORRE 3 | 2026-08-08 | 9/5/2026 12:00:00 AM | 28 | 31 | 36.2 | 117
B-19388 NATIVA | 1041 | Concreto | PILOTE 44 TORRE 3 | 2026-08-08 | 8/15/2026 12:00:00 AM | 7 | 31 | 26.4 | 85
B-19388 NATIVA | 1041 | Concreto | PILOTE 44 TORRE 3 | 2026-08-08 | 8/15/2026 12:00:00 AM | 7 | 31 | 25.7 | 83
B-19388 NATIVA | 1041 | Concreto | PILOTE 44 TORRE 3 | 2026-08-08 | 8/15/2026 12:00:00 AM | 7 | 31 | 25.8 | 83
B-19388 NATIVA | 1039 | Concreto | PLACA PISO 3 COMUNAL 3 EJE C-D 10-13 | 2026-08-06 | 10/1/2026 12:00:00 AM | 56 | 28 | 30.1 | 108
B-19388 NATIVA | 1039 | Concreto | PLACA PISO 3 COMUNAL 3 EJE C-D 10-13 | 2026-08-06 | 10/1/2026 12:00:00 AM | 56 | 28 | 33.3 | 119
B-19388 NATIVA | 1039 | Concreto | PLACA PISO 3 COMUNAL 3 EJE C-D 10-13 | 2026-08-06 | 10/1/2026 12:00:00 AM | 56 | 28 | 32.9 | 118
B-19388 NATIVA | 1039 | Concreto | PLACA PISO 3 COMUNAL 3 EJE C-D 10-13 | 2026-08-06 | 9/3/2026 12:00:00 AM | 28 | 28 | 27.1 | 97
B-19388 NATIVA | 1039 | Concreto | PLACA PISO 3 COMUNAL 3 EJE C-D 10-13 | 2026-08-06 | 9/3/2026 12:00:00 AM | 28 | 28 | 27.7 | 99
B-19388 NATIVA | 1039 | Concreto | PLACA PISO 3 COMUNAL 3 EJE C-D 10-13 | 2026-08-06 | 9/3/2026 12:00:00 AM | 28 | 28 | 26.9 | 96
B-19388 NATIVA | 1039 | Concreto | PLACA PISO 3 COMUNAL 3 EJE C-D 10-13 | 2026-08-06 | 8/13/2026 12:00:00 AM | 7 | 28 | 27.5 | 98
B-19388 NATIVA | 1039 | Concreto | PLACA PISO 3 COMUNAL 3 EJE C-D 10-13 | 2026-08-06 | 8/13/2026 12:00:00 AM | 7 | 28 | 26.4 | 94
B-19388 NATIVA | 1039 | Concreto | PLACA PISO 3 COMUNAL 3 EJE C-D 10-13 | 2026-08-06 | 8/13/2026 12:00:00 AM | 7 | 28 | 25.6 | 91
B-19388 NATIVA | 1040 | Concreto | PILOTES 79 Y 19 TORRE 3 | 2026-08-06 | 9/3/2026 12:00:00 AM | 28 | 31 | 37.1 | 120
B-19388 NATIVA | 1040 | Concreto | PILOTES 79 Y 19 TORRE 3 | 2026-08-06 | 9/3/2026 12:00:00 AM | 28 | 31 | 38.1 | 123
B-19388 NATIVA | 1040 | Concreto | PILOTES 79 Y 19 TORRE 3 | 2026-08-06 | 9/3/2026 12:00:00 AM | 28 | 31 | 40.1 | 129
B-19388 NATIVA | 1040 | Concreto | PILOTES 79 Y 19 TORRE 3 | 2026-08-06 | 8/13/2026 12:00:00 AM | 7 | 31 | 30.2 | 97
B-19388 NATIVA | 1040 | Concreto | PILOTES 79 Y 19 TORRE 3 | 2026-08-06 | 8/13/2026 12:00:00 AM | 7 | 31 | 29 | 94
B-19388 NATIVA | 1040 | Concreto | PILOTES 79 Y 19 TORRE 3 | 2026-08-06 | 8/13/2026 12:00:00 AM | 7 | 31 | 30.5 | 98
B-19388 NATIVA | 1037 | Concreto | PILOTE 87 TORRE 3 | 2026-08-05 | 9/2/2026 12:00:00 AM | 28 | 31 | 47.4 | 153
B-19388 NATIVA | 1037 | Concreto | PILOTE 87 TORRE 3 | 2026-08-05 | 9/2/2026 12:00:00 AM | 28 | 31 | 46.9 | 151
B-19388 NATIVA | 1037 | Concreto | PILOTE 87 TORRE 3 | 2026-08-05 | 9/2/2026 12:00:00 AM | 28 | 31 | 43.3 | 140
B-19388 NATIVA | 1037 | Concreto | PILOTE 87 TORRE 3 | 2026-08-05 | 8/12/2026 12:00:00 AM | 7 | 31 | 30 | 97
B-19388 NATIVA | 1037 | Concreto | PILOTE 87 TORRE 3 | 2026-08-05 | 8/12/2026 12:00:00 AM | 7 | 31 | 30.2 | 97
B-19388 NATIVA | 1037 | Concreto | PILOTE 87 TORRE 3 | 2026-08-05 | 8/12/2026 12:00:00 AM | 7 | 31 | 29.7 | 96
B-19388 NATIVA | 1038 | Concreto | PLACA CUBIERTA EJE 10-15 TORRE 5 | 2026-08-05 | 9/2/2026 12:00:00 AM | 28 | 21 | 28 | 133
B-19388 NATIVA | 1038 | Concreto | PLACA CUBIERTA EJE 10-15 TORRE 5 | 2026-08-05 | 9/2/2026 12:00:00 AM | 28 | 21 | 23.6 | 112
B-19388 NATIVA | 1038 | Concreto | PLACA CUBIERTA EJE 10-15 TORRE 5 | 2026-08-05 | 9/2/2026 12:00:00 AM | 28 | 21 | 29.5 | 141
B-19388 NATIVA | 1038 | Concreto | PLACA CUBIERTA EJE 10-15 TORRE 5 | 2026-08-05 | 8/12/2026 12:00:00 AM | 7 | 21 | 23.8 | 113
B-19388 NATIVA | 1038 | Concreto | PLACA CUBIERTA EJE 10-15 TORRE 5 | 2026-08-05 | 8/12/2026 12:00:00 AM | 7 | 21 | 24.2 | 115
B-19388 NATIVA | 1038 | Concreto | PLACA CUBIERTA EJE 10-15 TORRE 5 | 2026-08-05 | 8/12/2026 12:00:00 AM | 7 | 21 | 22.8 | 108
B-19388 NATIVA | 1034 | Concreto | MUROS P28 AP 2808-2809 TORRE 5 | 2026-08-04 | 9/1/2026 12:00:00 AM | 28 | 42 | 53.5 | 127
B-19388 NATIVA | 1034 | Concreto | MUROS P28 AP 2808-2809 TORRE 5 | 2026-08-04 | 9/1/2026 12:00:00 AM | 28 | 42 | 48 | 114
B-19388 NATIVA | 1034 | Concreto | MUROS P28 AP 2808-2809 TORRE 5 | 2026-08-04 | 9/1/2026 12:00:00 AM | 28 | 42 | 49.5 | 118
B-19388 NATIVA | 1034 | Concreto | MUROS P28 AP 2808-2809 TORRE 5 | 2026-08-04 | 8/11/2026 12:00:00 AM | 7 | 42 | 42.8 | 102
B-19388 NATIVA | 1034 | Concreto | MUROS P28 AP 2808-2809 TORRE 5 | 2026-08-04 | 8/11/2026 12:00:00 AM | 7 | 42 | 42.9 | 102
B-19388 NATIVA | 1034 | Concreto | MUROS P28 AP 2808-2809 TORRE 5 | 2026-08-04 | 8/11/2026 12:00:00 AM | 7 | 42 | 44.1 | 105
B-19388 NATIVA | 1035 | Concreto | MUROS P28 AP 2808-2809 TORRE 5 | 2026-08-04 | 9/1/2026 12:00:00 AM | 28 | 28 | 37.6 | 134
B-19388 NATIVA | 1035 | Concreto | MUROS P28 AP 2808-2809 TORRE 5 | 2026-08-04 | 9/1/2026 12:00:00 AM | 28 | 28 | 34.6 | 124
B-19388 NATIVA | 1035 | Concreto | MUROS P28 AP 2808-2809 TORRE 5 | 2026-08-04 | 9/1/2026 12:00:00 AM | 28 | 28 | 36.7 | 131
B-19388 NATIVA | 1035 | Concreto | MUROS P28 AP 2808-2809 TORRE 5 | 2026-08-04 | 8/11/2026 12:00:00 AM | 7 | 28 | 28.9 | 103
B-19388 NATIVA | 1035 | Concreto | MUROS P28 AP 2808-2809 TORRE 5 | 2026-08-04 | 8/11/2026 12:00:00 AM | 7 | 28 | 31.2 | 111
B-19388 NATIVA | 1035 | Concreto | MUROS P28 AP 2808-2809 TORRE 5 | 2026-08-04 | 8/11/2026 12:00:00 AM | 7 | 28 | 31.3 | 112
B-19388 NATIVA | 1036 | Concreto | PILOTES 40 Y 68 TORRE 3 | 2026-08-04 | 9/1/2026 12:00:00 AM | 28 | 31 | 36.5 | 118
B-19388 NATIVA | 1036 | Concreto | PILOTES 40 Y 68 TORRE 3 | 2026-08-04 | 9/1/2026 12:00:00 AM | 28 | 31 | 31.2 | 101
B-19388 NATIVA | 1036 | Concreto | PILOTES 40 Y 68 TORRE 3 | 2026-08-04 | 9/1/2026 12:00:00 AM | 28 | 31 | 33.2 | 107
B-19388 NATIVA | 1036 | Concreto | PILOTES 40 Y 68 TORRE 3 | 2026-08-04 | 8/11/2026 12:00:00 AM | 7 | 31 | 27 | 87
B-19388 NATIVA | 1036 | Concreto | PILOTES 40 Y 68 TORRE 3 | 2026-08-04 | 8/11/2026 12:00:00 AM | 7 | 31 | 26.7 | 86
B-19388 NATIVA | 1036 | Concreto | PILOTES 40 Y 68 TORRE 3 | 2026-08-04 | 8/11/2026 12:00:00 AM | 7 | 31 | 26.8 | 86
B-19388 NATIVA | 1032 | Concreto | PLACA CUBIERTA EJE 1-9 TORRE 5 | 2026-08-03 | 8/31/2026 12:00:00 AM | 28 | 21 | 22.4 | 107
B-19388 NATIVA | 1032 | Concreto | PLACA CUBIERTA EJE 1-9 TORRE 5 | 2026-08-03 | 8/31/2026 12:00:00 AM | 28 | 21 | 22.1 | 105
B-19388 NATIVA | 1032 | Concreto | PLACA CUBIERTA EJE 1-9 TORRE 5 | 2026-08-03 | 8/31/2026 12:00:00 AM | 28 | 21 | 26 | 124
B-19388 NATIVA | 1032 | Concreto | PLACA CUBIERTA EJE 1-9 TORRE 5 | 2026-08-03 | 8/10/2026 12:00:00 AM | 7 | 21 | 22.6 | 107
B-19388 NATIVA | 1032 | Concreto | PLACA CUBIERTA EJE 1-9 TORRE 5 | 2026-08-03 | 8/10/2026 12:00:00 AM | 7 | 21 | 20.5 | 98
B-19388 NATIVA | 1032 | Concreto | PLACA CUBIERTA EJE 1-9 TORRE 5 | 2026-08-03 | 8/10/2026 12:00:00 AM | 7 | 21 | 21 | 100
B-19388 NATIVA | 1033 | Concreto | PILOTES 22 Y 32 TORRE 3 | 2026-08-03 | 8/31/2026 12:00:00 AM | 28 | 31 | 34.7 | 112
B-19388 NATIVA | 1033 | Concreto | PILOTES 22 Y 32 TORRE 3 | 2026-08-03 | 8/31/2026 12:00:00 AM | 28 | 31 | 36.2 | 117
B-19388 NATIVA | 1033 | Concreto | PILOTES 22 Y 32 TORRE 3 | 2026-08-03 | 8/31/2026 12:00:00 AM | 28 | 31 | 36.2 | 117
B-19388 NATIVA | 1033 | Concreto | PILOTES 22 Y 32 TORRE 3 | 2026-08-03 | 8/10/2026 12:00:00 AM | 7 | 31 | 25.9 | 83
B-19388 NATIVA | 1033 | Concreto | PILOTES 22 Y 32 TORRE 3 | 2026-08-03 | 8/10/2026 12:00:00 AM | 7 | 31 | 24.6 | 79
B-19388 NATIVA | 1033 | Concreto | PILOTES 22 Y 32 TORRE 3 | 2026-08-03 | 8/10/2026 12:00:00 AM | 7 | 31 | 24 | 77
B-19388 NATIVA | 1030 | Concreto | PLACA CUBIERTA EJE 1-9 TORRE 5 | 2026-08-01 | 8/29/2026 12:00:00 AM | 28 | 21 | 23.9 | 114
B-19388 NATIVA | 1030 | Concreto | PLACA CUBIERTA EJE 1-9 TORRE 5 | 2026-08-01 | 8/29/2026 12:00:00 AM | 28 | 21 | 21.9 | 104
B-19388 NATIVA | 1030 | Concreto | PLACA CUBIERTA EJE 1-9 TORRE 5 | 2026-08-01 | 8/29/2026 12:00:00 AM | 28 | 21 | 23.5 | 112
B-19388 NATIVA | 1030 | Concreto | PLACA CUBIERTA EJE 1-9 TORRE 5 | 2026-08-01 | 8/8/2026 12:00:00 AM | 7 | 21 | 19.3 | 92
B-19388 NATIVA | 1030 | Concreto | PLACA CUBIERTA EJE 1-9 TORRE 5 | 2026-08-01 | 8/8/2026 12:00:00 AM | 7 | 21 | 20.1 | 96
B-19388 NATIVA | 1030 | Concreto | PLACA CUBIERTA EJE 1-9 TORRE 5 | 2026-08-01 | 8/8/2026 12:00:00 AM | 7 | 21 | 19.2 | 91
B-19388 NATIVA | 1031 | Concreto | PILOTE 27 TORRE 3 | 2026-08-01 | 8/29/2026 12:00:00 AM | 28 | 31 | 34 | 110
B-19388 NATIVA | 1031 | Concreto | PILOTE 27 TORRE 3 | 2026-08-01 | 8/29/2026 12:00:00 AM | 28 | 31 | 33.8 | 109
B-19388 NATIVA | 1031 | Concreto | PILOTE 27 TORRE 3 | 2026-08-01 | 8/29/2026 12:00:00 AM | 28 | 31 | 35.5 | 114
B-19388 NATIVA | 1031 | Concreto | PILOTE 27 TORRE 3 | 2026-08-01 | 8/8/2026 12:00:00 AM | 7 | 31 | 28.3 | 91
B-19388 NATIVA | 1031 | Concreto | PILOTE 27 TORRE 3 | 2026-08-01 | 8/8/2026 12:00:00 AM | 7 | 31 | 26 | 84
B-19388 NATIVA | 1031 | Concreto | PILOTE 27 TORRE 3 | 2026-08-01 | 8/8/2026 12:00:00 AM | 7 | 31 | 28 | 90
B-19388 NATIVA | 1029 | Concreto | PILOTES 54 Y 65 TORRE 3 | 2026-07-31 | 8/28/2026 12:00:00 AM | 28 | 31 | 38.6 | 124
B-19388 NATIVA | 1029 | Concreto | PILOTES 54 Y 65 TORRE 3 | 2026-07-31 | 8/28/2026 12:00:00 AM | 28 | 31 | 38.4 | 124
B-19388 NATIVA | 1029 | Concreto | PILOTES 54 Y 65 TORRE 3 | 2026-07-31 | 8/28/2026 12:00:00 AM | 28 | 31 | 36.7 | 118
B-19388 NATIVA | 1029 | Concreto | PILOTES 54 Y 65 TORRE 3 | 2026-07-31 | 8/8/2026 12:00:00 AM | 8 | 31 | 27.3 | 88
B-19388 NATIVA | 1029 | Concreto | PILOTES 54 Y 65 TORRE 3 | 2026-07-31 | 8/8/2026 12:00:00 AM | 8 | 31 | 29.4 | 95
B-19388 NATIVA | 1029 | Concreto | PILOTES 54 Y 65 TORRE 3 | 2026-07-31 | 8/8/2026 12:00:00 AM | 8 | 31 | 27.7 | 89
B-19388 NATIVA | 1025 | Concreto | PLACA SOBRECUBIERTA ASCENSORES, ESCALERAS Y CUARTOS TECNICOS EJES (1-21)(A-I) TORRE 4 | 2026-07-30 | 8/27/2026 12:00:00 AM | 28 | 21 | 24.4 | 116
B-19388 NATIVA | 1025 | Concreto | PLACA SOBRECUBIERTA ASCENSORES, ESCALERAS Y CUARTOS TECNICOS EJES (1-21)(A-I) TORRE 4 | 2026-07-30 | 8/27/2026 12:00:00 AM | 28 | 21 | 25.8 | 123
B-19388 NATIVA | 1025 | Concreto | PLACA SOBRECUBIERTA ASCENSORES, ESCALERAS Y CUARTOS TECNICOS EJES (1-21)(A-I) TORRE 4 | 2026-07-30 | 8/27/2026 12:00:00 AM | 28 | 21 | 22.1 | 105
B-19388 NATIVA | 1025 | Concreto | PLACA SOBRECUBIERTA ASCENSORES, ESCALERAS Y CUARTOS TECNICOS EJES (1-21)(A-I) TORRE 4 | 2026-07-30 | 8/8/2026 12:00:00 AM | 9 | 21 | 19.3 | 92
B-19388 NATIVA | 1025 | Concreto | PLACA SOBRECUBIERTA ASCENSORES, ESCALERAS Y CUARTOS TECNICOS EJES (1-21)(A-I) TORRE 4 | 2026-07-30 | 8/8/2026 12:00:00 AM | 9 | 21 | 21.2 | 101
B-19388 NATIVA | 1025 | Concreto | PLACA SOBRECUBIERTA ASCENSORES, ESCALERAS Y CUARTOS TECNICOS EJES (1-21)(A-I) TORRE 4 | 2026-07-30 | 8/8/2026 12:00:00 AM | 9 | 21 | 19.2 | 92
B-19388 NATIVA | 1026 | Concreto | PILOTES 20 Y 61 TORRE 3 | 2026-07-30 | 8/27/2026 12:00:00 AM | 28 | 31 | 33 | 106
B-19388 NATIVA | 1026 | Concreto | PILOTES 20 Y 61 TORRE 3 | 2026-07-30 | 8/27/2026 12:00:00 AM | 28 | 31 | 35.1 | 113
B-19388 NATIVA | 1026 | Concreto | PILOTES 20 Y 61 TORRE 3 | 2026-07-30 | 8/27/2026 12:00:00 AM | 28 | 31 | 36 | 116
B-19388 NATIVA | 1026 | Concreto | PILOTES 20 Y 61 TORRE 3 | 2026-07-30 | 8/8/2026 12:00:00 AM | 9 | 31 | 27.4 | 88
B-19388 NATIVA | 1026 | Concreto | PILOTES 20 Y 61 TORRE 3 | 2026-07-30 | 8/8/2026 12:00:00 AM | 9 | 31 | 27.9 | 90
B-19388 NATIVA | 1026 | Concreto | PILOTES 20 Y 61 TORRE 3 | 2026-07-30 | 8/8/2026 12:00:00 AM | 9 | 31 | 21.4 | 69
B-19388 NATIVA | 1027 | Concreto | MUROS P2811-2810 TORRE 5 | 2026-07-30 | 8/27/2026 12:00:00 AM | 28 | 42 | 52.6 | 125
B-19388 NATIVA | 1027 | Concreto | MUROS P2811-2810 TORRE 5 | 2026-07-30 | 8/27/2026 12:00:00 AM | 28 | 42 | 50 | 119
B-19388 NATIVA | 1027 | Concreto | MUROS P2811-2810 TORRE 5 | 2026-07-30 | 8/27/2026 12:00:00 AM | 28 | 42 | 50.2 | 120
B-19388 NATIVA | 1027 | Concreto | MUROS P2811-2810 TORRE 5 | 2026-07-30 | 8/8/2026 12:00:00 AM | 9 | 42 | 45.2 | 108
B-19388 NATIVA | 1027 | Concreto | MUROS P2811-2810 TORRE 5 | 2026-07-30 | 8/8/2026 12:00:00 AM | 9 | 42 | 43.9 | 104
B-19388 NATIVA | 1027 | Concreto | MUROS P2811-2810 TORRE 5 | 2026-07-30 | 8/8/2026 12:00:00 AM | 9 | 42 | 44.2 | 105
B-19388 NATIVA | 1028 | Concreto | MUROS P2811-2810 TORRE 5 | 2026-07-30 | 8/27/2026 12:00:00 AM | 28 | 28 | 38.1 | 136
B-19388 NATIVA | 1028 | Concreto | MUROS P2811-2810 TORRE 5 | 2026-07-30 | 8/27/2026 12:00:00 AM | 28 | 28 | 36.3 | 130
B-19388 NATIVA | 1028 | Concreto | MUROS P2811-2810 TORRE 5 | 2026-07-30 | 8/27/2026 12:00:00 AM | 28 | 28 | 35.5 | 127
B-19388 NATIVA | 1028 | Concreto | MUROS P2811-2810 TORRE 5 | 2026-07-30 | 8/8/2026 12:00:00 AM | 9 | 28 | 34.9 | 125
B-19388 NATIVA | 1028 | Concreto | MUROS P2811-2810 TORRE 5 | 2026-07-30 | 8/8/2026 12:00:00 AM | 9 | 28 | 33.2 | 118
B-19388 NATIVA | 1028 | Concreto | MUROS P2811-2810 TORRE 5 | 2026-07-30 | 8/8/2026 12:00:00 AM | 9 | 28 | 32.3 | 115
B-19388 NATIVA | 1023 | Concreto | PILOTES 86 Y 25 TORRE 3 | 2026-07-29 | 9/23/2026 12:00:00 AM | 56 | 31 | 29.8 | 96
B-19388 NATIVA | 1023 | Concreto | PILOTES 86 Y 25 TORRE 3 | 2026-07-29 | 9/23/2026 12:00:00 AM | 56 | 31 | 29.6 | 95
B-19388 NATIVA | 1023 | Concreto | PILOTES 86 Y 25 TORRE 3 | 2026-07-29 | 9/23/2026 12:00:00 AM | 56 | 31 | 26.8 | 86
B-19388 NATIVA | 1023 | Concreto | PILOTES 86 Y 25 TORRE 3 | 2026-07-29 | 8/26/2026 12:00:00 AM | 28 | 31 | 28.7 | 93
B-19388 NATIVA | 1023 | Concreto | PILOTES 86 Y 25 TORRE 3 | 2026-07-29 | 8/26/2026 12:00:00 AM | 28 | 31 | 27.6 | 89
B-19388 NATIVA | 1023 | Concreto | PILOTES 86 Y 25 TORRE 3 | 2026-07-29 | 8/26/2026 12:00:00 AM | 28 | 31 | 28.8 | 93
B-19388 NATIVA | 1023 | Concreto | PILOTES 86 Y 25 TORRE 3 | 2026-07-29 | 8/5/2026 12:00:00 AM | 7 | 31 | 23.3 | 75
B-19388 NATIVA | 1023 | Concreto | PILOTES 86 Y 25 TORRE 3 | 2026-07-29 | 8/5/2026 12:00:00 AM | 7 | 31 | 22.1 | 71
B-19388 NATIVA | 1023 | Concreto | PILOTES 86 Y 25 TORRE 3 | 2026-07-29 | 8/5/2026 12:00:00 AM | 7 | 31 | 22.2 | 72
B-19388 NATIVA | 1024 | Concreto | MUROS AP 2806-2807 TORRE 5 | 2026-07-29 | 8/26/2026 12:00:00 AM | 28 | 28 | 31.5 | 112
B-19388 NATIVA | 1024 | Concreto | MUROS AP 2806-2807 TORRE 5 | 2026-07-29 | 8/26/2026 12:00:00 AM | 28 | 28 | 32.9 | 117
B-19388 NATIVA | 1024 | Concreto | MUROS AP 2806-2807 TORRE 5 | 2026-07-29 | 8/26/2026 12:00:00 AM | 28 | 28 | 33.4 | 119
B-19388 NATIVA | 1024 | Concreto | MUROS AP 2806-2807 TORRE 5 | 2026-07-29 | 8/5/2026 12:00:00 AM | 7 | 28 | 27.2 | 97
B-19388 NATIVA | 1024 | Concreto | MUROS AP 2806-2807 TORRE 5 | 2026-07-29 | 8/5/2026 12:00:00 AM | 7 | 28 | 26.6 | 95
B-19388 NATIVA | 1024 | Concreto | MUROS AP 2806-2807 TORRE 5 | 2026-07-29 | 8/5/2026 12:00:00 AM | 7 | 28 | 27.2 | 97
B-19388 NATIVA | 1021 | Concreto | MUROS AP 2801-2812 TORRE 5 | 2026-07-28 | 8/25/2026 12:00:00 AM | 28 | 28 | 39.3 | 140
B-19388 NATIVA | 1021 | Concreto | MUROS AP 2801-2812 TORRE 5 | 2026-07-28 | 8/25/2026 12:00:00 AM | 28 | 28 | 37.9 | 135
B-19388 NATIVA | 1021 | Concreto | MUROS AP 2801-2812 TORRE 5 | 2026-07-28 | 8/25/2026 12:00:00 AM | 28 | 28 | 40.6 | 145
B-19388 NATIVA | 1021 | Concreto | MUROS AP 2801-2812 TORRE 5 | 2026-07-28 | 8/4/2026 12:00:00 AM | 7 | 28 | 30.3 | 108
B-19388 NATIVA | 1021 | Concreto | MUROS AP 2801-2812 TORRE 5 | 2026-07-28 | 8/4/2026 12:00:00 AM | 7 | 28 | 31.7 | 113
B-19388 NATIVA | 1021 | Concreto | MUROS AP 2801-2812 TORRE 5 | 2026-07-28 | 8/4/2026 12:00:00 AM | 7 | 28 | 32.6 | 116
B-19388 NATIVA | 1022 | Concreto | PILOTE 18 TORRE 3 | 2026-07-28 | 8/25/2026 12:00:00 AM | 28 | 31 | 31.1 | 100
B-19388 NATIVA | 1022 | Concreto | PILOTE 18 TORRE 3 | 2026-07-28 | 8/25/2026 12:00:00 AM | 28 | 31 | 33.2 | 107
B-19388 NATIVA | 1022 | Concreto | PILOTE 18 TORRE 3 | 2026-07-28 | 8/25/2026 12:00:00 AM | 28 | 31 | 29.3 | 94
B-19388 NATIVA | 1022 | Concreto | PILOTE 18 TORRE 3 | 2026-07-28 | 8/4/2026 12:00:00 AM | 7 | 31 | 25.9 | 84
B-19388 NATIVA | 1022 | Concreto | PILOTE 18 TORRE 3 | 2026-07-28 | 8/4/2026 12:00:00 AM | 7 | 31 | 24 | 77
B-19388 NATIVA | 1022 | Concreto | PILOTE 18 TORRE 3 | 2026-07-28 | 8/4/2026 12:00:00 AM | 7 | 31 | 23.8 | 77
B-19388 NATIVA | 1017 | Concreto | PILOTES 64 Y 28 TORRE 3 | 2026-07-27 | 8/24/2026 12:00:00 AM | 28 | 31 | 33.6 | 108
B-19388 NATIVA | 1017 | Concreto | PILOTES 64 Y 28 TORRE 3 | 2026-07-27 | 8/24/2026 12:00:00 AM | 28 | 31 | 36.4 | 117
B-19388 NATIVA | 1017 | Concreto | PILOTES 64 Y 28 TORRE 3 | 2026-07-27 | 8/24/2026 12:00:00 AM | 28 | 31 | 35.6 | 115
B-19388 NATIVA | 1017 | Concreto | PILOTES 64 Y 28 TORRE 3 | 2026-07-27 | 8/3/2026 12:00:00 AM | 7 | 31 | 25.6 | 82
B-19388 NATIVA | 1017 | Concreto | PILOTES 64 Y 28 TORRE 3 | 2026-07-27 | 8/3/2026 12:00:00 AM | 7 | 31 | 24.8 | 80
B-19388 NATIVA | 1017 | Concreto | PILOTES 64 Y 28 TORRE 3 | 2026-07-27 | 8/3/2026 12:00:00 AM | 7 | 31 | 25.9 | 84
B-19388 NATIVA | 1018 | Concreto | PILOTE 36 TORRE 3 | 2026-07-27 | 8/24/2026 12:00:00 AM | 28 | 31 | 31.1 | 100
B-19388 NATIVA | 1018 | Concreto | PILOTE 36 TORRE 3 | 2026-07-27 | 8/24/2026 12:00:00 AM | 28 | 31 | 34.3 | 111
B-19388 NATIVA | 1018 | Concreto | PILOTE 36 TORRE 3 | 2026-07-27 | 8/24/2026 12:00:00 AM | 28 | 31 | 32.8 | 106
B-19388 NATIVA | 1018 | Concreto | PILOTE 36 TORRE 3 | 2026-07-27 | 8/3/2026 12:00:00 AM | 7 | 31 | 24.1 | 78
B-19388 NATIVA | 1018 | Concreto | PILOTE 36 TORRE 3 | 2026-07-27 | 8/3/2026 12:00:00 AM | 7 | 31 | 23.1 | 74
B-19388 NATIVA | 1018 | Concreto | PILOTE 36 TORRE 3 | 2026-07-27 | 8/3/2026 12:00:00 AM | 7 | 31 | 22.6 | 73
B-19388 NATIVA | 1019 | Concreto | MUROS AP 2804-2805 TORRE 5 | 2026-07-27 | 8/24/2026 12:00:00 AM | 28 | 42 | 49.8 | 118
B-19388 NATIVA | 1019 | Concreto | MUROS AP 2804-2805 TORRE 5 | 2026-07-27 | 8/24/2026 12:00:00 AM | 28 | 42 | 46.1 | 110
B-19388 NATIVA | 1019 | Concreto | MUROS AP 2804-2805 TORRE 5 | 2026-07-27 | 8/24/2026 12:00:00 AM | 28 | 42 | 48.5 | 116
B-19388 NATIVA | 1019 | Concreto | MUROS AP 2804-2805 TORRE 5 | 2026-07-27 | 8/3/2026 12:00:00 AM | 7 | 42 | 44.5 | 106
B-19388 NATIVA | 1019 | Concreto | MUROS AP 2804-2805 TORRE 5 | 2026-07-27 | 8/3/2026 12:00:00 AM | 7 | 42 | 45.1 | 107
B-19388 NATIVA | 1019 | Concreto | MUROS AP 2804-2805 TORRE 5 | 2026-07-27 | 8/3/2026 12:00:00 AM | 7 | 42 | 45.9 | 109
B-19388 NATIVA | 1020 | Concreto | MUROS AP 2804-2805 TORRE 5 | 2026-07-27 | 8/24/2026 12:00:00 AM | 28 | 28 | 36.6 | 131
B-19388 NATIVA | 1020 | Concreto | MUROS AP 2804-2805 TORRE 5 | 2026-07-27 | 8/24/2026 12:00:00 AM | 28 | 28 | 39.8 | 142
B-19388 NATIVA | 1020 | Concreto | MUROS AP 2804-2805 TORRE 5 | 2026-07-27 | 8/24/2026 12:00:00 AM | 28 | 28 | 35.9 | 128
B-19388 NATIVA | 1020 | Concreto | MUROS AP 2804-2805 TORRE 5 | 2026-07-27 | 8/3/2026 12:00:00 AM | 7 | 28 | 33.7 | 120
B-19388 NATIVA | 1020 | Concreto | MUROS AP 2804-2805 TORRE 5 | 2026-07-27 | 8/3/2026 12:00:00 AM | 7 | 28 | 31.7 | 113
B-19388 NATIVA | 1020 | Concreto | MUROS AP 2804-2805 TORRE 5 | 2026-07-27 | 8/3/2026 12:00:00 AM | 7 | 28 | 33.7 | 120
B-19388 NATIVA | 1015 | Concreto | PLACA P28 2808-2809 + ESCALERA P27 EJE 2 TORRE 5 | 2026-07-25 | 8/22/2026 12:00:00 AM | 28 | 21 | 24.1 | 115
B-19388 NATIVA | 1015 | Concreto | PLACA P28 2808-2809 + ESCALERA P27 EJE 2 TORRE 5 | 2026-07-25 | 8/22/2026 12:00:00 AM | 28 | 21 | 25.5 | 121
B-19388 NATIVA | 1015 | Concreto | PLACA P28 2808-2809 + ESCALERA P27 EJE 2 TORRE 5 | 2026-07-25 | 8/22/2026 12:00:00 AM | 28 | 21 | 23.4 | 111
B-19388 NATIVA | 1015 | Concreto | PLACA P28 2808-2809 + ESCALERA P27 EJE 2 TORRE 5 | 2026-07-25 | 8/1/2026 12:00:00 AM | 7 | 21 | 20.3 | 97
B-19388 NATIVA | 1015 | Concreto | PLACA P28 2808-2809 + ESCALERA P27 EJE 2 TORRE 5 | 2026-07-25 | 8/1/2026 12:00:00 AM | 7 | 21 | 19 | 90
B-19388 NATIVA | 1015 | Concreto | PLACA P28 2808-2809 + ESCALERA P27 EJE 2 TORRE 5 | 2026-07-25 | 8/1/2026 12:00:00 AM | 7 | 21 | 20 | 95
B-19388 NATIVA | 1016 | Concreto | PILOTE 45 TORRE 3 | 2026-07-25 | 8/22/2026 12:00:00 AM | 28 | 31 | 36.9 | 119
B-19388 NATIVA | 1016 | Concreto | PILOTE 45 TORRE 3 | 2026-07-25 | 8/22/2026 12:00:00 AM | 28 | 31 | 38.1 | 123
B-19388 NATIVA | 1016 | Concreto | PILOTE 45 TORRE 3 | 2026-07-25 | 8/22/2026 12:00:00 AM | 28 | 31 | 37.3 | 120
B-19388 NATIVA | 1016 | Concreto | PILOTE 45 TORRE 3 | 2026-07-25 | 8/1/2026 12:00:00 AM | 7 | 31 | 26.1 | 84
B-19388 NATIVA | 1016 | Concreto | PILOTE 45 TORRE 3 | 2026-07-25 | 8/1/2026 12:00:00 AM | 7 | 31 | 28.1 | 91
B-19388 NATIVA | 1016 | Concreto | PILOTE 45 TORRE 3 | 2026-07-25 | 8/1/2026 12:00:00 AM | 7 | 31 | 26.7 | 86
B-19388 NATIVA | 1010 | Concreto | MUROS DE SOBRE RECORRIDO EJES (11-12) (F-H) TORRE 4 | 2026-07-24 | 8/21/2026 12:00:00 AM | 28 | 28 | 32.3 | 116
B-19388 NATIVA | 1010 | Concreto | MUROS DE SOBRE RECORRIDO EJES (11-12) (F-H) TORRE 4 | 2026-07-24 | 8/21/2026 12:00:00 AM | 28 | 28 | 30.8 | 110
B-19388 NATIVA | 1010 | Concreto | MUROS DE SOBRE RECORRIDO EJES (11-12) (F-H) TORRE 4 | 2026-07-24 | 8/21/2026 12:00:00 AM | 28 | 28 | 34.2 | 122
B-19388 NATIVA | 1010 | Concreto | MUROS DE SOBRE RECORRIDO EJES (11-12) (F-H) TORRE 4 | 2026-07-24 | 7/31/2026 12:00:00 AM | 7 | 28 | 26.7 | 95
B-19388 NATIVA | 1010 | Concreto | MUROS DE SOBRE RECORRIDO EJES (11-12) (F-H) TORRE 4 | 2026-07-24 | 7/31/2026 12:00:00 AM | 7 | 28 | 24.4 | 87
B-19388 NATIVA | 1010 | Concreto | MUROS DE SOBRE RECORRIDO EJES (11-12) (F-H) TORRE 4 | 2026-07-24 | 7/31/2026 12:00:00 AM | 7 | 28 | 26 | 93
B-19388 NATIVA | 1011 | Concreto | PLACA P28 AP 2811-2810 + PASILLO TORRE 5 | 2026-07-24 | 8/21/2026 12:00:00 AM | 28 | 21 | 27.2 | 129
B-19388 NATIVA | 1011 | Concreto | PLACA P28 AP 2811-2810 + PASILLO TORRE 5 | 2026-07-24 | 8/21/2026 12:00:00 AM | 28 | 21 | 25.2 | 120
B-19388 NATIVA | 1011 | Concreto | PLACA P28 AP 2811-2810 + PASILLO TORRE 5 | 2026-07-24 | 8/21/2026 12:00:00 AM | 28 | 21 | 24.3 | 116
B-19388 NATIVA | 1011 | Concreto | PLACA P28 AP 2811-2810 + PASILLO TORRE 5 | 2026-07-24 | 7/31/2026 12:00:00 AM | 7 | 21 | 15.8 | 75
B-19388 NATIVA | 1011 | Concreto | PLACA P28 AP 2811-2810 + PASILLO TORRE 5 | 2026-07-24 | 7/31/2026 12:00:00 AM | 7 | 21 | 19.3 | 92
B-19388 NATIVA | 1011 | Concreto | PLACA P28 AP 2811-2810 + PASILLO TORRE 5 | 2026-07-24 | 7/31/2026 12:00:00 AM | 7 | 21 | 21.7 | 103
B-19388 NATIVA | 1012 | Concreto | MUROS P28 AP 2803-2802 TORRE 5 | 2026-07-24 | 8/21/2026 12:00:00 AM | 28 | 42 | 49.3 | 117
B-19388 NATIVA | 1012 | Concreto | MUROS P28 AP 2803-2802 TORRE 5 | 2026-07-24 | 8/21/2026 12:00:00 AM | 28 | 42 | 53.1 | 126
B-19388 NATIVA | 1012 | Concreto | MUROS P28 AP 2803-2802 TORRE 5 | 2026-07-24 | 8/21/2026 12:00:00 AM | 28 | 42 | 55.1 | 131
B-19388 NATIVA | 1012 | Concreto | MUROS P28 AP 2803-2802 TORRE 5 | 2026-07-24 | 7/31/2026 12:00:00 AM | 7 | 42 | 42.2 | 100
B-19388 NATIVA | 1012 | Concreto | MUROS P28 AP 2803-2802 TORRE 5 | 2026-07-24 | 7/31/2026 12:00:00 AM | 7 | 42 | 43.2 | 103
B-19388 NATIVA | 1012 | Concreto | MUROS P28 AP 2803-2802 TORRE 5 | 2026-07-24 | 7/31/2026 12:00:00 AM | 7 | 42 | 29.3 | 70
B-19388 NATIVA | 1013 | Concreto | MUROS P28 AP 2803-2802 TORRE 5 | 2026-07-24 | 8/21/2026 12:00:00 AM | 28 | 28 | 37 | 132
B-19388 NATIVA | 1013 | Concreto | MUROS P28 AP 2803-2802 TORRE 5 | 2026-07-24 | 8/21/2026 12:00:00 AM | 28 | 28 | 36.6 | 131
B-19388 NATIVA | 1013 | Concreto | MUROS P28 AP 2803-2802 TORRE 5 | 2026-07-24 | 8/21/2026 12:00:00 AM | 28 | 28 | 38.2 | 136
B-19388 NATIVA | 1013 | Concreto | MUROS P28 AP 2803-2802 TORRE 5 | 2026-07-24 | 7/31/2026 12:00:00 AM | 7 | 28 | 32.1 | 114
B-19388 NATIVA | 1013 | Concreto | MUROS P28 AP 2803-2802 TORRE 5 | 2026-07-24 | 7/31/2026 12:00:00 AM | 7 | 28 | 29.6 | 106
B-19388 NATIVA | 1013 | Concreto | MUROS P28 AP 2803-2802 TORRE 5 | 2026-07-24 | 7/31/2026 12:00:00 AM | 7 | 28 | 29.1 | 104
B-19388 NATIVA | 1014 | Concreto | PILOTES 02 Y 56 TORRE 3 | 2026-07-24 | 8/21/2026 12:00:00 AM | 28 | 31 | 39.1 | 126
B-19388 NATIVA | 1014 | Concreto | PILOTES 02 Y 56 TORRE 3 | 2026-07-24 | 8/21/2026 12:00:00 AM | 28 | 31 | 36.7 | 118
B-19388 NATIVA | 1014 | Concreto | PILOTES 02 Y 56 TORRE 3 | 2026-07-24 | 8/21/2026 12:00:00 AM | 28 | 31 | 37 | 119
B-19388 NATIVA | 1014 | Concreto | PILOTES 02 Y 56 TORRE 3 | 2026-07-24 | 7/31/2026 12:00:00 AM | 7 | 31 | 24.4 | 79
B-19388 NATIVA | 1014 | Concreto | PILOTES 02 Y 56 TORRE 3 | 2026-07-24 | 7/31/2026 12:00:00 AM | 7 | 31 | 25.3 | 82
B-19388 NATIVA | 1014 | Concreto | PILOTES 02 Y 56 TORRE 3 | 2026-07-24 | 7/31/2026 12:00:00 AM | 7 | 31 | 31.3 | 101
B-19388 NATIVA | 1007 | Concreto | PLACA P28 AP 2807-2806 + ESCALERA P 27EJE 23 TORRE 5 | 2026-07-23 | 8/20/2026 12:00:00 AM | 28 | 21 | 26.7 | 127
B-19388 NATIVA | 1007 | Concreto | PLACA P28 AP 2807-2806 + ESCALERA P 27EJE 23 TORRE 5 | 2026-07-23 | 8/20/2026 12:00:00 AM | 28 | 21 | 25.1 | 120
B-19388 NATIVA | 1007 | Concreto | PLACA P28 AP 2807-2806 + ESCALERA P 27EJE 23 TORRE 5 | 2026-07-23 | 8/20/2026 12:00:00 AM | 28 | 21 | 28.8 | 137
B-19388 NATIVA | 1007 | Concreto | PLACA P28 AP 2807-2806 + ESCALERA P 27EJE 23 TORRE 5 | 2026-07-23 | 7/31/2026 12:00:00 AM | 8 | 21 | 20.4 | 97
B-19388 NATIVA | 1007 | Concreto | PLACA P28 AP 2807-2806 + ESCALERA P 27EJE 23 TORRE 5 | 2026-07-23 | 7/31/2026 12:00:00 AM | 8 | 21 | 21.3 | 101
B-19388 NATIVA | 1007 | Concreto | PLACA P28 AP 2807-2806 + ESCALERA P 27EJE 23 TORRE 5 | 2026-07-23 | 7/31/2026 12:00:00 AM | 8 | 21 | 22 | 105
B-19388 NATIVA | 1008 | Concreto | PILOTES 10 Y 73 TORRE 3 | 2026-07-23 | 8/20/2026 12:00:00 AM | 28 | 31 | 42.7 | 138
B-19388 NATIVA | 1008 | Concreto | PILOTES 10 Y 73 TORRE 3 | 2026-07-23 | 8/20/2026 12:00:00 AM | 28 | 31 | 41.5 | 134
B-19388 NATIVA | 1008 | Concreto | PILOTES 10 Y 73 TORRE 3 | 2026-07-23 | 8/20/2026 12:00:00 AM | 28 | 31 | 40.1 | 129
B-19388 NATIVA | 1008 | Concreto | PILOTES 10 Y 73 TORRE 3 | 2026-07-23 | 7/31/2026 12:00:00 AM | 8 | 31 | 32.4 | 105
B-19388 NATIVA | 1008 | Concreto | PILOTES 10 Y 73 TORRE 3 | 2026-07-23 | 7/31/2026 12:00:00 AM | 8 | 31 | 33.7 | 109
B-19388 NATIVA | 1008 | Concreto | PILOTES 10 Y 73 TORRE 3 | 2026-07-23 | 7/31/2026 12:00:00 AM | 8 | 31 | 32.6 | 105
B-19388 NATIVA | 1009 | Concreto | PILOTE 34 TORRE 3 | 2026-07-23 | 8/20/2026 12:00:00 AM | 28 | 31 | 36.5 | 118
B-19388 NATIVA | 1009 | Concreto | PILOTE 34 TORRE 3 | 2026-07-23 | 8/20/2026 12:00:00 AM | 28 | 31 | 37.9 | 122
B-19388 NATIVA | 1009 | Concreto | PILOTE 34 TORRE 3 | 2026-07-23 | 8/20/2026 12:00:00 AM | 28 | 31 | 38 | 122
B-19388 NATIVA | 1009 | Concreto | PILOTE 34 TORRE 3 | 2026-07-23 | 7/31/2026 12:00:00 AM | 8 | 31 | 27.5 | 88
B-19388 NATIVA | 1009 | Concreto | PILOTE 34 TORRE 3 | 2026-07-23 | 7/31/2026 12:00:00 AM | 8 | 31 | 27.3 | 88
B-19388 NATIVA | 1009 | Concreto | PILOTE 34 TORRE 3 | 2026-07-23 | 7/31/2026 12:00:00 AM | 8 | 31 | 25.2 | 81
B-19388 NATIVA | 1005 | Concreto | PLACA P28 2801-2812 +PASILLO TORRE 5 | 2026-07-18 | 8/15/2026 12:00:00 AM | 28 | 21 | 21.9 | 104
B-19388 NATIVA | 1005 | Concreto | PLACA P28 2801-2812 +PASILLO TORRE 5 | 2026-07-18 | 8/15/2026 12:00:00 AM | 28 | 21 | 21.7 | 103
B-19388 NATIVA | 1005 | Concreto | PLACA P28 2801-2812 +PASILLO TORRE 5 | 2026-07-18 | 8/15/2026 12:00:00 AM | 28 | 21 | 22.3 | 106
B-19388 NATIVA | 1005 | Concreto | PLACA P28 2801-2812 +PASILLO TORRE 5 | 2026-07-18 | 7/25/2026 12:00:00 AM | 7 | 21 | 19.4 | 92
B-19388 NATIVA | 1005 | Concreto | PLACA P28 2801-2812 +PASILLO TORRE 5 | 2026-07-18 | 7/25/2026 12:00:00 AM | 7 | 21 | 19.2 | 91
B-19388 NATIVA | 1005 | Concreto | PLACA P28 2801-2812 +PASILLO TORRE 5 | 2026-07-18 | 7/25/2026 12:00:00 AM | 7 | 21 | 16.6 | 79
B-19388 NATIVA | 1006 | Concreto | MUROS P27 AP 2708-2709 TORRE 5 | 2026-07-18 | 8/15/2026 12:00:00 AM | 28 | 28 | 29.5 | 105
B-19388 NATIVA | 1006 | Concreto | MUROS P27 AP 2708-2709 TORRE 5 | 2026-07-18 | 8/15/2026 12:00:00 AM | 28 | 28 | 31.1 | 111
B-19388 NATIVA | 1006 | Concreto | MUROS P27 AP 2708-2709 TORRE 5 | 2026-07-18 | 8/15/2026 12:00:00 AM | 28 | 28 | 34.4 | 123
B-19388 NATIVA | 1006 | Concreto | MUROS P27 AP 2708-2709 TORRE 5 | 2026-07-18 | 7/25/2026 12:00:00 AM | 7 | 28 | 27.4 | 98
B-19388 NATIVA | 1006 | Concreto | MUROS P27 AP 2708-2709 TORRE 5 | 2026-07-18 | 7/25/2026 12:00:00 AM | 7 | 28 | 25.4 | 91
B-19388 NATIVA | 1006 | Concreto | MUROS P27 AP 2708-2709 TORRE 5 | 2026-07-18 | 7/25/2026 12:00:00 AM | 7 | 28 | 27.9 | 100
B-19388 NATIVA | 1001 | Concreto | PLACA SOBRECUBIERTA ASCENSORES EJES (10-12)(C-E) Y BAÑO TORRE 4 | 2026-07-17 | 8/14/2026 12:00:00 AM | 28 | 21 | 22.7 | 108
B-19388 NATIVA | 1001 | Concreto | PLACA SOBRECUBIERTA ASCENSORES EJES (10-12)(C-E) Y BAÑO TORRE 4 | 2026-07-17 | 8/14/2026 12:00:00 AM | 28 | 21 | 23 | 110
B-19388 NATIVA | 1001 | Concreto | PLACA SOBRECUBIERTA ASCENSORES EJES (10-12)(C-E) Y BAÑO TORRE 4 | 2026-07-17 | 8/14/2026 12:00:00 AM | 28 | 21 | 26.4 | 126
B-19388 NATIVA | 1001 | Concreto | PLACA SOBRECUBIERTA ASCENSORES EJES (10-12)(C-E) Y BAÑO TORRE 4 | 2026-07-17 | 7/24/2026 12:00:00 AM | 7 | 21 | 20.2 | 96
B-19388 NATIVA | 1001 | Concreto | PLACA SOBRECUBIERTA ASCENSORES EJES (10-12)(C-E) Y BAÑO TORRE 4 | 2026-07-17 | 7/24/2026 12:00:00 AM | 7 | 21 | 22 | 105
B-19388 NATIVA | 1001 | Concreto | PLACA SOBRECUBIERTA ASCENSORES EJES (10-12)(C-E) Y BAÑO TORRE 4 | 2026-07-17 | 7/24/2026 12:00:00 AM | 7 | 21 | 19.5 | 93
B-19388 NATIVA | 1002 | Concreto | PLACA P28 AP 2804-2805 TORRE 5 | 2026-07-17 | 8/14/2026 12:00:00 AM | 28 | 21 | 27.4 | 130
B-19388 NATIVA | 1002 | Concreto | PLACA P28 AP 2804-2805 TORRE 5 | 2026-07-17 | 8/14/2026 12:00:00 AM | 28 | 21 | 27.3 | 130
B-19388 NATIVA | 1002 | Concreto | PLACA P28 AP 2804-2805 TORRE 5 | 2026-07-17 | 8/14/2026 12:00:00 AM | 28 | 21 | 26.9 | 128
B-19388 NATIVA | 1002 | Concreto | PLACA P28 AP 2804-2805 TORRE 5 | 2026-07-17 | 7/24/2026 12:00:00 AM | 7 | 21 | 21.6 | 103
B-19388 NATIVA | 1002 | Concreto | PLACA P28 AP 2804-2805 TORRE 5 | 2026-07-17 | 7/24/2026 12:00:00 AM | 7 | 21 | 21.5 | 102
B-19388 NATIVA | 1002 | Concreto | PLACA P28 AP 2804-2805 TORRE 5 | 2026-07-17 | 7/24/2026 12:00:00 AM | 7 | 21 | 22 | 105
B-19388 NATIVA | 1003 | Concreto | MUROS P2711-2710 TORRE 5 | 2026-07-17 | 8/14/2026 12:00:00 AM | 28 | 28 | 40.1 | 143
B-19388 NATIVA | 1003 | Concreto | MUROS P2711-2710 TORRE 5 | 2026-07-17 | 8/14/2026 12:00:00 AM | 28 | 28 | 38 | 136
B-19388 NATIVA | 1003 | Concreto | MUROS P2711-2710 TORRE 5 | 2026-07-17 | 8/14/2026 12:00:00 AM | 28 | 28 | 40.6 | 145
B-19388 NATIVA | 1003 | Concreto | MUROS P2711-2710 TORRE 5 | 2026-07-17 | 7/24/2026 12:00:00 AM | 7 | 28 | 31.5 | 112
B-19388 NATIVA | 1003 | Concreto | MUROS P2711-2710 TORRE 5 | 2026-07-17 | 7/24/2026 12:00:00 AM | 7 | 28 | 31.7 | 113
B-19388 NATIVA | 1003 | Concreto | MUROS P2711-2710 TORRE 5 | 2026-07-17 | 7/24/2026 12:00:00 AM | 7 | 28 | 30.4 | 108
B-19388 NATIVA | 1004 | Concreto | PILOTES 16 Y 63 TORRE 3 | 2026-07-17 | 8/14/2026 12:00:00 AM | 28 | 31 | 42.1 | 136
B-19388 NATIVA | 1004 | Concreto | PILOTES 16 Y 63 TORRE 3 | 2026-07-17 | 8/14/2026 12:00:00 AM | 28 | 31 | 40.4 | 130
B-19388 NATIVA | 1004 | Concreto | PILOTES 16 Y 63 TORRE 3 | 2026-07-17 | 8/14/2026 12:00:00 AM | 28 | 31 | 42 | 135
B-19388 NATIVA | 1004 | Concreto | PILOTES 16 Y 63 TORRE 3 | 2026-07-17 | 7/24/2026 12:00:00 AM | 7 | 31 | 27.5 | 89
B-19388 NATIVA | 1004 | Concreto | PILOTES 16 Y 63 TORRE 3 | 2026-07-17 | 7/24/2026 12:00:00 AM | 7 | 31 | 27 | 87
B-19388 NATIVA | 1004 | Concreto | PILOTES 16 Y 63 TORRE 3 | 2026-07-17 | 7/24/2026 12:00:00 AM | 7 | 31 | 26.9 | 87
B-19388 NATIVA | 1000 | Concreto | PILOTES 82 Y 21 TORRE 3 | 2026-07-16 | 8/13/2026 12:00:00 AM | 28 | 31 | 35.2 | 114
B-19388 NATIVA | 1000 | Concreto | PILOTES 82 Y 21 TORRE 3 | 2026-07-16 | 8/13/2026 12:00:00 AM | 28 | 31 | 35.4 | 114
B-19388 NATIVA | 1000 | Concreto | PILOTES 82 Y 21 TORRE 3 | 2026-07-16 | 8/13/2026 12:00:00 AM | 28 | 31 | 37.5 | 121
B-19388 NATIVA | 1000 | Concreto | PILOTES 82 Y 21 TORRE 3 | 2026-07-16 | 7/24/2026 12:00:00 AM | 8 | 31 | 20.8 | 67
B-19388 NATIVA | 1000 | Concreto | PILOTES 82 Y 21 TORRE 3 | 2026-07-16 | 7/24/2026 12:00:00 AM | 8 | 31 | 22.4 | 72
B-19388 NATIVA | 1000 | Concreto | PILOTES 82 Y 21 TORRE 3 | 2026-07-16 | 7/24/2026 12:00:00 AM | 8 | 31 | 24 | 78
B-19388 NATIVA | 997 | Concreto | placa piso 3 eje 9-11 comunal 3 | 2026-07-16 | 8/13/2026 12:00:00 AM | 28 | 28 | 30.3 | 108
B-19388 NATIVA | 997 | Concreto | placa piso 3 eje 9-11 comunal 3 | 2026-07-16 | 8/13/2026 12:00:00 AM | 28 | 28 | 32.1 | 115
B-19388 NATIVA | 997 | Concreto | placa piso 3 eje 9-11 comunal 3 | 2026-07-16 | 8/13/2026 12:00:00 AM | 28 | 28 | 32.3 | 115
B-19388 NATIVA | 997 | Concreto | placa piso 3 eje 9-11 comunal 3 | 2026-07-16 | 7/24/2026 12:00:00 AM | 8 | 28 | 24.9 | 89
B-19388 NATIVA | 997 | Concreto | placa piso 3 eje 9-11 comunal 3 | 2026-07-16 | 7/24/2026 12:00:00 AM | 8 | 28 | 26.4 | 94
B-19388 NATIVA | 997 | Concreto | placa piso 3 eje 9-11 comunal 3 | 2026-07-16 | 7/24/2026 12:00:00 AM | 8 | 28 | 24.9 | 89
B-19388 NATIVA | 998 | Concreto | PLACA P28 AP 2803 - 2802 + PASILLO Y ESCALERA P25 EJE EJE 23 | 2026-07-16 | 8/13/2026 12:00:00 AM | 28 | 21 | 26 | 124
B-19388 NATIVA | 998 | Concreto | PLACA P28 AP 2803 - 2802 + PASILLO Y ESCALERA P25 EJE EJE 23 | 2026-07-16 | 8/13/2026 12:00:00 AM | 28 | 21 | 25.2 | 120
B-19388 NATIVA | 998 | Concreto | PLACA P28 AP 2803 - 2802 + PASILLO Y ESCALERA P25 EJE EJE 23 | 2026-07-16 | 8/13/2026 12:00:00 AM | 28 | 21 | 31.6 | 151
B-19388 NATIVA | 998 | Concreto | PLACA P28 AP 2803 - 2802 + PASILLO Y ESCALERA P25 EJE EJE 23 | 2026-07-16 | 7/24/2026 12:00:00 AM | 8 | 21 | 21.4 | 102
B-19388 NATIVA | 998 | Concreto | PLACA P28 AP 2803 - 2802 + PASILLO Y ESCALERA P25 EJE EJE 23 | 2026-07-16 | 7/24/2026 12:00:00 AM | 8 | 21 | 19.4 | 92
B-19388 NATIVA | 998 | Concreto | PLACA P28 AP 2803 - 2802 + PASILLO Y ESCALERA P25 EJE EJE 23 | 2026-07-16 | 7/24/2026 12:00:00 AM | 8 | 21 | 21.5 | 102
B-19388 NATIVA | 999 | Concreto | MUROS AP 2706-2707 TORRE 5 | 2026-07-16 | 8/13/2026 12:00:00 AM | 28 | 28 | 26.1 | 93
B-19388 NATIVA | 999 | Concreto | MUROS AP 2706-2707 TORRE 5 | 2026-07-16 | 8/13/2026 12:00:00 AM | 28 | 28 | 41 | 146
B-19388 NATIVA | 999 | Concreto | MUROS AP 2706-2707 TORRE 5 | 2026-07-16 | 8/13/2026 12:00:00 AM | 28 | 28 | 38.4 | 137
B-19388 NATIVA | 999 | Concreto | MUROS AP 2706-2707 TORRE 5 | 2026-07-16 | 7/24/2026 12:00:00 AM | 8 | 28 | 28.3 | 101
B-19388 NATIVA | 999 | Concreto | MUROS AP 2706-2707 TORRE 5 | 2026-07-16 | 7/24/2026 12:00:00 AM | 8 | 28 | 28.6 | 102
B-19388 NATIVA | 999 | Concreto | MUROS AP 2706-2707 TORRE 5 | 2026-07-16 | 7/24/2026 12:00:00 AM | 8 | 28 | 31.8 | 114
B-19388 NATIVA | 993 | Concreto | PILOTES 31 Y 89 TORRE 3 | 2026-07-15 | 8/12/2026 12:00:00 AM | 28 | 31 | 35.6 | 115
B-19388 NATIVA | 993 | Concreto | PILOTES 31 Y 89 TORRE 3 | 2026-07-15 | 8/12/2026 12:00:00 AM | 28 | 31 | 32.1 | 104
B-19388 NATIVA | 993 | Concreto | PILOTES 31 Y 89 TORRE 3 | 2026-07-15 | 8/12/2026 12:00:00 AM | 28 | 31 | 34.2 | 110
B-19388 NATIVA | 993 | Concreto | PILOTES 31 Y 89 TORRE 3 | 2026-07-15 | 7/22/2026 12:00:00 AM | 7 | 31 | 21.4 | 69
B-19388 NATIVA | 993 | Concreto | PILOTES 31 Y 89 TORRE 3 | 2026-07-15 | 7/22/2026 12:00:00 AM | 7 | 31 | 23 | 74
B-19388 NATIVA | 993 | Concreto | PILOTES 31 Y 89 TORRE 3 | 2026-07-15 | 7/22/2026 12:00:00 AM | 7 | 31 | 22.8 | 73
B-19388 NATIVA | 994 | Concreto | PLACA P27 2708-2709 TORRE 5 | 2026-07-15 | 8/12/2026 12:00:00 AM | 28 | 21 | 21.7 | 103
B-19388 NATIVA | 994 | Concreto | PLACA P27 2708-2709 TORRE 5 | 2026-07-15 | 8/12/2026 12:00:00 AM | 28 | 21 | 21.6 | 103
B-19388 NATIVA | 994 | Concreto | PLACA P27 2708-2709 TORRE 5 | 2026-07-15 | 8/12/2026 12:00:00 AM | 28 | 21 | 19.7 | 94
B-19388 NATIVA | 994 | Concreto | PLACA P27 2708-2709 TORRE 5 | 2026-07-15 | 7/22/2026 12:00:00 AM | 7 | 21 | 14.7 | 70
B-19388 NATIVA | 994 | Concreto | PLACA P27 2708-2709 TORRE 5 | 2026-07-15 | 7/22/2026 12:00:00 AM | 7 | 21 | 14.7 | 70
B-19388 NATIVA | 994 | Concreto | PLACA P27 2708-2709 TORRE 5 | 2026-07-15 | 7/22/2026 12:00:00 AM | 7 | 21 | 18.2 | 87
B-19388 NATIVA | 995 | Concreto | MUROS AP 2701-2712 TORRE 5 | 2026-07-15 | 8/12/2026 12:00:00 AM | 28 | 28 | 31.3 | 112
B-19388 NATIVA | 995 | Concreto | MUROS AP 2701-2712 TORRE 5 | 2026-07-15 | 8/12/2026 12:00:00 AM | 28 | 28 | 31.7 | 113
B-19388 NATIVA | 995 | Concreto | MUROS AP 2701-2712 TORRE 5 | 2026-07-15 | 8/12/2026 12:00:00 AM | 28 | 28 | 32.1 | 115
B-19388 NATIVA | 995 | Concreto | MUROS AP 2701-2712 TORRE 5 | 2026-07-15 | 7/22/2026 12:00:00 AM | 7 | 28 | 21.9 | 78
B-19388 NATIVA | 995 | Concreto | MUROS AP 2701-2712 TORRE 5 | 2026-07-15 | 7/22/2026 12:00:00 AM | 7 | 28 | 24.4 | 87
B-19388 NATIVA | 995 | Concreto | MUROS AP 2701-2712 TORRE 5 | 2026-07-15 | 7/22/2026 12:00:00 AM | 7 | 28 | 23.4 | 83
B-19388 NATIVA | 996 | Concreto | MURO CONTENCION PARTE SUPERIOR EJES A-B SALON COMUNAL 3 | 2026-07-15 | 9/9/2026 12:00:00 AM | 56 | 28 | 27.5 | 98
B-19388 NATIVA | 996 | Concreto | MURO CONTENCION PARTE SUPERIOR EJES A-B SALON COMUNAL 3 | 2026-07-15 | 9/9/2026 12:00:00 AM | 56 | 28 | 30.8 | 110
B-19388 NATIVA | 996 | Concreto | MURO CONTENCION PARTE SUPERIOR EJES A-B SALON COMUNAL 3 | 2026-07-15 | 9/9/2026 12:00:00 AM | 56 | 28 | 32.8 | 117
B-19388 NATIVA | 996 | Concreto | MURO CONTENCION PARTE SUPERIOR EJES A-B SALON COMUNAL 3 | 2026-07-15 | 8/12/2026 12:00:00 AM | 28 | 28 | 25.8 | 92
B-19388 NATIVA | 996 | Concreto | MURO CONTENCION PARTE SUPERIOR EJES A-B SALON COMUNAL 3 | 2026-07-15 | 8/12/2026 12:00:00 AM | 28 | 28 | 26.7 | 95
B-19388 NATIVA | 996 | Concreto | MURO CONTENCION PARTE SUPERIOR EJES A-B SALON COMUNAL 3 | 2026-07-15 | 8/12/2026 12:00:00 AM | 28 | 28 | 26.5 | 94
B-19388 NATIVA | 996 | Concreto | MURO CONTENCION PARTE SUPERIOR EJES A-B SALON COMUNAL 3 | 2026-07-15 | 7/22/2026 12:00:00 AM | 7 | 28 | 19.6 | 70
B-19388 NATIVA | 996 | Concreto | MURO CONTENCION PARTE SUPERIOR EJES A-B SALON COMUNAL 3 | 2026-07-15 | 7/22/2026 12:00:00 AM | 7 | 28 | 18 | 64
B-19388 NATIVA | 996 | Concreto | MURO CONTENCION PARTE SUPERIOR EJES A-B SALON COMUNAL 3 | 2026-07-15 | 7/22/2026 12:00:00 AM | 7 | 28 | 18.6 | 66
B-19388 NATIVA | 990 | Concreto | MUROS AP 2704-2705 TORRE 5 | 2026-07-14 | 8/11/2026 12:00:00 AM | 28 | 28 | 34.5 | 123
B-19388 NATIVA | 990 | Concreto | MUROS AP 2704-2705 TORRE 5 | 2026-07-14 | 8/11/2026 12:00:00 AM | 28 | 28 | 36.9 | 132
B-19388 NATIVA | 990 | Concreto | MUROS AP 2704-2705 TORRE 5 | 2026-07-14 | 8/11/2026 12:00:00 AM | 28 | 28 | 33.5 | 120
B-19388 NATIVA | 990 | Concreto | MUROS AP 2704-2705 TORRE 5 | 2026-07-14 | 7/21/2026 12:00:00 AM | 7 | 28 | 27.3 | 97
B-19388 NATIVA | 990 | Concreto | MUROS AP 2704-2705 TORRE 5 | 2026-07-14 | 7/21/2026 12:00:00 AM | 7 | 28 | 29.1 | 104
B-19388 NATIVA | 990 | Concreto | MUROS AP 2704-2705 TORRE 5 | 2026-07-14 | 7/21/2026 12:00:00 AM | 7 | 28 | 27.9 | 99
B-19388 NATIVA | 991 | Concreto | PILOTE 08 TORRE 3 | 2026-07-14 | 8/11/2026 12:00:00 AM | 28 | 31 | 38.6 | 124
B-19388 NATIVA | 991 | Concreto | PILOTE 08 TORRE 3 | 2026-07-14 | 8/11/2026 12:00:00 AM | 28 | 31 | 38.5 | 124
B-19388 NATIVA | 991 | Concreto | PILOTE 08 TORRE 3 | 2026-07-14 | 8/11/2026 12:00:00 AM | 28 | 31 | 36.7 | 118
B-19388 NATIVA | 991 | Concreto | PILOTE 08 TORRE 3 | 2026-07-14 | 7/21/2026 12:00:00 AM | 7 | 31 | 24.8 | 80
B-19388 NATIVA | 991 | Concreto | PILOTE 08 TORRE 3 | 2026-07-14 | 7/21/2026 12:00:00 AM | 7 | 31 | 25 | 81
B-19388 NATIVA | 991 | Concreto | PILOTE 08 TORRE 3 | 2026-07-14 | 7/21/2026 12:00:00 AM | 7 | 31 | 24.9 | 80
B-19388 NATIVA | 992 | Concreto | MURO CONTENCION PARTE SUPERIOR EJES 11-12 SALON COMUNAL 3 | 2026-07-14 | 8/11/2026 12:00:00 AM | 28 | 28 | 31.1 | 111
B-19388 NATIVA | 992 | Concreto | MURO CONTENCION PARTE SUPERIOR EJES 11-12 SALON COMUNAL 3 | 2026-07-14 | 8/11/2026 12:00:00 AM | 28 | 28 | 31.7 | 113
B-19388 NATIVA | 992 | Concreto | MURO CONTENCION PARTE SUPERIOR EJES 11-12 SALON COMUNAL 3 | 2026-07-14 | 8/11/2026 12:00:00 AM | 28 | 28 | 31.5 | 113
B-19388 NATIVA | 992 | Concreto | MURO CONTENCION PARTE SUPERIOR EJES 11-12 SALON COMUNAL 3 | 2026-07-14 | 7/21/2026 12:00:00 AM | 7 | 28 | 22.8 | 81
B-19388 NATIVA | 992 | Concreto | MURO CONTENCION PARTE SUPERIOR EJES 11-12 SALON COMUNAL 3 | 2026-07-14 | 7/21/2026 12:00:00 AM | 7 | 28 | 22.2 | 79
B-19388 NATIVA | 992 | Concreto | MURO CONTENCION PARTE SUPERIOR EJES 11-12 SALON COMUNAL 3 | 2026-07-14 | 7/21/2026 12:00:00 AM | 7 | 28 | 24.5 | 88
B-19388 NATIVA | 987 | Concreto | MURO CONTENCION PARTE SUPERIOR EJES 10-11 SALON COMUNAL 3 | 2026-07-11 | 8/8/2026 12:00:00 AM | 28 | 28 | 29.8 | 106
B-19388 NATIVA | 987 | Concreto | MURO CONTENCION PARTE SUPERIOR EJES 10-11 SALON COMUNAL 3 | 2026-07-11 | 8/8/2026 12:00:00 AM | 28 | 28 | 27.5 | 98
B-19388 NATIVA | 987 | Concreto | MURO CONTENCION PARTE SUPERIOR EJES 10-11 SALON COMUNAL 3 | 2026-07-11 | 8/8/2026 12:00:00 AM | 28 | 28 | 28.6 | 102
B-19388 NATIVA | 987 | Concreto | MURO CONTENCION PARTE SUPERIOR EJES 10-11 SALON COMUNAL 3 | 2026-07-11 | 7/18/2026 12:00:00 AM | 7 | 28 | 21.1 | 75
B-19388 NATIVA | 987 | Concreto | MURO CONTENCION PARTE SUPERIOR EJES 10-11 SALON COMUNAL 3 | 2026-07-11 | 7/18/2026 12:00:00 AM | 7 | 28 | 21.3 | 76
B-19388 NATIVA | 987 | Concreto | MURO CONTENCION PARTE SUPERIOR EJES 10-11 SALON COMUNAL 3 | 2026-07-11 | 7/18/2026 12:00:00 AM | 7 | 28 | 20.3 | 72
B-19388 NATIVA | 988 | Concreto | PILOTE 71 TORRE 3 | 2026-07-11 | 9/5/2026 12:00:00 AM | 56 | 31 | 30.6 | 99
B-19388 NATIVA | 988 | Concreto | PILOTE 71 TORRE 3 | 2026-07-11 | 9/5/2026 12:00:00 AM | 56 | 31 | 27.2 | 88
B-19388 NATIVA | 988 | Concreto | PILOTE 71 TORRE 3 | 2026-07-11 | 9/5/2026 12:00:00 AM | 56 | 31 | 28.2 | 91
B-19388 NATIVA | 988 | Concreto | PILOTE 71 TORRE 3 | 2026-07-11 | 8/8/2026 12:00:00 AM | 28 | 31 | 27.1 | 87
B-19388 NATIVA | 988 | Concreto | PILOTE 71 TORRE 3 | 2026-07-11 | 8/8/2026 12:00:00 AM | 28 | 31 | 27.3 | 88
B-19388 NATIVA | 988 | Concreto | PILOTE 71 TORRE 3 | 2026-07-11 | 8/8/2026 12:00:00 AM | 28 | 31 | 25.4 | 82
B-19388 NATIVA | 988 | Concreto | PILOTE 71 TORRE 3 | 2026-07-11 | 7/18/2026 12:00:00 AM | 7 | 31 | 18.8 | 60
B-19388 NATIVA | 988 | Concreto | PILOTE 71 TORRE 3 | 2026-07-11 | 7/18/2026 12:00:00 AM | 7 | 31 | 19.9 | 64
B-19388 NATIVA | 988 | Concreto | PILOTE 71 TORRE 3 | 2026-07-11 | 7/18/2026 12:00:00 AM | 7 | 31 | 21.1 | 68
B-19388 NATIVA | 989 | Concreto | PLACA P27 AP 2711-2710 + PASILLO + ESCALERA P25 Eje 2 TORRE 5 | 2026-07-11 | 8/8/2026 12:00:00 AM | 28 | 21 | 28.5 | 136
B-19388 NATIVA | 989 | Concreto | PLACA P27 AP 2711-2710 + PASILLO + ESCALERA P25 Eje 2 TORRE 5 | 2026-07-11 | 8/8/2026 12:00:00 AM | 28 | 21 | 28.6 | 136
B-19388 NATIVA | 989 | Concreto | PLACA P27 AP 2711-2710 + PASILLO + ESCALERA P25 Eje 2 TORRE 5 | 2026-07-11 | 8/8/2026 12:00:00 AM | 28 | 21 | 23 | 110
B-19388 NATIVA | 989 | Concreto | PLACA P27 AP 2711-2710 + PASILLO + ESCALERA P25 Eje 2 TORRE 5 | 2026-07-11 | 7/18/2026 12:00:00 AM | 7 | 21 | 18.7 | 89
B-19388 NATIVA | 989 | Concreto | PLACA P27 AP 2711-2710 + PASILLO + ESCALERA P25 Eje 2 TORRE 5 | 2026-07-11 | 7/18/2026 12:00:00 AM | 7 | 21 | 20.6 | 98
B-19388 NATIVA | 989 | Concreto | PLACA P27 AP 2711-2710 + PASILLO + ESCALERA P25 Eje 2 TORRE 5 | 2026-07-11 | 7/18/2026 12:00:00 AM | 7 | 21 | 21.1 | 101
B-19388 NATIVA | 983 | Concreto | PILOTES 24 Y 64 TORRE 3 | 2026-07-10 | 8/7/2026 12:00:00 AM | 28 | 31 | 35.3 | 114
B-19388 NATIVA | 983 | Concreto | PILOTES 24 Y 64 TORRE 3 | 2026-07-10 | 8/7/2026 12:00:00 AM | 28 | 31 | 33.3 | 107
B-19388 NATIVA | 983 | Concreto | PILOTES 24 Y 64 TORRE 3 | 2026-07-10 | 8/7/2026 12:00:00 AM | 28 | 31 | 33.6 | 108
B-19388 NATIVA | 983 | Concreto | PILOTES 24 Y 64 TORRE 3 | 2026-07-10 | 7/17/2026 12:00:00 AM | 7 | 31 | 24.4 | 79
B-19388 NATIVA | 983 | Concreto | PILOTES 24 Y 64 TORRE 3 | 2026-07-10 | 7/17/2026 12:00:00 AM | 7 | 31 | 24.4 | 79
B-19388 NATIVA | 983 | Concreto | PILOTES 24 Y 64 TORRE 3 | 2026-07-10 | 7/17/2026 12:00:00 AM | 7 | 31 | 23.5 | 76
B-19388 NATIVA | 984 | Concreto | MUROS DE CUBIERTA EJES (16-21) (A-J) TORRE 4 | 2026-07-10 | 8/7/2026 12:00:00 AM | 28 | 28 | 34.3 | 122
B-19388 NATIVA | 984 | Concreto | MUROS DE CUBIERTA EJES (16-21) (A-J) TORRE 4 | 2026-07-10 | 8/7/2026 12:00:00 AM | 28 | 28 | 32.7 | 117
B-19388 NATIVA | 984 | Concreto | MUROS DE CUBIERTA EJES (16-21) (A-J) TORRE 4 | 2026-07-10 | 8/7/2026 12:00:00 AM | 28 | 28 | 33.7 | 120
B-19388 NATIVA | 984 | Concreto | MUROS DE CUBIERTA EJES (16-21) (A-J) TORRE 4 | 2026-07-10 | 7/17/2026 12:00:00 AM | 7 | 28 | 26.2 | 94
B-19388 NATIVA | 984 | Concreto | MUROS DE CUBIERTA EJES (16-21) (A-J) TORRE 4 | 2026-07-10 | 7/17/2026 12:00:00 AM | 7 | 28 | 25.6 | 91
B-19388 NATIVA | 984 | Concreto | MUROS DE CUBIERTA EJES (16-21) (A-J) TORRE 4 | 2026-07-10 | 7/17/2026 12:00:00 AM | 7 | 28 | 20.4 | 73
B-19388 NATIVA | 985 | Concreto | PLACA P27 AP 2707-2706 TORRE 5 Y ESCALERA EJES (2-4) PISO 28 A CUBIERTA TORRE 4 | 2026-07-10 | 8/7/2026 12:00:00 AM | 28 | 21 | 21.7 | 103
B-19388 NATIVA | 985 | Concreto | PLACA P27 AP 2707-2706 TORRE 5 Y ESCALERA EJES (2-4) PISO 28 A CUBIERTA TORRE 4 | 2026-07-10 | 8/7/2026 12:00:00 AM | 28 | 21 | 27.2 | 129
B-19388 NATIVA | 985 | Concreto | PLACA P27 AP 2707-2706 TORRE 5 Y ESCALERA EJES (2-4) PISO 28 A CUBIERTA TORRE 4 | 2026-07-10 | 8/7/2026 12:00:00 AM | 28 | 21 | 26.1 | 124
B-19388 NATIVA | 985 | Concreto | PLACA P27 AP 2707-2706 TORRE 5 Y ESCALERA EJES (2-4) PISO 28 A CUBIERTA TORRE 4 | 2026-07-10 | 7/17/2026 12:00:00 AM | 7 | 21 | 21 | 100
B-19388 NATIVA | 985 | Concreto | PLACA P27 AP 2707-2706 TORRE 5 Y ESCALERA EJES (2-4) PISO 28 A CUBIERTA TORRE 4 | 2026-07-10 | 7/17/2026 12:00:00 AM | 7 | 21 | 27.3 | 130
B-19388 NATIVA | 985 | Concreto | PLACA P27 AP 2707-2706 TORRE 5 Y ESCALERA EJES (2-4) PISO 28 A CUBIERTA TORRE 4 | 2026-07-10 | 7/17/2026 12:00:00 AM | 7 | 21 | 20.9 | 100
B-19388 NATIVA | 986 | Concreto | MUROS P27 AP 2703-2702 TORRE 5 | 2026-07-10 | 8/7/2026 12:00:00 AM | 28 | 28 | 38.4 | 137
B-19388 NATIVA | 986 | Concreto | MUROS P27 AP 2703-2702 TORRE 5 | 2026-07-10 | 8/7/2026 12:00:00 AM | 28 | 28 | 36.5 | 130
B-19388 NATIVA | 986 | Concreto | MUROS P27 AP 2703-2702 TORRE 5 | 2026-07-10 | 8/7/2026 12:00:00 AM | 28 | 28 | 36.9 | 132
B-19388 NATIVA | 986 | Concreto | MUROS P27 AP 2703-2702 TORRE 5 | 2026-07-10 | 7/17/2026 12:00:00 AM | 7 | 28 | 27.4 | 98
B-19388 NATIVA | 986 | Concreto | MUROS P27 AP 2703-2702 TORRE 5 | 2026-07-10 | 7/17/2026 12:00:00 AM | 7 | 28 | 31.1 | 111
B-19388 NATIVA | 986 | Concreto | MUROS P27 AP 2703-2702 TORRE 5 | 2026-07-10 | 7/17/2026 12:00:00 AM | 7 | 28 | 28.9 | 103
B-19388 NATIVA | 979 | Concreto | PLACA P27 2701-2712 +PASILLO TORRE 5 | 2026-07-09 | 8/6/2026 12:00:00 AM | 28 | 21 | 28.7 | 137
B-19388 NATIVA | 979 | Concreto | PLACA P27 2701-2712 +PASILLO TORRE 5 | 2026-07-09 | 8/6/2026 12:00:00 AM | 28 | 21 | 29.9 | 142
B-19388 NATIVA | 979 | Concreto | PLACA P27 2701-2712 +PASILLO TORRE 5 | 2026-07-09 | 8/6/2026 12:00:00 AM | 28 | 21 | 27.8 | 132
B-19388 NATIVA | 979 | Concreto | PLACA P27 2701-2712 +PASILLO TORRE 5 | 2026-07-09 | 7/17/2026 12:00:00 AM | 8 | 21 | 23.9 | 114
B-19388 NATIVA | 979 | Concreto | PLACA P27 2701-2712 +PASILLO TORRE 5 | 2026-07-09 | 7/17/2026 12:00:00 AM | 8 | 21 | 25.6 | 122
B-19388 NATIVA | 979 | Concreto | PLACA P27 2701-2712 +PASILLO TORRE 5 | 2026-07-09 | 7/17/2026 12:00:00 AM | 8 | 21 | 21.4 | 102
B-19388 NATIVA | 980 | Concreto | MUROS P26 AP 2608-2609 TORRE 5 | 2026-07-09 | 8/6/2026 12:00:00 AM | 28 | 28 | 39.4 | 140
B-19388 NATIVA | 980 | Concreto | MUROS P26 AP 2608-2609 TORRE 5 | 2026-07-09 | 8/6/2026 12:00:00 AM | 28 | 28 | 37.7 | 134
B-19388 NATIVA | 980 | Concreto | MUROS P26 AP 2608-2609 TORRE 5 | 2026-07-09 | 8/6/2026 12:00:00 AM | 28 | 28 | 38.8 | 139
B-19388 NATIVA | 980 | Concreto | MUROS P26 AP 2608-2609 TORRE 5 | 2026-07-09 | 7/17/2026 12:00:00 AM | 8 | 28 | 33.4 | 119
B-19388 NATIVA | 980 | Concreto | MUROS P26 AP 2608-2609 TORRE 5 | 2026-07-09 | 7/17/2026 12:00:00 AM | 8 | 28 | 33.8 | 121
B-19388 NATIVA | 980 | Concreto | MUROS P26 AP 2608-2609 TORRE 5 | 2026-07-09 | 7/17/2026 12:00:00 AM | 8 | 28 | 32.5 | 116
B-19388 NATIVA | 981 | Concreto | PILOTES 04 Y 62 TORRE 3 | 2026-07-09 | 8/6/2026 12:00:00 AM | 28 | 31 | 36.8 | 119
B-19388 NATIVA | 981 | Concreto | PILOTES 04 Y 62 TORRE 3 | 2026-07-09 | 8/6/2026 12:00:00 AM | 28 | 31 | 35.1 | 113
B-19388 NATIVA | 981 | Concreto | PILOTES 04 Y 62 TORRE 3 | 2026-07-09 | 8/6/2026 12:00:00 AM | 28 | 31 | 39.1 | 126
B-19388 NATIVA | 981 | Concreto | PILOTES 04 Y 62 TORRE 3 | 2026-07-09 | 7/17/2026 12:00:00 AM | 8 | 31 | 24.7 | 80
B-19388 NATIVA | 981 | Concreto | PILOTES 04 Y 62 TORRE 3 | 2026-07-09 | 7/17/2026 12:00:00 AM | 8 | 31 | 26.3 | 85
B-19388 NATIVA | 981 | Concreto | PILOTES 04 Y 62 TORRE 3 | 2026-07-09 | 7/17/2026 12:00:00 AM | 8 | 31 | 21.8 | 70
B-19388 NATIVA | 982 | Concreto | COLUMNAS PISO 2 EJES A-9 A-10 B-9 B-10 SALON COMUNAL 3 | 2026-07-09 | 8/6/2026 12:00:00 AM | 28 | 28 | 32.8 | 117
B-19388 NATIVA | 982 | Concreto | COLUMNAS PISO 2 EJES A-9 A-10 B-9 B-10 SALON COMUNAL 3 | 2026-07-09 | 8/6/2026 12:00:00 AM | 28 | 28 | 34 | 121
B-19388 NATIVA | 982 | Concreto | COLUMNAS PISO 2 EJES A-9 A-10 B-9 B-10 SALON COMUNAL 3 | 2026-07-09 | 8/6/2026 12:00:00 AM | 28 | 28 | 34.4 | 123
B-19388 NATIVA | 982 | Concreto | COLUMNAS PISO 2 EJES A-9 A-10 B-9 B-10 SALON COMUNAL 3 | 2026-07-09 | 7/17/2026 12:00:00 AM | 8 | 28 | 28.3 | 101
B-19388 NATIVA | 982 | Concreto | COLUMNAS PISO 2 EJES A-9 A-10 B-9 B-10 SALON COMUNAL 3 | 2026-07-09 | 7/17/2026 12:00:00 AM | 8 | 28 | 27.7 | 99
B-19388 NATIVA | 982 | Concreto | COLUMNAS PISO 2 EJES A-9 A-10 B-9 B-10 SALON COMUNAL 3 | 2026-07-09 | 7/17/2026 12:00:00 AM | 8 | 28 | 26.3 | 94
B-19388 NATIVA | 974 | Concreto | PLACA P27 AP 2704-2705 + ESCALERA P24 EJE 23 TORRE 5 | 2026-07-08 | 8/5/2026 12:00:00 AM | 28 | 21 | 28.3 | 134
B-19388 NATIVA | 974 | Concreto | PLACA P27 AP 2704-2705 + ESCALERA P24 EJE 23 TORRE 5 | 2026-07-08 | 8/5/2026 12:00:00 AM | 28 | 21 | 29.7 | 141
B-19388 NATIVA | 974 | Concreto | PLACA P27 AP 2704-2705 + ESCALERA P24 EJE 23 TORRE 5 | 2026-07-08 | 8/5/2026 12:00:00 AM | 28 | 21 | 28.1 | 134
B-19388 NATIVA | 974 | Concreto | PLACA P27 AP 2704-2705 + ESCALERA P24 EJE 23 TORRE 5 | 2026-07-08 | 7/15/2026 12:00:00 AM | 7 | 21 | 23.9 | 114
B-19388 NATIVA | 974 | Concreto | PLACA P27 AP 2704-2705 + ESCALERA P24 EJE 23 TORRE 5 | 2026-07-08 | 7/15/2026 12:00:00 AM | 7 | 21 | 22.1 | 105
B-19388 NATIVA | 974 | Concreto | PLACA P27 AP 2704-2705 + ESCALERA P24 EJE 23 TORRE 5 | 2026-07-08 | 7/15/2026 12:00:00 AM | 7 | 21 | 21.2 | 101
B-19388 NATIVA | 975 | Concreto | PILOTES 43 Y 52 TORRE 3 | 2026-07-08 | 8/5/2026 12:00:00 AM | 28 | 31 | 33.2 | 107
B-19388 NATIVA | 975 | Concreto | PILOTES 43 Y 52 TORRE 3 | 2026-07-08 | 8/5/2026 12:00:00 AM | 28 | 31 | 30.4 | 98
B-19388 NATIVA | 975 | Concreto | PILOTES 43 Y 52 TORRE 3 | 2026-07-08 | 8/5/2026 12:00:00 AM | 28 | 31 | 32.6 | 105
B-19388 NATIVA | 975 | Concreto | PILOTES 43 Y 52 TORRE 3 | 2026-07-08 | 7/15/2026 12:00:00 AM | 7 | 31 | 23.3 | 75
B-19388 NATIVA | 975 | Concreto | PILOTES 43 Y 52 TORRE 3 | 2026-07-08 | 7/15/2026 12:00:00 AM | 7 | 31 | 23 | 74
B-19388 NATIVA | 975 | Concreto | PILOTES 43 Y 52 TORRE 3 | 2026-07-08 | 7/15/2026 12:00:00 AM | 7 | 31 | 21.9 | 71
B-19388 NATIVA | 976 | Concreto | MUROS P2611-2610 TORRE 5 | 2026-07-08 | 8/5/2026 12:00:00 AM | 28 | 28 | 37.5 | 134
B-19388 NATIVA | 976 | Concreto | MUROS P2611-2610 TORRE 5 | 2026-07-08 | 8/5/2026 12:00:00 AM | 28 | 28 | 35.6 | 127
B-19388 NATIVA | 976 | Concreto | MUROS P2611-2610 TORRE 5 | 2026-07-08 | 8/5/2026 12:00:00 AM | 28 | 28 | 35.5 | 127
B-19388 NATIVA | 976 | Concreto | MUROS P2611-2610 TORRE 5 | 2026-07-08 | 7/15/2026 12:00:00 AM | 7 | 28 | 29 | 103
B-19388 NATIVA | 976 | Concreto | MUROS P2611-2610 TORRE 5 | 2026-07-08 | 7/15/2026 12:00:00 AM | 7 | 28 | 29 | 104
B-19388 NATIVA | 976 | Concreto | MUROS P2611-2610 TORRE 5 | 2026-07-08 | 7/15/2026 12:00:00 AM | 7 | 28 | 29.5 | 105
B-19388 NATIVA | 977 | Concreto | VIGAS DE ACOPLE CUBIERTA EJES (16-21) (A-J) TORRE 4 | 2026-07-08 | 9/2/2026 12:00:00 AM | 56 | 42 | 54.3 | 129
B-19388 NATIVA | 977 | Concreto | VIGAS DE ACOPLE CUBIERTA EJES (16-21) (A-J) TORRE 4 | 2026-07-08 | 9/2/2026 12:00:00 AM | 56 | 42 | 59.7 | 142
B-19388 NATIVA | 977 | Concreto | VIGAS DE ACOPLE CUBIERTA EJES (16-21) (A-J) TORRE 4 | 2026-07-08 | 9/2/2026 12:00:00 AM | 56 | 42 | 53.3 | 127
B-19388 NATIVA | 977 | Concreto | VIGAS DE ACOPLE CUBIERTA EJES (16-21) (A-J) TORRE 4 | 2026-07-08 | 8/5/2026 12:00:00 AM | 28 | 42 | 15.9 | 38
B-19388 NATIVA | 977 | Concreto | VIGAS DE ACOPLE CUBIERTA EJES (16-21) (A-J) TORRE 4 | 2026-07-08 | 8/5/2026 12:00:00 AM | 28 | 42 | 50.4 | 120
B-19388 NATIVA | 977 | Concreto | VIGAS DE ACOPLE CUBIERTA EJES (16-21) (A-J) TORRE 4 | 2026-07-08 | 8/5/2026 12:00:00 AM | 28 | 42 | 52.5 | 125
B-19388 NATIVA | 977 | Concreto | VIGAS DE ACOPLE CUBIERTA EJES (16-21) (A-J) TORRE 4 | 2026-07-08 | 7/15/2026 12:00:00 AM | 7 | 42 | 45.4 | 108
B-19388 NATIVA | 977 | Concreto | VIGAS DE ACOPLE CUBIERTA EJES (16-21) (A-J) TORRE 4 | 2026-07-08 | 7/15/2026 12:00:00 AM | 7 | 42 | 45.8 | 109
B-19388 NATIVA | 977 | Concreto | VIGAS DE ACOPLE CUBIERTA EJES (16-21) (A-J) TORRE 4 | 2026-07-08 | 7/15/2026 12:00:00 AM | 7 | 42 | 39.4 | 94
B-19388 NATIVA | 978 | Concreto | MURO CONTENCION PARTE INFERIOR EJE 12 A-B SALON COMUNAL 3 | 2026-07-08 | 8/5/2026 12:00:00 AM | 28 | 28 | 35.1 | 125
B-19388 NATIVA | 978 | Concreto | MURO CONTENCION PARTE INFERIOR EJE 12 A-B SALON COMUNAL 3 | 2026-07-08 | 8/5/2026 12:00:00 AM | 28 | 28 | 37 | 132
B-19388 NATIVA | 978 | Concreto | MURO CONTENCION PARTE INFERIOR EJE 12 A-B SALON COMUNAL 3 | 2026-07-08 | 8/5/2026 12:00:00 AM | 28 | 28 | 33.2 | 118
B-19388 NATIVA | 978 | Concreto | MURO CONTENCION PARTE INFERIOR EJE 12 A-B SALON COMUNAL 3 | 2026-07-08 | 7/15/2026 12:00:00 AM | 7 | 28 | 24.3 | 87
B-19388 NATIVA | 978 | Concreto | MURO CONTENCION PARTE INFERIOR EJE 12 A-B SALON COMUNAL 3 | 2026-07-08 | 7/15/2026 12:00:00 AM | 7 | 28 | 27.2 | 97
B-19388 NATIVA | 978 | Concreto | MURO CONTENCION PARTE INFERIOR EJE 12 A-B SALON COMUNAL 3 | 2026-07-08 | 7/15/2026 12:00:00 AM | 7 | 28 | 28.3 | 101
B-19388 NATIVA | 969 | Concreto | PILOTES 57 Y 29 TORRE 3 | 2026-07-07 | 8/4/2026 12:00:00 AM | 28 | 31 | 32.6 | 105
B-19388 NATIVA | 969 | Concreto | PILOTES 57 Y 29 TORRE 3 | 2026-07-07 | 8/4/2026 12:00:00 AM | 28 | 31 | 33 | 106
B-19388 NATIVA | 969 | Concreto | PILOTES 57 Y 29 TORRE 3 | 2026-07-07 | 8/4/2026 12:00:00 AM | 28 | 31 | 31.1 | 100
B-19388 NATIVA | 969 | Concreto | PILOTES 57 Y 29 TORRE 3 | 2026-07-07 | 7/14/2026 12:00:00 AM | 7 | 31 | 22.3 | 72
B-19388 NATIVA | 969 | Concreto | PILOTES 57 Y 29 TORRE 3 | 2026-07-07 | 7/14/2026 12:00:00 AM | 7 | 31 | 22.9 | 74
B-19388 NATIVA | 969 | Concreto | PILOTES 57 Y 29 TORRE 3 | 2026-07-07 | 7/14/2026 12:00:00 AM | 7 | 31 | 21.5 | 69
B-19388 NATIVA | 970 | Concreto | PLACA PISO 2 A-C 8-10 SALON COMUNAL 3 | 2026-07-07 | 8/4/2026 12:00:00 AM | 28 | 28 | 31.9 | 114
B-19388 NATIVA | 970 | Concreto | PLACA PISO 2 A-C 8-10 SALON COMUNAL 3 | 2026-07-07 | 8/4/2026 12:00:00 AM | 28 | 28 | 28.4 | 101
B-19388 NATIVA | 970 | Concreto | PLACA PISO 2 A-C 8-10 SALON COMUNAL 3 | 2026-07-07 | 8/4/2026 12:00:00 AM | 28 | 28 | 30.1 | 108
B-19388 NATIVA | 970 | Concreto | PLACA PISO 2 A-C 8-10 SALON COMUNAL 3 | 2026-07-07 | 7/14/2026 12:00:00 AM | 7 | 28 | 26.3 | 94
B-19388 NATIVA | 970 | Concreto | PLACA PISO 2 A-C 8-10 SALON COMUNAL 3 | 2026-07-07 | 7/14/2026 12:00:00 AM | 7 | 28 | 23.6 | 84
B-19388 NATIVA | 970 | Concreto | PLACA PISO 2 A-C 8-10 SALON COMUNAL 3 | 2026-07-07 | 7/14/2026 12:00:00 AM | 7 | 28 | 25.3 | 90
B-19388 NATIVA | 971 | Concreto | PLACA PISO 2 A-C 8-10 SALON COMUNAL 3 | 2026-07-07 | 8/4/2026 12:00:00 AM | 28 | 28 | 25.3 | 90
B-19388 NATIVA | 971 | Concreto | PLACA PISO 2 A-C 8-10 SALON COMUNAL 3 | 2026-07-07 | 8/4/2026 12:00:00 AM | 28 | 28 | 28.6 | 102
B-19388 NATIVA | 971 | Concreto | PLACA PISO 2 A-C 8-10 SALON COMUNAL 3 | 2026-07-07 | 8/4/2026 12:00:00 AM | 28 | 28 | 29.6 | 106
B-19388 NATIVA | 971 | Concreto | PLACA PISO 2 A-C 8-10 SALON COMUNAL 3 | 2026-07-07 | 7/14/2026 12:00:00 AM | 7 | 28 | 25.4 | 91
B-19388 NATIVA | 971 | Concreto | PLACA PISO 2 A-C 8-10 SALON COMUNAL 3 | 2026-07-07 | 7/14/2026 12:00:00 AM | 7 | 28 | 25.2 | 90
B-19388 NATIVA | 971 | Concreto | PLACA PISO 2 A-C 8-10 SALON COMUNAL 3 | 2026-07-07 | 7/14/2026 12:00:00 AM | 7 | 28 | 24 | 86
B-19388 NATIVA | 972 | Concreto | PLACA P27 AP 2703 - 2702 + PASILLO TORRE 5 | 2026-07-07 | 8/4/2026 12:00:00 AM | 28 | 21 | 27.3 | 130
B-19388 NATIVA | 972 | Concreto | PLACA P27 AP 2703 - 2702 + PASILLO TORRE 5 | 2026-07-07 | 8/4/2026 12:00:00 AM | 28 | 21 | 26 | 124
B-19388 NATIVA | 972 | Concreto | PLACA P27 AP 2703 - 2702 + PASILLO TORRE 5 | 2026-07-07 | 8/4/2026 12:00:00 AM | 28 | 21 | 27.7 | 132
B-19388 NATIVA | 972 | Concreto | PLACA P27 AP 2703 - 2702 + PASILLO TORRE 5 | 2026-07-07 | 7/14/2026 12:00:00 AM | 7 | 21 | 24.5 | 117
B-19388 NATIVA | 972 | Concreto | PLACA P27 AP 2703 - 2702 + PASILLO TORRE 5 | 2026-07-07 | 7/14/2026 12:00:00 AM | 7 | 21 | 20.7 | 98
B-19388 NATIVA | 972 | Concreto | PLACA P27 AP 2703 - 2702 + PASILLO TORRE 5 | 2026-07-07 | 7/14/2026 12:00:00 AM | 7 | 21 | 23.1 | 110
B-19388 NATIVA | 973 | Concreto | MUROS AP 2606-2607 TORRE 5 | 2026-07-07 | 8/4/2026 12:00:00 AM | 28 | 28 | 34.4 | 123
B-19388 NATIVA | 973 | Concreto | MUROS AP 2606-2607 TORRE 5 | 2026-07-07 | 8/4/2026 12:00:00 AM | 28 | 28 | 35.1 | 125
B-19388 NATIVA | 973 | Concreto | MUROS AP 2606-2607 TORRE 5 | 2026-07-07 | 8/4/2026 12:00:00 AM | 28 | 28 | 31.7 | 113
B-19388 NATIVA | 973 | Concreto | MUROS AP 2606-2607 TORRE 5 | 2026-07-07 | 7/14/2026 12:00:00 AM | 7 | 28 | 29 | 104
B-19388 NATIVA | 973 | Concreto | MUROS AP 2606-2607 TORRE 5 | 2026-07-07 | 7/14/2026 12:00:00 AM | 7 | 28 | 28.8 | 103
B-19388 NATIVA | 973 | Concreto | MUROS AP 2606-2607 TORRE 5 | 2026-07-07 | 7/14/2026 12:00:00 AM | 7 | 28 | 29.8 | 106
B-19388 NATIVA | 965 | Concreto | PILOTES 48 Y 09 TORRE 3 | 2026-07-06 | 8/3/2026 12:00:00 AM | 28 | 31 | 37.9 | 122
B-19388 NATIVA | 965 | Concreto | PILOTES 48 Y 09 TORRE 3 | 2026-07-06 | 8/3/2026 12:00:00 AM | 28 | 31 | 36 | 116
B-19388 NATIVA | 965 | Concreto | PILOTES 48 Y 09 TORRE 3 | 2026-07-06 | 8/3/2026 12:00:00 AM | 28 | 31 | 35.9 | 116
B-19388 NATIVA | 965 | Concreto | PILOTES 48 Y 09 TORRE 3 | 2026-07-06 | 7/13/2026 12:00:00 AM | 7 | 31 | 26.7 | 86
B-19388 NATIVA | 965 | Concreto | PILOTES 48 Y 09 TORRE 3 | 2026-07-06 | 7/13/2026 12:00:00 AM | 7 | 31 | 26.8 | 86
B-19388 NATIVA | 965 | Concreto | PILOTES 48 Y 09 TORRE 3 | 2026-07-06 | 7/13/2026 12:00:00 AM | 7 | 31 | 25.8 | 83
B-19388 NATIVA | 966 | Concreto | PLACA P25 2508-2509 +ESCALERA P24 EJE 23 TORRE 5 | 2026-07-06 | 8/3/2026 12:00:00 AM | 28 | 21 | 26.7 | 127
B-19388 NATIVA | 966 | Concreto | PLACA P25 2508-2509 +ESCALERA P24 EJE 23 TORRE 5 | 2026-07-06 | 8/3/2026 12:00:00 AM | 28 | 21 | 25.8 | 123
B-19388 NATIVA | 966 | Concreto | PLACA P25 2508-2509 +ESCALERA P24 EJE 23 TORRE 5 | 2026-07-06 | 8/3/2026 12:00:00 AM | 28 | 21 | 25.9 | 123
B-19388 NATIVA | 966 | Concreto | PLACA P25 2508-2509 +ESCALERA P24 EJE 23 TORRE 5 | 2026-07-06 | 7/13/2026 12:00:00 AM | 7 | 21 | 19.8 | 94
B-19388 NATIVA | 966 | Concreto | PLACA P25 2508-2509 +ESCALERA P24 EJE 23 TORRE 5 | 2026-07-06 | 7/13/2026 12:00:00 AM | 7 | 21 | 22.5 | 107
B-19388 NATIVA | 966 | Concreto | PLACA P25 2508-2509 +ESCALERA P24 EJE 23 TORRE 5 | 2026-07-06 | 7/13/2026 12:00:00 AM | 7 | 21 | 22 | 105
B-19388 NATIVA | 967 | Concreto | MUROS AP 2501-2512 TORRE 5 | 2026-07-06 | 8/3/2026 12:00:00 AM | 28 | 21 | 31.2 | 149
B-19388 NATIVA | 967 | Concreto | MUROS AP 2501-2512 TORRE 5 | 2026-07-06 | 8/3/2026 12:00:00 AM | 28 | 21 | 33.9 | 162
B-19388 NATIVA | 967 | Concreto | MUROS AP 2501-2512 TORRE 5 | 2026-07-06 | 8/3/2026 12:00:00 AM | 28 | 21 | 33.5 | 159
B-19388 NATIVA | 967 | Concreto | MUROS AP 2501-2512 TORRE 5 | 2026-07-06 | 7/13/2026 12:00:00 AM | 7 | 21 | 27.8 | 132
B-19388 NATIVA | 967 | Concreto | MUROS AP 2501-2512 TORRE 5 | 2026-07-06 | 7/13/2026 12:00:00 AM | 7 | 21 | 29.5 | 140
B-19388 NATIVA | 967 | Concreto | MUROS AP 2501-2512 TORRE 5 | 2026-07-06 | 7/13/2026 12:00:00 AM | 7 | 21 | 29.8 | 142
B-19388 NATIVA | 968 | Concreto | MURO CONTENCION PARTE INFERIOR EJE 10-12 SALON COMUNAL 3 | 2026-07-06 | 8/3/2026 12:00:00 AM | 28 | 28 | 32.8 | 117
B-19388 NATIVA | 968 | Concreto | MURO CONTENCION PARTE INFERIOR EJE 10-12 SALON COMUNAL 3 | 2026-07-06 | 8/3/2026 12:00:00 AM | 28 | 28 | 30.5 | 109
B-19388 NATIVA | 968 | Concreto | MURO CONTENCION PARTE INFERIOR EJE 10-12 SALON COMUNAL 3 | 2026-07-06 | 8/3/2026 12:00:00 AM | 28 | 28 | 33.3 | 119
B-19388 NATIVA | 968 | Concreto | MURO CONTENCION PARTE INFERIOR EJE 10-12 SALON COMUNAL 3 | 2026-07-06 | 7/13/2026 12:00:00 AM | 7 | 28 | 29.3 | 105
B-19388 NATIVA | 968 | Concreto | MURO CONTENCION PARTE INFERIOR EJE 10-12 SALON COMUNAL 3 | 2026-07-06 | 7/13/2026 12:00:00 AM | 7 | 28 | 25.6 | 92
B-19388 NATIVA | 968 | Concreto | MURO CONTENCION PARTE INFERIOR EJE 10-12 SALON COMUNAL 3 | 2026-07-06 | 7/13/2026 12:00:00 AM | 7 | 28 | 29.7 | 106
B-19388 NATIVA | 961 | Concreto | MUROS DE CUBIERTA EJES (9-13) (E-F) TORRE 4 | 2026-07-04 | 8/1/2026 12:00:00 AM | 28 | 28 | 41.1 | 147
B-19388 NATIVA | 961 | Concreto | MUROS DE CUBIERTA EJES (9-13) (E-F) TORRE 4 | 2026-07-04 | 8/1/2026 12:00:00 AM | 28 | 28 | 41.3 | 147
B-19388 NATIVA | 961 | Concreto | MUROS DE CUBIERTA EJES (9-13) (E-F) TORRE 4 | 2026-07-04 | 8/1/2026 12:00:00 AM | 28 | 28 | 39.5 | 141
B-19388 NATIVA | 961 | Concreto | MUROS DE CUBIERTA EJES (9-13) (E-F) TORRE 4 | 2026-07-04 | 7/11/2026 12:00:00 AM | 7 | 28 | 31.5 | 113
B-19388 NATIVA | 961 | Concreto | MUROS DE CUBIERTA EJES (9-13) (E-F) TORRE 4 | 2026-07-04 | 7/11/2026 12:00:00 AM | 7 | 28 | 31 | 111
B-19388 NATIVA | 961 | Concreto | MUROS DE CUBIERTA EJES (9-13) (E-F) TORRE 4 | 2026-07-04 | 7/11/2026 12:00:00 AM | 7 | 28 | 30.9 | 110
B-19388 NATIVA | 962 | Concreto | PILOTE 26 TORRE 3 | 2026-07-04 | 8/1/2026 12:00:00 AM | 28 | 31 | 34.4 | 111
B-19388 NATIVA | 962 | Concreto | PILOTE 26 TORRE 3 | 2026-07-04 | 8/1/2026 12:00:00 AM | 28 | 31 | 37.3 | 120
B-19388 NATIVA | 962 | Concreto | PILOTE 26 TORRE 3 | 2026-07-04 | 8/1/2026 12:00:00 AM | 28 | 31 | 37.6 | 121
B-19388 NATIVA | 962 | Concreto | PILOTE 26 TORRE 3 | 2026-07-04 | 7/11/2026 12:00:00 AM | 7 | 31 | 22.4 | 72
B-19388 NATIVA | 962 | Concreto | PILOTE 26 TORRE 3 | 2026-07-04 | 7/11/2026 12:00:00 AM | 7 | 31 | 24.3 | 78
B-19388 NATIVA | 962 | Concreto | PILOTE 26 TORRE 3 | 2026-07-04 | 7/11/2026 12:00:00 AM | 7 | 31 | 22.9 | 74
B-19388 NATIVA | 963 | Concreto | PLACA P26 AP 2611-2610 + PASILLO TORRE 5 | 2026-07-04 | 8/1/2026 12:00:00 AM | 28 | 21 | 26.9 | 128
B-19388 NATIVA | 963 | Concreto | PLACA P26 AP 2611-2610 + PASILLO TORRE 5 | 2026-07-04 | 8/1/2026 12:00:00 AM | 28 | 21 | 27.2 | 130
B-19388 NATIVA | 963 | Concreto | PLACA P26 AP 2611-2610 + PASILLO TORRE 5 | 2026-07-04 | 8/1/2026 12:00:00 AM | 28 | 21 | 27.9 | 133
B-19388 NATIVA | 963 | Concreto | PLACA P26 AP 2611-2610 + PASILLO TORRE 5 | 2026-07-04 | 7/11/2026 12:00:00 AM | 7 | 21 | 23.5 | 112
B-19388 NATIVA | 963 | Concreto | PLACA P26 AP 2611-2610 + PASILLO TORRE 5 | 2026-07-04 | 7/11/2026 12:00:00 AM | 7 | 21 | 24.9 | 118
B-19388 NATIVA | 963 | Concreto | PLACA P26 AP 2611-2610 + PASILLO TORRE 5 | 2026-07-04 | 7/11/2026 12:00:00 AM | 7 | 21 | 21.4 | 102
B-19388 NATIVA | 964 | Concreto | MUROS AP 2604-2605 TORRE 5 | 2026-07-04 | 8/1/2026 12:00:00 AM | 28 | 28 | 34 | 122
B-19388 NATIVA | 964 | Concreto | MUROS AP 2604-2605 TORRE 5 | 2026-07-04 | 8/1/2026 12:00:00 AM | 28 | 28 | 36.6 | 131
B-19388 NATIVA | 964 | Concreto | MUROS AP 2604-2605 TORRE 5 | 2026-07-04 | 8/1/2026 12:00:00 AM | 28 | 28 | 36.1 | 129
B-19388 NATIVA | 964 | Concreto | MUROS AP 2604-2605 TORRE 5 | 2026-07-04 | 7/11/2026 12:00:00 AM | 7 | 28 | 23.7 | 85
B-19388 NATIVA | 964 | Concreto | MUROS AP 2604-2605 TORRE 5 | 2026-07-04 | 7/11/2026 12:00:00 AM | 7 | 28 | 22.6 | 81
B-19388 NATIVA | 964 | Concreto | MUROS AP 2604-2605 TORRE 5 | 2026-07-04 | 7/11/2026 12:00:00 AM | 7 | 28 | 27.4 | 98
B-19388 NATIVA | 957 | Concreto | PLACA CUBIERTA EJES (A-J)(13-21) Y ESCALERA EJES (18-20) PISO 28 A CUBIERTA TORRE 4 | 2026-07-03 | 7/31/2026 12:00:00 AM | 28 | 21 | 30.4 | 145
B-19388 NATIVA | 957 | Concreto | PLACA CUBIERTA EJES (A-J)(13-21) Y ESCALERA EJES (18-20) PISO 28 A CUBIERTA TORRE 4 | 2026-07-03 | 7/31/2026 12:00:00 AM | 28 | 21 | 31.8 | 151
B-19388 NATIVA | 957 | Concreto | PLACA CUBIERTA EJES (A-J)(13-21) Y ESCALERA EJES (18-20) PISO 28 A CUBIERTA TORRE 4 | 2026-07-03 | 7/31/2026 12:00:00 AM | 28 | 21 | 26.7 | 127
B-19388 NATIVA | 957 | Concreto | PLACA CUBIERTA EJES (A-J)(13-21) Y ESCALERA EJES (18-20) PISO 28 A CUBIERTA TORRE 4 | 2026-07-03 | 7/10/2026 12:00:00 AM | 7 | 21 | 26.5 | 126
B-19388 NATIVA | 957 | Concreto | PLACA CUBIERTA EJES (A-J)(13-21) Y ESCALERA EJES (18-20) PISO 28 A CUBIERTA TORRE 4 | 2026-07-03 | 7/10/2026 12:00:00 AM | 7 | 21 | 29.2 | 139
B-19388 NATIVA | 957 | Concreto | PLACA CUBIERTA EJES (A-J)(13-21) Y ESCALERA EJES (18-20) PISO 28 A CUBIERTA TORRE 4 | 2026-07-03 | 7/10/2026 12:00:00 AM | 7 | 21 | 29.2 | 139
B-19388 NATIVA | 958 | Concreto | PLACA P26 AP 2607-2606 TORRE 5 | 2026-07-03 | 7/31/2026 12:00:00 AM | 28 | 21 | 29.4 | 140
B-19388 NATIVA | 958 | Concreto | PLACA P26 AP 2607-2606 TORRE 5 | 2026-07-03 | 7/31/2026 12:00:00 AM | 28 | 21 | 28.3 | 135
B-19388 NATIVA | 958 | Concreto | PLACA P26 AP 2607-2606 TORRE 5 | 2026-07-03 | 7/31/2026 12:00:00 AM | 28 | 21 | 27.6 | 131
B-19388 NATIVA | 958 | Concreto | PLACA P26 AP 2607-2606 TORRE 5 | 2026-07-03 | 7/10/2026 12:00:00 AM | 7 | 21 | 21.9 | 104
B-19388 NATIVA | 958 | Concreto | PLACA P26 AP 2607-2606 TORRE 5 | 2026-07-03 | 7/10/2026 12:00:00 AM | 7 | 21 | 24.2 | 115
B-19388 NATIVA | 958 | Concreto | PLACA P26 AP 2607-2606 TORRE 5 | 2026-07-03 | 7/10/2026 12:00:00 AM | 7 | 21 | 22.1 | 105
B-19388 NATIVA | 959 | Concreto | MUROS P26 AP 2603-2602 TORRE 5 | 2026-07-03 | 7/31/2026 12:00:00 AM | 28 | 28 | 38.4 | 137
B-19388 NATIVA | 959 | Concreto | MUROS P26 AP 2603-2602 TORRE 5 | 2026-07-03 | 7/31/2026 12:00:00 AM | 28 | 28 | 37.4 | 134
B-19388 NATIVA | 959 | Concreto | MUROS P26 AP 2603-2602 TORRE 5 | 2026-07-03 | 7/31/2026 12:00:00 AM | 28 | 28 | 37.9 | 135
B-19388 NATIVA | 959 | Concreto | MUROS P26 AP 2603-2602 TORRE 5 | 2026-07-03 | 7/10/2026 12:00:00 AM | 7 | 28 | 32.7 | 117
B-19388 NATIVA | 959 | Concreto | MUROS P26 AP 2603-2602 TORRE 5 | 2026-07-03 | 7/10/2026 12:00:00 AM | 7 | 28 | 32.9 | 118
B-19388 NATIVA | 959 | Concreto | MUROS P26 AP 2603-2602 TORRE 5 | 2026-07-03 | 7/10/2026 12:00:00 AM | 7 | 28 | 32.9 | 117
B-19388 NATIVA | 960 | Concreto | PILOTES 03 Y 90 TORRE 3 | 2026-07-03 | 7/31/2026 12:00:00 AM | 28 | 31 | 35.8 | 116
B-19388 NATIVA | 960 | Concreto | PILOTES 03 Y 90 TORRE 3 | 2026-07-03 | 7/31/2026 12:00:00 AM | 28 | 31 | 37 | 119
B-19388 NATIVA | 960 | Concreto | PILOTES 03 Y 90 TORRE 3 | 2026-07-03 | 7/31/2026 12:00:00 AM | 28 | 31 | 36.5 | 118
B-19388 NATIVA | 960 | Concreto | PILOTES 03 Y 90 TORRE 3 | 2026-07-03 | 7/10/2026 12:00:00 AM | 7 | 31 | 24.4 | 79
B-19388 NATIVA | 960 | Concreto | PILOTES 03 Y 90 TORRE 3 | 2026-07-03 | 7/10/2026 12:00:00 AM | 7 | 31 | 25.7 | 83
B-19388 NATIVA | 960 | Concreto | PILOTES 03 Y 90 TORRE 3 | 2026-07-03 | 7/10/2026 12:00:00 AM | 7 | 31 | 24.9 | 80
B-19388 NATIVA | 953 | Concreto | PLACA P26 2601-2612 +PASILLO Y ESCALERA P24 EJE 2 | 2026-07-02 | 7/30/2026 12:00:00 AM | 28 | 21 | 25.9 | 123
B-19388 NATIVA | 953 | Concreto | PLACA P26 2601-2612 +PASILLO Y ESCALERA P24 EJE 2 | 2026-07-02 | 7/30/2026 12:00:00 AM | 28 | 21 | 24.7 | 118
B-19388 NATIVA | 953 | Concreto | PLACA P26 2601-2612 +PASILLO Y ESCALERA P24 EJE 2 | 2026-07-02 | 7/30/2026 12:00:00 AM | 28 | 21 | 26.5 | 126
B-19388 NATIVA | 953 | Concreto | PLACA P26 2601-2612 +PASILLO Y ESCALERA P24 EJE 2 | 2026-07-02 | 7/10/2026 12:00:00 AM | 8 | 21 | 23.3 | 111
B-19388 NATIVA | 953 | Concreto | PLACA P26 2601-2612 +PASILLO Y ESCALERA P24 EJE 2 | 2026-07-02 | 7/10/2026 12:00:00 AM | 8 | 21 | 21.1 | 100
B-19388 NATIVA | 953 | Concreto | PLACA P26 2601-2612 +PASILLO Y ESCALERA P24 EJE 2 | 2026-07-02 | 7/10/2026 12:00:00 AM | 8 | 21 | 22.1 | 105
B-19388 NATIVA | 954 | Concreto | PILOTES 46 Y 38 TORRE 3 | 2026-07-02 | 7/30/2026 12:00:00 AM | 28 | 31 | 36 | 116
B-19388 NATIVA | 954 | Concreto | PILOTES 46 Y 38 TORRE 3 | 2026-07-02 | 7/30/2026 12:00:00 AM | 28 | 31 | 36.5 | 118
B-19388 NATIVA | 954 | Concreto | PILOTES 46 Y 38 TORRE 3 | 2026-07-02 | 7/30/2026 12:00:00 AM | 28 | 31 | 36.7 | 118
B-19388 NATIVA | 954 | Concreto | PILOTES 46 Y 38 TORRE 3 | 2026-07-02 | 7/10/2026 12:00:00 AM | 8 | 31 | 22.6 | 73
B-19388 NATIVA | 954 | Concreto | PILOTES 46 Y 38 TORRE 3 | 2026-07-02 | 7/10/2026 12:00:00 AM | 8 | 31 | 31.4 | 101
B-19388 NATIVA | 954 | Concreto | PILOTES 46 Y 38 TORRE 3 | 2026-07-02 | 7/10/2026 12:00:00 AM | 8 | 31 | 31.4 | 101
B-19388 NATIVA | 955 | Concreto | MUROS P25 AP 2508-2509 TORRE 5 | 2026-07-02 | 7/30/2026 12:00:00 AM | 28 | 28 | 36.3 | 130
B-19388 NATIVA | 955 | Concreto | MUROS P25 AP 2508-2509 TORRE 5 | 2026-07-02 | 7/30/2026 12:00:00 AM | 28 | 28 | 33.3 | 119
B-19388 NATIVA | 955 | Concreto | MUROS P25 AP 2508-2509 TORRE 5 | 2026-07-02 | 7/30/2026 12:00:00 AM | 28 | 28 | 31.8 | 114
B-19388 NATIVA | 955 | Concreto | MUROS P25 AP 2508-2509 TORRE 5 | 2026-07-02 | 7/10/2026 12:00:00 AM | 8 | 28 | 29.8 | 106
B-19388 NATIVA | 955 | Concreto | MUROS P25 AP 2508-2509 TORRE 5 | 2026-07-02 | 7/10/2026 12:00:00 AM | 8 | 28 | 29.8 | 106
B-19388 NATIVA | 955 | Concreto | MUROS P25 AP 2508-2509 TORRE 5 | 2026-07-02 | 7/10/2026 12:00:00 AM | 8 | 28 | 30.9 | 110
B-19388 NATIVA | 956 | Concreto | CIMENTACION A-C 10-12 SALON COMUNAL 3 | 2026-07-02 | 7/30/2026 12:00:00 AM | 28 | 28 | 30 | 107
B-19388 NATIVA | 956 | Concreto | CIMENTACION A-C 10-12 SALON COMUNAL 3 | 2026-07-02 | 7/30/2026 12:00:00 AM | 28 | 28 | 30.9 | 110
B-19388 NATIVA | 956 | Concreto | CIMENTACION A-C 10-12 SALON COMUNAL 3 | 2026-07-02 | 7/30/2026 12:00:00 AM | 28 | 28 | 29.5 | 105
B-19388 NATIVA | 956 | Concreto | CIMENTACION A-C 10-12 SALON COMUNAL 3 | 2026-07-02 | 7/10/2026 12:00:00 AM | 8 | 28 | 22.8 | 81
B-19388 NATIVA | 956 | Concreto | CIMENTACION A-C 10-12 SALON COMUNAL 3 | 2026-07-02 | 7/10/2026 12:00:00 AM | 8 | 28 | 25.4 | 91
B-19388 NATIVA | 956 | Concreto | CIMENTACION A-C 10-12 SALON COMUNAL 3 | 2026-07-02 | 7/10/2026 12:00:00 AM | 8 | 28 | 26.5 | 94
B-19388 NATIVA | 951 | Concreto | PILOTES 60 Y 51 TORRE 3 | 2026-07-01 | 7/29/2026 12:00:00 AM | 28 | 31 | 37.5 | 121
B-19388 NATIVA | 951 | Concreto | PILOTES 60 Y 51 TORRE 3 | 2026-07-01 | 7/29/2026 12:00:00 AM | 28 | 31 | 36.6 | 118
B-19388 NATIVA | 951 | Concreto | PILOTES 60 Y 51 TORRE 3 | 2026-07-01 | 7/29/2026 12:00:00 AM | 28 | 31 | 34.7 | 112
B-19388 NATIVA | 951 | Concreto | PILOTES 60 Y 51 TORRE 3 | 2026-07-01 | 7/8/2026 12:00:00 AM | 7 | 31 | 30.6 | 99
B-19388 NATIVA | 951 | Concreto | PILOTES 60 Y 51 TORRE 3 | 2026-07-01 | 7/8/2026 12:00:00 AM | 7 | 31 | 26.9 | 87
B-19388 NATIVA | 951 | Concreto | PILOTES 60 Y 51 TORRE 3 | 2026-07-01 | 7/8/2026 12:00:00 AM | 7 | 31 | 24.6 | 79
B-19388 NATIVA | 952 | Concreto | VIGAS DE ACOPLE CUBIERTA EJES (9-13) (E-F) TORRE 4 | 2026-07-01 | 7/29/2026 12:00:00 AM | 28 | 42 | 50.2 | 120
B-19388 NATIVA | 952 | Concreto | VIGAS DE ACOPLE CUBIERTA EJES (9-13) (E-F) TORRE 4 | 2026-07-01 | 7/29/2026 12:00:00 AM | 28 | 42 | 50.4 | 120
B-19388 NATIVA | 952 | Concreto | VIGAS DE ACOPLE CUBIERTA EJES (9-13) (E-F) TORRE 4 | 2026-07-01 | 7/29/2026 12:00:00 AM | 28 | 42 | 49.3 | 117
B-19388 NATIVA | 952 | Concreto | VIGAS DE ACOPLE CUBIERTA EJES (9-13) (E-F) TORRE 4 | 2026-07-01 | 7/8/2026 12:00:00 AM | 7 | 42 | 39.3 | 94
B-19388 NATIVA | 952 | Concreto | VIGAS DE ACOPLE CUBIERTA EJES (9-13) (E-F) TORRE 4 | 2026-07-01 | 7/8/2026 12:00:00 AM | 7 | 42 | 43.4 | 103
B-19388 NATIVA | 952 | Concreto | VIGAS DE ACOPLE CUBIERTA EJES (9-13) (E-F) TORRE 4 | 2026-07-01 | 7/8/2026 12:00:00 AM | 7 | 42 | 44.5 | 106
B-19388 NATIVA | 946 | Concreto | PILOTES 06 Y 12 TORRE 3 | 2026-06-30 | 7/28/2026 12:00:00 AM | 28 | 31 | 34.7 | 112
B-19388 NATIVA | 946 | Concreto | PILOTES 06 Y 12 TORRE 3 | 2026-06-30 | 7/28/2026 12:00:00 AM | 28 | 31 | 33.3 | 107
B-19388 NATIVA | 946 | Concreto | PILOTES 06 Y 12 TORRE 3 | 2026-06-30 | 7/28/2026 12:00:00 AM | 28 | 31 | 36.2 | 117
B-19388 NATIVA | 946 | Concreto | PILOTES 06 Y 12 TORRE 3 | 2026-06-30 | 7/7/2026 12:00:00 AM | 7 | 31 | 23.8 | 77
B-19388 NATIVA | 946 | Concreto | PILOTES 06 Y 12 TORRE 3 | 2026-06-30 | 7/7/2026 12:00:00 AM | 7 | 31 | 24.6 | 79
B-19388 NATIVA | 946 | Concreto | PILOTES 06 Y 12 TORRE 3 | 2026-06-30 | 7/7/2026 12:00:00 AM | 7 | 31 | 24.5 | 79
B-19388 NATIVA | 947 | Concreto | PLACA P26 AP 2604-2605 TORRE 5 | 2026-06-30 | 7/28/2026 12:00:00 AM | 28 | 21 | 29.9 | 142
B-19388 NATIVA | 947 | Concreto | PLACA P26 AP 2604-2605 TORRE 5 | 2026-06-30 | 7/28/2026 12:00:00 AM | 28 | 21 | 27.6 | 131
B-19388 NATIVA | 947 | Concreto | PLACA P26 AP 2604-2605 TORRE 5 | 2026-06-30 | 7/28/2026 12:00:00 AM | 28 | 21 | 27.5 | 131
B-19388 NATIVA | 947 | Concreto | PLACA P26 AP 2604-2605 TORRE 5 | 2026-06-30 | 7/7/2026 12:00:00 AM | 7 | 21 | 23.2 | 110
B-19388 NATIVA | 947 | Concreto | PLACA P26 AP 2604-2605 TORRE 5 | 2026-06-30 | 7/7/2026 12:00:00 AM | 7 | 21 | 25.1 | 120
B-19388 NATIVA | 947 | Concreto | PLACA P26 AP 2604-2605 TORRE 5 | 2026-06-30 | 7/7/2026 12:00:00 AM | 7 | 21 | 22.4 | 106
B-19388 NATIVA | 948 | Concreto | MUROS P2511-2510 TORRE 5 | 2026-06-30 | 7/28/2026 12:00:00 AM | 28 | 28 | 39.8 | 142
B-19388 NATIVA | 948 | Concreto | MUROS P2511-2510 TORRE 5 | 2026-06-30 | 7/28/2026 12:00:00 AM | 28 | 28 | 35.7 | 128
B-19388 NATIVA | 948 | Concreto | MUROS P2511-2510 TORRE 5 | 2026-06-30 | 7/28/2026 12:00:00 AM | 28 | 28 | 35.7 | 128
B-19388 NATIVA | 948 | Concreto | MUROS P2511-2510 TORRE 5 | 2026-06-30 | 7/7/2026 12:00:00 AM | 7 | 28 | 32.8 | 117
B-19388 NATIVA | 948 | Concreto | MUROS P2511-2510 TORRE 5 | 2026-06-30 | 7/7/2026 12:00:00 AM | 7 | 28 | 31.5 | 112
B-19388 NATIVA | 948 | Concreto | MUROS P2511-2510 TORRE 5 | 2026-06-30 | 7/7/2026 12:00:00 AM | 7 | 28 | 30.7 | 109
B-19388 NATIVA | 949 | Concreto | PLACA PISO 2 SALON COMUNAL 2 | 2026-06-30 | 7/28/2026 12:00:00 AM | 28 | 28 | 29.7 | 106
B-19388 NATIVA | 949 | Concreto | PLACA PISO 2 SALON COMUNAL 2 | 2026-06-30 | 7/28/2026 12:00:00 AM | 28 | 28 | 29.7 | 106
B-19388 NATIVA | 949 | Concreto | PLACA PISO 2 SALON COMUNAL 2 | 2026-06-30 | 7/28/2026 12:00:00 AM | 28 | 28 | 29.2 | 104
B-19388 NATIVA | 949 | Concreto | PLACA PISO 2 SALON COMUNAL 2 | 2026-06-30 | 7/7/2026 12:00:00 AM | 7 | 28 | 23.8 | 85
B-19388 NATIVA | 949 | Concreto | PLACA PISO 2 SALON COMUNAL 2 | 2026-06-30 | 7/7/2026 12:00:00 AM | 7 | 28 | 24 | 86
B-19388 NATIVA | 949 | Concreto | PLACA PISO 2 SALON COMUNAL 2 | 2026-06-30 | 7/7/2026 12:00:00 AM | 7 | 28 | 23.8 | 85
B-19388 NATIVA | 950 | Concreto | PLACA PISO 2 SALON COMUNAL 2 | 2026-06-30 | 7/28/2026 12:00:00 AM | 28 | 28 | 29.2 | 104
B-19388 NATIVA | 950 | Concreto | PLACA PISO 2 SALON COMUNAL 2 | 2026-06-30 | 7/28/2026 12:00:00 AM | 28 | 28 | 31.6 | 113
B-19388 NATIVA | 950 | Concreto | PLACA PISO 2 SALON COMUNAL 2 | 2026-06-30 | 7/28/2026 12:00:00 AM | 28 | 28 | 30.6 | 109
B-19388 NATIVA | 950 | Concreto | PLACA PISO 2 SALON COMUNAL 2 | 2026-06-30 | 7/7/2026 12:00:00 AM | 7 | 28 | 24.8 | 89
B-19388 NATIVA | 950 | Concreto | PLACA PISO 2 SALON COMUNAL 2 | 2026-06-30 | 7/7/2026 12:00:00 AM | 7 | 28 | 24.8 | 89
B-19388 NATIVA | 950 | Concreto | PLACA PISO 2 SALON COMUNAL 2 | 2026-06-30 | 7/7/2026 12:00:00 AM | 7 | 28 | 23.3 | 83
B-19388 NATIVA | 941 | Concreto | PLACA CUBIERTA EJES (A-J)(11-13) TORRE 4 | 2026-06-27 | 7/25/2026 12:00:00 AM | 28 | 21 | 25.3 | 120
B-19388 NATIVA | 941 | Concreto | PLACA CUBIERTA EJES (A-J)(11-13) TORRE 4 | 2026-06-27 | 7/25/2026 12:00:00 AM | 28 | 21 | 25 | 119
B-19388 NATIVA | 941 | Concreto | PLACA CUBIERTA EJES (A-J)(11-13) TORRE 4 | 2026-06-27 | 7/25/2026 12:00:00 AM | 28 | 21 | 26.7 | 127
B-19388 NATIVA | 941 | Concreto | PLACA CUBIERTA EJES (A-J)(11-13) TORRE 4 | 2026-06-27 | 7/4/2026 12:00:00 AM | 7 | 21 | 19.6 | 93
B-19388 NATIVA | 941 | Concreto | PLACA CUBIERTA EJES (A-J)(11-13) TORRE 4 | 2026-06-27 | 7/4/2026 12:00:00 AM | 7 | 21 | 21.9 | 104
B-19388 NATIVA | 941 | Concreto | PLACA CUBIERTA EJES (A-J)(11-13) TORRE 4 | 2026-06-27 | 7/4/2026 12:00:00 AM | 7 | 21 | 22 | 105
B-19388 NATIVA | 942 | Concreto | PLACA P26 AP 2603 - 2602 + PASILLO TORRE 5 | 2026-06-27 | 7/25/2026 12:00:00 AM | 28 | 21 | 27.3 | 130
B-19388 NATIVA | 942 | Concreto | PLACA P26 AP 2603 - 2602 + PASILLO TORRE 5 | 2026-06-27 | 7/25/2026 12:00:00 AM | 28 | 21 | 27 | 128
B-19388 NATIVA | 942 | Concreto | PLACA P26 AP 2603 - 2602 + PASILLO TORRE 5 | 2026-06-27 | 7/4/2026 12:00:00 AM | 7 | 21 | 20.2 | 96
B-19388 NATIVA | 942 | Concreto | PLACA P26 AP 2603 - 2602 + PASILLO TORRE 5 | 2026-06-27 | 7/4/2026 12:00:00 AM | 7 | 21 | 21.7 | 103
B-19388 NATIVA | 942 | Concreto | PLACA P26 AP 2603 - 2602 + PASILLO TORRE 5 | 2026-06-27 | 7/4/2026 12:00:00 AM | 7 | 21 | 21.9 | 104
B-19388 NATIVA | 943 | Concreto | MUROS AP 2506-2507 TORRE 5 | 2026-06-27 | 7/25/2026 12:00:00 AM | 28 | 28 | 41.1 | 147
B-19388 NATIVA | 943 | Concreto | MUROS AP 2506-2507 TORRE 5 | 2026-06-27 | 7/25/2026 12:00:00 AM | 28 | 28 | 38.2 | 136
B-19388 NATIVA | 943 | Concreto | MUROS AP 2506-2507 TORRE 5 | 2026-06-27 | 7/25/2026 12:00:00 AM | 28 | 28 | 40.1 | 143
B-19388 NATIVA | 943 | Concreto | MUROS AP 2506-2507 TORRE 5 | 2026-06-27 | 7/4/2026 12:00:00 AM | 7 | 28 | 32.8 | 117
B-19388 NATIVA | 943 | Concreto | MUROS AP 2506-2507 TORRE 5 | 2026-06-27 | 7/4/2026 12:00:00 AM | 7 | 28 | 34.2 | 122
B-19388 NATIVA | 943 | Concreto | MUROS AP 2506-2507 TORRE 5 | 2026-06-27 | 7/4/2026 12:00:00 AM | 7 | 28 | 33.1 | 118
B-19388 NATIVA | 944 | Concreto | PILOTE 80 TORRE 3 | 2026-06-27 | 7/25/2026 12:00:00 AM | 28 | 31 | 33.6 | 108
B-19388 NATIVA | 944 | Concreto | PILOTE 80 TORRE 3 | 2026-06-27 | 7/25/2026 12:00:00 AM | 28 | 31 | 36.1 | 116
B-19388 NATIVA | 944 | Concreto | PILOTE 80 TORRE 3 | 2026-06-27 | 7/25/2026 12:00:00 AM | 28 | 31 | 36.7 | 118
B-19388 NATIVA | 944 | Concreto | PILOTE 80 TORRE 3 | 2026-06-27 | 7/4/2026 12:00:00 AM | 7 | 31 | 28.7 | 93
B-19388 NATIVA | 944 | Concreto | PILOTE 80 TORRE 3 | 2026-06-27 | 7/4/2026 12:00:00 AM | 7 | 31 | 27.6 | 89
B-19388 NATIVA | 944 | Concreto | PILOTE 80 TORRE 3 | 2026-06-27 | 7/4/2026 12:00:00 AM | 7 | 31 | 27.5 | 89
B-19388 NATIVA | 945 | Concreto | PILOTE 17 TORRE 3 | 2026-06-27 | 7/25/2026 12:00:00 AM | 28 | 31 | 36.8 | 119
B-19388 NATIVA | 945 | Concreto | PILOTE 17 TORRE 3 | 2026-06-27 | 7/25/2026 12:00:00 AM | 28 | 31 | 33.2 | 107
B-19388 NATIVA | 945 | Concreto | PILOTE 17 TORRE 3 | 2026-06-27 | 7/25/2026 12:00:00 AM | 28 | 31 | 38.7 | 125
B-19388 NATIVA | 945 | Concreto | PILOTE 17 TORRE 3 | 2026-06-27 | 7/4/2026 12:00:00 AM | 7 | 31 | 29.6 | 95
B-19388 NATIVA | 945 | Concreto | PILOTE 17 TORRE 3 | 2026-06-27 | 7/4/2026 12:00:00 AM | 7 | 31 | 27.6 | 89
B-19388 NATIVA | 945 | Concreto | PILOTE 17 TORRE 3 | 2026-06-27 | 7/4/2026 12:00:00 AM | 7 | 31 | 27.8 | 90
B-19388 NATIVA | 938 | Concreto | PLACA P25 2508-2509 + ESCALERA P24 EJE 23 | 2026-06-26 | 7/24/2026 12:00:00 AM | 28 | 21 | 23.9 | 114
B-19388 NATIVA | 938 | Concreto | PLACA P25 2508-2509 + ESCALERA P24 EJE 23 | 2026-06-26 | 7/24/2026 12:00:00 AM | 28 | 21 | 23 | 109
B-19388 NATIVA | 938 | Concreto | PLACA P25 2508-2509 + ESCALERA P24 EJE 23 | 2026-06-26 | 7/24/2026 12:00:00 AM | 28 | 21 | 22 | 105
B-19388 NATIVA | 938 | Concreto | PLACA P25 2508-2509 + ESCALERA P24 EJE 23 | 2026-06-26 | 7/3/2026 12:00:00 AM | 7 | 21 | 17.6 | 84
B-19388 NATIVA | 938 | Concreto | PLACA P25 2508-2509 + ESCALERA P24 EJE 23 | 2026-06-26 | 7/3/2026 12:00:00 AM | 7 | 21 | 18.4 | 87
B-19388 NATIVA | 938 | Concreto | PLACA P25 2508-2509 + ESCALERA P24 EJE 23 | 2026-06-26 | 7/3/2026 12:00:00 AM | 7 | 21 | 19 | 90
B-19388 NATIVA | 939 | Concreto | MUROS AP 2501-2512 TORRE 5 | 2026-06-26 | 7/24/2026 12:00:00 AM | 28 | 28 | 33.3 | 119
B-19388 NATIVA | 939 | Concreto | MUROS AP 2501-2512 TORRE 5 | 2026-06-26 | 7/24/2026 12:00:00 AM | 28 | 28 | 30.3 | 108
B-19388 NATIVA | 939 | Concreto | MUROS AP 2501-2512 TORRE 5 | 2026-06-26 | 7/24/2026 12:00:00 AM | 28 | 28 | 29.6 | 106
B-19388 NATIVA | 939 | Concreto | MUROS AP 2501-2512 TORRE 5 | 2026-06-26 | 7/3/2026 12:00:00 AM | 7 | 28 | 26.2 | 93
B-19388 NATIVA | 939 | Concreto | MUROS AP 2501-2512 TORRE 5 | 2026-06-26 | 7/3/2026 12:00:00 AM | 7 | 28 | 26.9 | 96
B-19388 NATIVA | 939 | Concreto | MUROS AP 2501-2512 TORRE 5 | 2026-06-26 | 7/3/2026 12:00:00 AM | 7 | 28 | 26.1 | 93
B-19388 NATIVA | 940 | Concreto | PILOTE 01 TORRE 3 | 2026-06-26 | 7/24/2026 12:00:00 AM | 28 | 31 | 33.3 | 108
B-19388 NATIVA | 940 | Concreto | PILOTE 01 TORRE 3 | 2026-06-26 | 7/24/2026 12:00:00 AM | 28 | 31 | 33.8 | 109
B-19388 NATIVA | 940 | Concreto | PILOTE 01 TORRE 3 | 2026-06-26 | 7/24/2026 12:00:00 AM | 28 | 31 | 34.5 | 111
B-19388 NATIVA | 940 | Concreto | PILOTE 01 TORRE 3 | 2026-06-26 | 7/3/2026 12:00:00 AM | 7 | 31 | 23 | 74
B-19388 NATIVA | 940 | Concreto | PILOTE 01 TORRE 3 | 2026-06-26 | 7/3/2026 12:00:00 AM | 7 | 31 | 22.9 | 74
B-19388 NATIVA | 940 | Concreto | PILOTE 01 TORRE 3 | 2026-06-26 | 7/3/2026 12:00:00 AM | 7 | 31 | 17.9 | 58
B-19388 NATIVA | 934 | Concreto | VIGAS DE ACOPLE CUBIERTA EJES (1-6) (A-J) TORRE 4 | 2026-06-25 | 7/23/2026 12:00:00 AM | 28 | 42 | 51.3 | 122
B-19388 NATIVA | 934 | Concreto | VIGAS DE ACOPLE CUBIERTA EJES (1-6) (A-J) TORRE 4 | 2026-06-25 | 7/23/2026 12:00:00 AM | 28 | 42 | 53 | 126
B-19388 NATIVA | 934 | Concreto | VIGAS DE ACOPLE CUBIERTA EJES (1-6) (A-J) TORRE 4 | 2026-06-25 | 7/23/2026 12:00:00 AM | 28 | 42 | 53.3 | 127
B-19388 NATIVA | 934 | Concreto | VIGAS DE ACOPLE CUBIERTA EJES (1-6) (A-J) TORRE 4 | 2026-06-25 | 7/3/2026 12:00:00 AM | 8 | 42 | 44.5 | 106
B-19388 NATIVA | 934 | Concreto | VIGAS DE ACOPLE CUBIERTA EJES (1-6) (A-J) TORRE 4 | 2026-06-25 | 7/3/2026 12:00:00 AM | 8 | 42 | 43.8 | 104
B-19388 NATIVA | 934 | Concreto | VIGAS DE ACOPLE CUBIERTA EJES (1-6) (A-J) TORRE 4 | 2026-06-25 | 7/3/2026 12:00:00 AM | 8 | 42 | 43.8 | 104
B-19388 NATIVA | 935 | Concreto | MUROS CUBIERTA EJES (1-6) (A-J) TORRE 4 | 2026-06-25 | 7/23/2026 12:00:00 AM | 28 | 28 | 34.3 | 122
B-19388 NATIVA | 935 | Concreto | MUROS CUBIERTA EJES (1-6) (A-J) TORRE 4 | 2026-06-25 | 7/23/2026 12:00:00 AM | 28 | 28 | 35.4 | 126
B-19388 NATIVA | 935 | Concreto | MUROS CUBIERTA EJES (1-6) (A-J) TORRE 4 | 2026-06-25 | 7/23/2026 12:00:00 AM | 28 | 28 | 34 | 121
B-19388 NATIVA | 935 | Concreto | MUROS CUBIERTA EJES (1-6) (A-J) TORRE 4 | 2026-06-25 | 7/3/2026 12:00:00 AM | 8 | 28 | 28.6 | 102
B-19388 NATIVA | 935 | Concreto | MUROS CUBIERTA EJES (1-6) (A-J) TORRE 4 | 2026-06-25 | 7/3/2026 12:00:00 AM | 8 | 28 | 27.8 | 99
B-19388 NATIVA | 935 | Concreto | MUROS CUBIERTA EJES (1-6) (A-J) TORRE 4 | 2026-06-25 | 7/3/2026 12:00:00 AM | 8 | 28 | 30.1 | 108
B-19388 NATIVA | 936 | Concreto | PLACA P25 AP 2511-2510 + PASILLO TORRE 5 | 2026-06-25 | 7/23/2026 12:00:00 AM | 28 | 21 | 25.2 | 120
B-19388 NATIVA | 936 | Concreto | PLACA P25 AP 2511-2510 + PASILLO TORRE 5 | 2026-06-25 | 7/23/2026 12:00:00 AM | 28 | 21 | 25.6 | 122
B-19388 NATIVA | 936 | Concreto | PLACA P25 AP 2511-2510 + PASILLO TORRE 5 | 2026-06-25 | 7/23/2026 12:00:00 AM | 28 | 21 | 25.3 | 121
B-19388 NATIVA | 936 | Concreto | PLACA P25 AP 2511-2510 + PASILLO TORRE 5 | 2026-06-25 | 7/3/2026 12:00:00 AM | 8 | 21 | 21.3 | 102
B-19388 NATIVA | 936 | Concreto | PLACA P25 AP 2511-2510 + PASILLO TORRE 5 | 2026-06-25 | 7/3/2026 12:00:00 AM | 8 | 21 | 20.8 | 99
B-19388 NATIVA | 936 | Concreto | PLACA P25 AP 2511-2510 + PASILLO TORRE 5 | 2026-06-25 | 7/3/2026 12:00:00 AM | 8 | 21 | 21.5 | 102
B-19388 NATIVA | 937 | Concreto | MUROS AP 2504-2505 TORRE 5 | 2026-06-25 | 7/23/2026 12:00:00 AM | 28 | 28 | 34.9 | 124
B-19388 NATIVA | 937 | Concreto | MUROS AP 2504-2505 TORRE 5 | 2026-06-25 | 7/23/2026 12:00:00 AM | 28 | 28 | 37.1 | 132
B-19388 NATIVA | 937 | Concreto | MUROS AP 2504-2505 TORRE 5 | 2026-06-25 | 7/23/2026 12:00:00 AM | 28 | 28 | 31.4 | 112
B-19388 NATIVA | 937 | Concreto | MUROS AP 2504-2505 TORRE 5 | 2026-06-25 | 7/3/2026 12:00:00 AM | 8 | 28 | 27.5 | 98
B-19388 NATIVA | 937 | Concreto | MUROS AP 2504-2505 TORRE 5 | 2026-06-25 | 7/3/2026 12:00:00 AM | 8 | 28 | 29.9 | 107
B-19388 NATIVA | 937 | Concreto | MUROS AP 2504-2505 TORRE 5 | 2026-06-25 | 7/3/2026 12:00:00 AM | 8 | 28 | 28.8 | 103
B-19388 NATIVA | 929 | Concreto | COLUMNAS P2 C-10,11,12 D-10,11,12 Y P3 6-B,C,D SALON COMUNAL 3 | 2026-06-24 | 7/22/2026 12:00:00 AM | 28 | 28 | 37.5 | 134
B-19388 NATIVA | 929 | Concreto | COLUMNAS P2 C-10,11,12 D-10,11,12 Y P3 6-B,C,D SALON COMUNAL 3 | 2026-06-24 | 7/22/2026 12:00:00 AM | 28 | 28 | 37.9 | 135
B-19388 NATIVA | 929 | Concreto | COLUMNAS P2 C-10,11,12 D-10,11,12 Y P3 6-B,C,D SALON COMUNAL 3 | 2026-06-24 | 7/22/2026 12:00:00 AM | 28 | 28 | 37 | 132
B-19388 NATIVA | 929 | Concreto | COLUMNAS P2 C-10,11,12 D-10,11,12 Y P3 6-B,C,D SALON COMUNAL 3 | 2026-06-24 | 7/1/2026 12:00:00 AM | 7 | 28 | 32.3 | 115
B-19388 NATIVA | 929 | Concreto | COLUMNAS P2 C-10,11,12 D-10,11,12 Y P3 6-B,C,D SALON COMUNAL 3 | 2026-06-24 | 7/1/2026 12:00:00 AM | 7 | 28 | 32.4 | 116
B-19388 NATIVA | 929 | Concreto | COLUMNAS P2 C-10,11,12 D-10,11,12 Y P3 6-B,C,D SALON COMUNAL 3 | 2026-06-24 | 7/1/2026 12:00:00 AM | 7 | 28 | 33.9 | 121
B-19388 NATIVA | 930 | Concreto | PLACA PISO 3 EJES 7-8 A-D SALON COMUNAL 3 | 2026-06-24 | 7/22/2026 12:00:00 AM | 28 | 28 | 35.1 | 125
B-19388 NATIVA | 930 | Concreto | PLACA PISO 3 EJES 7-8 A-D SALON COMUNAL 3 | 2026-06-24 | 7/22/2026 12:00:00 AM | 28 | 28 | 33.3 | 119
B-19388 NATIVA | 930 | Concreto | PLACA PISO 3 EJES 7-8 A-D SALON COMUNAL 3 | 2026-06-24 | 7/22/2026 12:00:00 AM | 28 | 28 | 33.5 | 120
B-19388 NATIVA | 930 | Concreto | PLACA PISO 3 EJES 7-8 A-D SALON COMUNAL 3 | 2026-06-24 | 7/1/2026 12:00:00 AM | 7 | 28 | 28.5 | 102
B-19388 NATIVA | 930 | Concreto | PLACA PISO 3 EJES 7-8 A-D SALON COMUNAL 3 | 2026-06-24 | 7/1/2026 12:00:00 AM | 7 | 28 | 28.9 | 103
B-19388 NATIVA | 930 | Concreto | PLACA PISO 3 EJES 7-8 A-D SALON COMUNAL 3 | 2026-06-24 | 7/1/2026 12:00:00 AM | 7 | 28 | 28 | 100
B-19388 NATIVA | 931 | Concreto | PLACA P25 AP 2507-2506 TORRE 5 | 2026-06-24 | 7/22/2026 12:00:00 AM | 28 | 21 | 23.6 | 112
B-19388 NATIVA | 931 | Concreto | PLACA P25 AP 2507-2506 TORRE 5 | 2026-06-24 | 7/22/2026 12:00:00 AM | 28 | 21 | 24.8 | 118
B-19388 NATIVA | 931 | Concreto | PLACA P25 AP 2507-2506 TORRE 5 | 2026-06-24 | 7/22/2026 12:00:00 AM | 28 | 21 | 25.7 | 122
B-19388 NATIVA | 931 | Concreto | PLACA P25 AP 2507-2506 TORRE 5 | 2026-06-24 | 7/1/2026 12:00:00 AM | 7 | 21 | 23.3 | 111
B-19388 NATIVA | 931 | Concreto | PLACA P25 AP 2507-2506 TORRE 5 | 2026-06-24 | 7/1/2026 12:00:00 AM | 7 | 21 | 20.6 | 98
B-19388 NATIVA | 931 | Concreto | PLACA P25 AP 2507-2506 TORRE 5 | 2026-06-24 | 7/1/2026 12:00:00 AM | 7 | 21 | 23.2 | 111
B-19388 NATIVA | 932 | Concreto | PLACA CUBIERTA EJES (A-J)(9-11) TORRE 4 | 2026-06-24 | 7/22/2026 12:00:00 AM | 28 | 21 | 28.7 | 137
B-19388 NATIVA | 932 | Concreto | PLACA CUBIERTA EJES (A-J)(9-11) TORRE 4 | 2026-06-24 | 7/22/2026 12:00:00 AM | 28 | 21 | 25.3 | 121
B-19388 NATIVA | 932 | Concreto | PLACA CUBIERTA EJES (A-J)(9-11) TORRE 4 | 2026-06-24 | 7/22/2026 12:00:00 AM | 28 | 21 | 26.2 | 125
B-19388 NATIVA | 932 | Concreto | PLACA CUBIERTA EJES (A-J)(9-11) TORRE 4 | 2026-06-24 | 7/1/2026 12:00:00 AM | 7 | 21 | 23.4 | 112
B-19388 NATIVA | 932 | Concreto | PLACA CUBIERTA EJES (A-J)(9-11) TORRE 4 | 2026-06-24 | 7/1/2026 12:00:00 AM | 7 | 21 | 21.3 | 101
B-19388 NATIVA | 932 | Concreto | PLACA CUBIERTA EJES (A-J)(9-11) TORRE 4 | 2026-06-24 | 7/1/2026 12:00:00 AM | 7 | 21 | 22.3 | 106
B-19388 NATIVA | 933 | Concreto | MUROS P25 AP 2503-2502 TORRE 5 | 2026-06-24 | 7/22/2026 12:00:00 AM | 28 | 28 | 34.8 | 124
B-19388 NATIVA | 933 | Concreto | MUROS P25 AP 2503-2502 TORRE 5 | 2026-06-24 | 7/22/2026 12:00:00 AM | 28 | 28 | 34.2 | 122
B-19388 NATIVA | 933 | Concreto | MUROS P25 AP 2503-2502 TORRE 5 | 2026-06-24 | 7/22/2026 12:00:00 AM | 28 | 28 | 35.9 | 128
B-19388 NATIVA | 933 | Concreto | MUROS P25 AP 2503-2502 TORRE 5 | 2026-06-24 | 7/1/2026 12:00:00 AM | 7 | 28 | 30.4 | 109
B-19388 NATIVA | 933 | Concreto | MUROS P25 AP 2503-2502 TORRE 5 | 2026-06-24 | 7/1/2026 12:00:00 AM | 7 | 28 | 30.4 | 108
B-19388 NATIVA | 933 | Concreto | MUROS P25 AP 2503-2502 TORRE 5 | 2026-06-24 | 7/1/2026 12:00:00 AM | 7 | 28 | 30.3 | 108
B-19388 NATIVA | 927 | Concreto | MUROS P24 AP 2408-2409 TORRE 5 | 2026-06-23 | 7/21/2026 12:00:00 AM | 28 | 28 | 36.1 | 129
B-19388 NATIVA | 927 | Concreto | MUROS P24 AP 2408-2409 TORRE 5 | 2026-06-23 | 7/21/2026 12:00:00 AM | 28 | 28 | 34.9 | 124
B-19388 NATIVA | 927 | Concreto | MUROS P24 AP 2408-2409 TORRE 5 | 2026-06-23 | 7/21/2026 12:00:00 AM | 28 | 28 | 32.8 | 117
B-19388 NATIVA | 927 | Concreto | MUROS P24 AP 2408-2409 TORRE 5 | 2026-06-23 | 6/30/2026 12:00:00 AM | 7 | 28 | 31.1 | 111
B-19388 NATIVA | 927 | Concreto | MUROS P24 AP 2408-2409 TORRE 5 | 2026-06-23 | 6/30/2026 12:00:00 AM | 7 | 28 | 29.9 | 107
B-19388 NATIVA | 927 | Concreto | MUROS P24 AP 2408-2409 TORRE 5 | 2026-06-23 | 6/30/2026 12:00:00 AM | 7 | 28 | 29.1 | 104
B-19388 NATIVA | 928 | Concreto | PLACA P25 2501-2512 +PASILLO + ESCALERA ESCALERA P23 EJE 2 | 2026-06-23 | 7/21/2026 12:00:00 AM | 28 | 21 | 25.9 | 123
B-19388 NATIVA | 928 | Concreto | PLACA P25 2501-2512 +PASILLO + ESCALERA ESCALERA P23 EJE 2 | 2026-06-23 | 7/21/2026 12:00:00 AM | 28 | 21 | 24.6 | 117
B-19388 NATIVA | 928 | Concreto | PLACA P25 2501-2512 +PASILLO + ESCALERA ESCALERA P23 EJE 2 | 2026-06-23 | 7/21/2026 12:00:00 AM | 28 | 21 | 25.4 | 121
B-19388 NATIVA | 928 | Concreto | PLACA P25 2501-2512 +PASILLO + ESCALERA ESCALERA P23 EJE 2 | 2026-06-23 | 6/30/2026 12:00:00 AM | 7 | 21 | 21.5 | 102
B-19388 NATIVA | 928 | Concreto | PLACA P25 2501-2512 +PASILLO + ESCALERA ESCALERA P23 EJE 2 | 2026-06-23 | 6/30/2026 12:00:00 AM | 7 | 21 | 21.1 | 101
B-19388 NATIVA | 928 | Concreto | PLACA P25 2501-2512 +PASILLO + ESCALERA ESCALERA P23 EJE 2 | 2026-06-23 | 6/30/2026 12:00:00 AM | 7 | 21 | 21.8 | 104
B-19388 NATIVA | 923 | Concreto | PLACA PISO 2 EJES C-D 8-10 SALON COMUNAL 3 | 2026-06-20 | 8/15/2026 12:00:00 AM | 56 | 28 | 25.9 | 92
B-19388 NATIVA | 923 | Concreto | PLACA PISO 2 EJES C-D 8-10 SALON COMUNAL 3 | 2026-06-20 | 8/15/2026 12:00:00 AM | 56 | 28 | 26.7 | 95
B-19388 NATIVA | 923 | Concreto | PLACA PISO 2 EJES C-D 8-10 SALON COMUNAL 3 | 2026-06-20 | 8/15/2026 12:00:00 AM | 56 | 28 | 25.2 | 90
B-19388 NATIVA | 923 | Concreto | PLACA PISO 2 EJES C-D 8-10 SALON COMUNAL 3 | 2026-06-20 | 7/18/2026 12:00:00 AM | 28 | 28 | 23.4 | 83
B-19388 NATIVA | 923 | Concreto | PLACA PISO 2 EJES C-D 8-10 SALON COMUNAL 3 | 2026-06-20 | 7/18/2026 12:00:00 AM | 28 | 28 | 22.9 | 82
B-19388 NATIVA | 923 | Concreto | PLACA PISO 2 EJES C-D 8-10 SALON COMUNAL 3 | 2026-06-20 | 7/18/2026 12:00:00 AM | 28 | 28 | 22.9 | 82
B-19388 NATIVA | 923 | Concreto | PLACA PISO 2 EJES C-D 8-10 SALON COMUNAL 3 | 2026-06-20 | 6/27/2026 12:00:00 AM | 7 | 28 | 20 | 71
B-19388 NATIVA | 923 | Concreto | PLACA PISO 2 EJES C-D 8-10 SALON COMUNAL 3 | 2026-06-20 | 6/27/2026 12:00:00 AM | 7 | 28 | 19.9 | 71
B-19388 NATIVA | 923 | Concreto | PLACA PISO 2 EJES C-D 8-10 SALON COMUNAL 3 | 2026-06-20 | 6/27/2026 12:00:00 AM | 7 | 28 | 22.8 | 81
B-19388 NATIVA | 924 | Concreto | PLACA PISO 2 EJES C-D 8-10 SALON COMUNAL 3 | 2026-06-20 | 7/18/2026 12:00:00 AM | 28 | 28 | 29.8 | 106
B-19388 NATIVA | 924 | Concreto | PLACA PISO 2 EJES C-D 8-10 SALON COMUNAL 3 | 2026-06-20 | 7/18/2026 12:00:00 AM | 28 | 28 | 29.8 | 106
B-19388 NATIVA | 924 | Concreto | PLACA PISO 2 EJES C-D 8-10 SALON COMUNAL 3 | 2026-06-20 | 7/18/2026 12:00:00 AM | 28 | 28 | 30.7 | 110
B-19388 NATIVA | 924 | Concreto | PLACA PISO 2 EJES C-D 8-10 SALON COMUNAL 3 | 2026-06-20 | 6/27/2026 12:00:00 AM | 7 | 28 | 26.1 | 93
B-19388 NATIVA | 924 | Concreto | PLACA PISO 2 EJES C-D 8-10 SALON COMUNAL 3 | 2026-06-20 | 6/27/2026 12:00:00 AM | 7 | 28 | 23.4 | 84
B-19388 NATIVA | 924 | Concreto | PLACA PISO 2 EJES C-D 8-10 SALON COMUNAL 3 | 2026-06-20 | 6/27/2026 12:00:00 AM | 7 | 28 | 25.9 | 92
B-19388 NATIVA | 925 | Concreto | PLACA P25 AP 2504-2505 TORRE 5 | 2026-06-20 | 7/18/2026 12:00:00 AM | 28 | 21 | 23.6 | 112
B-19388 NATIVA | 925 | Concreto | PLACA P25 AP 2504-2505 TORRE 5 | 2026-06-20 | 7/18/2026 12:00:00 AM | 28 | 21 | 24.4 | 116
B-19388 NATIVA | 925 | Concreto | PLACA P25 AP 2504-2505 TORRE 5 | 2026-06-20 | 7/18/2026 12:00:00 AM | 28 | 21 | 24.8 | 118
B-19388 NATIVA | 925 | Concreto | PLACA P25 AP 2504-2505 TORRE 5 | 2026-06-20 | 6/27/2026 12:00:00 AM | 7 | 21 | 21.6 | 103
B-19388 NATIVA | 925 | Concreto | PLACA P25 AP 2504-2505 TORRE 5 | 2026-06-20 | 6/27/2026 12:00:00 AM | 7 | 21 | 21.2 | 101
B-19388 NATIVA | 925 | Concreto | PLACA P25 AP 2504-2505 TORRE 5 | 2026-06-20 | 6/27/2026 12:00:00 AM | 7 | 21 | 23.2 | 110
B-19388 NATIVA | 926 | Concreto | MUROS P2411-2410 TORRE 5 | 2026-06-20 | 7/18/2026 12:00:00 AM | 28 | 28 | 35.3 | 126
B-19388 NATIVA | 926 | Concreto | MUROS P2411-2410 TORRE 5 | 2026-06-20 | 7/18/2026 12:00:00 AM | 28 | 28 | 36 | 129
B-19388 NATIVA | 926 | Concreto | MUROS P2411-2410 TORRE 5 | 2026-06-20 | 7/18/2026 12:00:00 AM | 28 | 28 | 34.6 | 124
B-19388 NATIVA | 926 | Concreto | MUROS P2411-2410 TORRE 5 | 2026-06-20 | 6/27/2026 12:00:00 AM | 7 | 28 | 30.9 | 110
B-19388 NATIVA | 926 | Concreto | MUROS P2411-2410 TORRE 5 | 2026-06-20 | 6/27/2026 12:00:00 AM | 7 | 28 | 29.8 | 106
B-19388 NATIVA | 926 | Concreto | MUROS P2411-2410 TORRE 5 | 2026-06-20 | 6/27/2026 12:00:00 AM | 7 | 28 | 29.2 | 104
B-19388 NATIVA | 921 | Concreto | PLACA P25 AP 2503 - 2502 + PASILLO TORRE 5 | 2026-06-19 | 7/17/2026 12:00:00 AM | 28 | 21 | 25.2 | 120
B-19388 NATIVA | 921 | Concreto | PLACA P25 AP 2503 - 2502 + PASILLO TORRE 5 | 2026-06-19 | 7/17/2026 12:00:00 AM | 28 | 21 | 24.8 | 118
B-19388 NATIVA | 921 | Concreto | PLACA P25 AP 2503 - 2502 + PASILLO TORRE 5 | 2026-06-19 | 7/17/2026 12:00:00 AM | 28 | 21 | 24.2 | 115
B-19388 NATIVA | 921 | Concreto | PLACA P25 AP 2503 - 2502 + PASILLO TORRE 5 | 2026-06-19 | 6/27/2026 12:00:00 AM | 8 | 21 | 21.4 | 102
B-19388 NATIVA | 921 | Concreto | PLACA P25 AP 2503 - 2502 + PASILLO TORRE 5 | 2026-06-19 | 6/27/2026 12:00:00 AM | 8 | 21 | 22.9 | 109
B-19388 NATIVA | 921 | Concreto | PLACA P25 AP 2503 - 2502 + PASILLO TORRE 5 | 2026-06-19 | 6/27/2026 12:00:00 AM | 8 | 21 | 22.6 | 107
B-19388 NATIVA | 922 | Concreto | MUROS AP 2406-2407 TORRE 5 | 2026-06-19 | 7/17/2026 12:00:00 AM | 28 | 28 | 35.7 | 127
B-19388 NATIVA | 922 | Concreto | MUROS AP 2406-2407 TORRE 5 | 2026-06-19 | 7/17/2026 12:00:00 AM | 28 | 28 | 33.6 | 120
B-19388 NATIVA | 922 | Concreto | MUROS AP 2406-2407 TORRE 5 | 2026-06-19 | 7/17/2026 12:00:00 AM | 28 | 28 | 32.6 | 116
B-19388 NATIVA | 922 | Concreto | MUROS AP 2406-2407 TORRE 5 | 2026-06-19 | 6/27/2026 12:00:00 AM | 8 | 28 | 32.9 | 118
B-19388 NATIVA | 922 | Concreto | MUROS AP 2406-2407 TORRE 5 | 2026-06-19 | 6/27/2026 12:00:00 AM | 8 | 28 | 29.7 | 106
B-19388 NATIVA | 922 | Concreto | MUROS AP 2406-2407 TORRE 5 | 2026-06-19 | 6/27/2026 12:00:00 AM | 8 | 28 | 31.2 | 112
B-19388 NATIVA | 918 | Concreto | PLACA CUBIERTA EJES (A-J)(1-9) TORRE 4 | 2026-06-18 | 7/16/2026 12:00:00 AM | 28 | 21 | 31 | 148
B-19388 NATIVA | 918 | Concreto | PLACA CUBIERTA EJES (A-J)(1-9) TORRE 4 | 2026-06-18 | 7/16/2026 12:00:00 AM | 28 | 21 | 30.3 | 144
B-19388 NATIVA | 918 | Concreto | PLACA CUBIERTA EJES (A-J)(1-9) TORRE 4 | 2026-06-18 | 7/16/2026 12:00:00 AM | 28 | 21 | 32.1 | 153
B-19388 NATIVA | 918 | Concreto | PLACA CUBIERTA EJES (A-J)(1-9) TORRE 4 | 2026-06-18 | 6/27/2026 12:00:00 AM | 9 | 21 | 27.5 | 131
B-19388 NATIVA | 918 | Concreto | PLACA CUBIERTA EJES (A-J)(1-9) TORRE 4 | 2026-06-18 | 6/27/2026 12:00:00 AM | 9 | 21 | 28.5 | 136
B-19388 NATIVA | 918 | Concreto | PLACA CUBIERTA EJES (A-J)(1-9) TORRE 4 | 2026-06-18 | 6/27/2026 12:00:00 AM | 9 | 21 | 27.4 | 130
B-19388 NATIVA | 919 | Concreto | PLACA P24 2408-2409 TORRE 5 | 2026-06-18 | 7/16/2026 12:00:00 AM | 28 | 21 | 25.1 | 119
B-19388 NATIVA | 919 | Concreto | PLACA P24 2408-2409 TORRE 5 | 2026-06-18 | 7/16/2026 12:00:00 AM | 28 | 21 | 24.7 | 118
B-19388 NATIVA | 919 | Concreto | PLACA P24 2408-2409 TORRE 5 | 2026-06-18 | 7/16/2026 12:00:00 AM | 28 | 21 | 26.5 | 126
B-19388 NATIVA | 919 | Concreto | PLACA P24 2408-2409 TORRE 5 | 2026-06-18 | 6/27/2026 12:00:00 AM | 9 | 21 | 23.7 | 113
B-19388 NATIVA | 919 | Concreto | PLACA P24 2408-2409 TORRE 5 | 2026-06-18 | 6/27/2026 12:00:00 AM | 9 | 21 | 24.1 | 115
B-19388 NATIVA | 919 | Concreto | PLACA P24 2408-2409 TORRE 5 | 2026-06-18 | 6/27/2026 12:00:00 AM | 9 | 21 | 24.5 | 116
B-19388 NATIVA | 920 | Concreto | MUROS AP 2401-2412 TORRE 5 | 2026-06-18 | 7/16/2026 12:00:00 AM | 28 | 28 | 42.2 | 151
B-19388 NATIVA | 920 | Concreto | MUROS AP 2401-2412 TORRE 5 | 2026-06-18 | 7/16/2026 12:00:00 AM | 28 | 28 | 44 | 157
B-19388 NATIVA | 920 | Concreto | MUROS AP 2401-2412 TORRE 5 | 2026-06-18 | 7/16/2026 12:00:00 AM | 28 | 28 | 42.8 | 153
B-19388 NATIVA | 920 | Concreto | MUROS AP 2401-2412 TORRE 5 | 2026-06-18 | 6/27/2026 12:00:00 AM | 9 | 28 | 41.2 | 147
B-19388 NATIVA | 920 | Concreto | MUROS AP 2401-2412 TORRE 5 | 2026-06-18 | 6/27/2026 12:00:00 AM | 9 | 28 | 38.8 | 139
B-19388 NATIVA | 920 | Concreto | MUROS AP 2401-2412 TORRE 5 | 2026-06-18 | 6/27/2026 12:00:00 AM | 9 | 28 | 39 | 139
B-19388 NATIVA | 914 | Concreto | PLACA P24 AP 2411-2410 + PASILLO TORRE 5 | 2026-06-17 | 7/15/2026 12:00:00 AM | 28 | 21 | 27.2 | 130
B-19388 NATIVA | 914 | Concreto | PLACA P24 AP 2411-2410 + PASILLO TORRE 5 | 2026-06-17 | 7/15/2026 12:00:00 AM | 28 | 21 | 27.8 | 132
B-19388 NATIVA | 914 | Concreto | PLACA P24 AP 2411-2410 + PASILLO TORRE 5 | 2026-06-17 | 7/15/2026 12:00:00 AM | 28 | 21 | 27.7 | 132
B-19388 NATIVA | 914 | Concreto | PLACA P24 AP 2411-2410 + PASILLO TORRE 5 | 2026-06-17 | 6/24/2026 12:00:00 AM | 7 | 21 | 20.6 | 98
B-19388 NATIVA | 914 | Concreto | PLACA P24 AP 2411-2410 + PASILLO TORRE 5 | 2026-06-17 | 6/24/2026 12:00:00 AM | 7 | 21 | 22 | 105
B-19388 NATIVA | 914 | Concreto | PLACA P24 AP 2411-2410 + PASILLO TORRE 5 | 2026-06-17 | 6/24/2026 12:00:00 AM | 7 | 21 | 19.2 | 91
B-19388 NATIVA | 915 | Concreto | MUROS AP 2404-2405 TORRE 5 | 2026-06-17 | 7/15/2026 12:00:00 AM | 28 | 28 | 36.1 | 129
B-19388 NATIVA | 915 | Concreto | MUROS AP 2404-2405 TORRE 5 | 2026-06-17 | 7/15/2026 12:00:00 AM | 28 | 28 | 38.7 | 138
B-19388 NATIVA | 915 | Concreto | MUROS AP 2404-2405 TORRE 5 | 2026-06-17 | 7/15/2026 12:00:00 AM | 28 | 28 | 36.7 | 131
B-19388 NATIVA | 915 | Concreto | MUROS AP 2404-2405 TORRE 5 | 2026-06-17 | 6/24/2026 12:00:00 AM | 7 | 28 | 30.4 | 108
B-19388 NATIVA | 915 | Concreto | MUROS AP 2404-2405 TORRE 5 | 2026-06-17 | 6/24/2026 12:00:00 AM | 7 | 28 | 27.4 | 98
B-19388 NATIVA | 915 | Concreto | MUROS AP 2404-2405 TORRE 5 | 2026-06-17 | 6/24/2026 12:00:00 AM | 7 | 28 | 28.5 | 102
B-19388 NATIVA | 916 | Concreto | COLUMNA G16 PISO 28 TORRE 4 | 2026-06-17 | 7/15/2026 12:00:00 AM | 28 | 42 | 31.1 | 74
B-19388 NATIVA | 916 | Concreto | COLUMNA G16 PISO 28 TORRE 4 | 2026-06-17 | 7/15/2026 12:00:00 AM | 28 | 42 | 51.6 | 123
B-19388 NATIVA | 916 | Concreto | COLUMNA G16 PISO 28 TORRE 4 | 2026-06-17 | 7/15/2026 12:00:00 AM | 28 | 42 | 49 | 116
B-19388 NATIVA | 916 | Concreto | COLUMNA G16 PISO 28 TORRE 4 | 2026-06-17 | 6/24/2026 12:00:00 AM | 7 | 42 | 40.4 | 96
B-19388 NATIVA | 916 | Concreto | COLUMNA G16 PISO 28 TORRE 4 | 2026-06-17 | 6/24/2026 12:00:00 AM | 7 | 42 | 44.2 | 105
B-19388 NATIVA | 916 | Concreto | COLUMNA G16 PISO 28 TORRE 4 | 2026-06-17 | 6/24/2026 12:00:00 AM | 7 | 42 | 38.5 | 92
B-19388 NATIVA | 917 | Concreto | MUROS PISO 28 APTOS 2810 Y 2811 TORRE 4 | 2026-06-17 | 7/15/2026 12:00:00 AM | 28 | 28 | 36.1 | 129
B-19388 NATIVA | 917 | Concreto | MUROS PISO 28 APTOS 2810 Y 2811 TORRE 4 | 2026-06-17 | 7/15/2026 12:00:00 AM | 28 | 28 | 34.7 | 124
B-19388 NATIVA | 917 | Concreto | MUROS PISO 28 APTOS 2810 Y 2811 TORRE 4 | 2026-06-17 | 7/15/2026 12:00:00 AM | 28 | 28 | 34.7 | 124
B-19388 NATIVA | 917 | Concreto | MUROS PISO 28 APTOS 2810 Y 2811 TORRE 4 | 2026-06-17 | 6/24/2026 12:00:00 AM | 7 | 28 | 34.4 | 123
B-19388 NATIVA | 917 | Concreto | MUROS PISO 28 APTOS 2810 Y 2811 TORRE 4 | 2026-06-17 | 6/24/2026 12:00:00 AM | 7 | 28 | 46.4 | 166
B-19388 NATIVA | 917 | Concreto | MUROS PISO 28 APTOS 2810 Y 2811 TORRE 4 | 2026-06-17 | 6/24/2026 12:00:00 AM | 7 | 28 | 36 | 128
B-19388 NATIVA | 909 | Concreto | COLUMNA D16 PISO 28 TORRE 4 | 2026-06-16 | 7/14/2026 12:00:00 AM | 28 | 42 | 50.1 | 119
B-19388 NATIVA | 909 | Concreto | COLUMNA D16 PISO 28 TORRE 4 | 2026-06-16 | 7/14/2026 12:00:00 AM | 28 | 42 | 56.2 | 134
B-19388 NATIVA | 909 | Concreto | COLUMNA D16 PISO 28 TORRE 4 | 2026-06-16 | 7/14/2026 12:00:00 AM | 28 | 42 | 57 | 136
B-19388 NATIVA | 909 | Concreto | COLUMNA D16 PISO 28 TORRE 4 | 2026-06-16 | 6/23/2026 12:00:00 AM | 7 | 42 | 43.7 | 104
B-19388 NATIVA | 909 | Concreto | COLUMNA D16 PISO 28 TORRE 4 | 2026-06-16 | 6/23/2026 12:00:00 AM | 7 | 42 | 44.2 | 105
B-19388 NATIVA | 909 | Concreto | COLUMNA D16 PISO 28 TORRE 4 | 2026-06-16 | 6/23/2026 12:00:00 AM | 7 | 42 | 45.2 | 108
B-19388 NATIVA | 910 | Concreto | MUROS PISO 28 APTOS 2808 Y 2809 TORRE 4 | 2026-06-16 | 7/14/2026 12:00:00 AM | 28 | 28 | 39.3 | 140
B-19388 NATIVA | 910 | Concreto | MUROS PISO 28 APTOS 2808 Y 2809 TORRE 4 | 2026-06-16 | 7/14/2026 12:00:00 AM | 28 | 28 | 34.2 | 122
B-19388 NATIVA | 910 | Concreto | MUROS PISO 28 APTOS 2808 Y 2809 TORRE 4 | 2026-06-16 | 7/14/2026 12:00:00 AM | 28 | 28 | 36.2 | 129
B-19388 NATIVA | 910 | Concreto | MUROS PISO 28 APTOS 2808 Y 2809 TORRE 4 | 2026-06-16 | 6/23/2026 12:00:00 AM | 7 | 28 | 29.2 | 104
B-19388 NATIVA | 910 | Concreto | MUROS PISO 28 APTOS 2808 Y 2809 TORRE 4 | 2026-06-16 | 6/23/2026 12:00:00 AM | 7 | 28 | 31.6 | 113
B-19388 NATIVA | 910 | Concreto | MUROS PISO 28 APTOS 2808 Y 2809 TORRE 4 | 2026-06-16 | 6/23/2026 12:00:00 AM | 7 | 28 | 33.7 | 120
B-19388 NATIVA | 911 | Concreto | MUROS P24 AP 2403-2402 TORRE 5 | 2026-06-16 | 7/14/2026 12:00:00 AM | 28 | 28 | 32.9 | 117
B-19388 NATIVA | 911 | Concreto | MUROS P24 AP 2403-2402 TORRE 5 | 2026-06-16 | 7/14/2026 12:00:00 AM | 28 | 28 | 34.3 | 123
B-19388 NATIVA | 911 | Concreto | MUROS P24 AP 2403-2402 TORRE 5 | 2026-06-16 | 7/14/2026 12:00:00 AM | 28 | 28 | 34.5 | 123
B-19388 NATIVA | 911 | Concreto | MUROS P24 AP 2403-2402 TORRE 5 | 2026-06-16 | 6/23/2026 12:00:00 AM | 7 | 28 | 30.6 | 109
B-19388 NATIVA | 911 | Concreto | MUROS P24 AP 2403-2402 TORRE 5 | 2026-06-16 | 6/23/2026 12:00:00 AM | 7 | 28 | 31.1 | 111
B-19388 NATIVA | 911 | Concreto | MUROS P24 AP 2403-2402 TORRE 5 | 2026-06-16 | 6/23/2026 12:00:00 AM | 7 | 28 | 30.1 | 108
B-19388 NATIVA | 912 | Concreto | PLACA P24 AP 2407-2406 TORRE 5 Y ESCALERA EJES (18-20) PISO 27 A 28 TORRE 4 | 2026-06-16 | 7/14/2026 12:00:00 AM | 28 | 21 | 24.5 | 116
B-19388 NATIVA | 912 | Concreto | PLACA P24 AP 2407-2406 TORRE 5 Y ESCALERA EJES (18-20) PISO 27 A 28 TORRE 4 | 2026-06-16 | 7/14/2026 12:00:00 AM | 28 | 21 | 23.9 | 114
B-19388 NATIVA | 912 | Concreto | PLACA P24 AP 2407-2406 TORRE 5 Y ESCALERA EJES (18-20) PISO 27 A 28 TORRE 4 | 2026-06-16 | 7/14/2026 12:00:00 AM | 28 | 21 | 24.1 | 114
B-19388 NATIVA | 912 | Concreto | PLACA P24 AP 2407-2406 TORRE 5 Y ESCALERA EJES (18-20) PISO 27 A 28 TORRE 4 | 2026-06-16 | 6/23/2026 12:00:00 AM | 7 | 21 | 22.5 | 107
B-19388 NATIVA | 912 | Concreto | PLACA P24 AP 2407-2406 TORRE 5 Y ESCALERA EJES (18-20) PISO 27 A 28 TORRE 4 | 2026-06-16 | 6/23/2026 12:00:00 AM | 7 | 21 | 23.2 | 110
B-19388 NATIVA | 912 | Concreto | PLACA P24 AP 2407-2406 TORRE 5 Y ESCALERA EJES (18-20) PISO 27 A 28 TORRE 4 | 2026-06-16 | 6/23/2026 12:00:00 AM | 7 | 21 | 22.4 | 107
B-19388 NATIVA | 913 | Concreto | COLUMNA B11 CIM A PISO 1 - COLUMNAS PISO 1 A PISO 2 SALON COMUNAL 3 | 2026-06-16 | 8/11/2026 12:00:00 AM | 56 | 28 | 28 | 100
B-19388 NATIVA | 913 | Concreto | COLUMNA B11 CIM A PISO 1 - COLUMNAS PISO 1 A PISO 2 SALON COMUNAL 3 | 2026-06-16 | 8/11/2026 12:00:00 AM | 56 | 28 | 27.3 | 97
B-19388 NATIVA | 913 | Concreto | COLUMNA B11 CIM A PISO 1 - COLUMNAS PISO 1 A PISO 2 SALON COMUNAL 3 | 2026-06-16 | 8/11/2026 12:00:00 AM | 56 | 28 | 26.1 | 93
B-19388 NATIVA | 913 | Concreto | COLUMNA B11 CIM A PISO 1 - COLUMNAS PISO 1 A PISO 2 SALON COMUNAL 3 | 2026-06-16 | 7/14/2026 12:00:00 AM | 28 | 28 | 24 | 86
B-19388 NATIVA | 913 | Concreto | COLUMNA B11 CIM A PISO 1 - COLUMNAS PISO 1 A PISO 2 SALON COMUNAL 3 | 2026-06-16 | 7/14/2026 12:00:00 AM | 28 | 28 | 24.7 | 88
B-19388 NATIVA | 913 | Concreto | COLUMNA B11 CIM A PISO 1 - COLUMNAS PISO 1 A PISO 2 SALON COMUNAL 3 | 2026-06-16 | 7/14/2026 12:00:00 AM | 28 | 28 | 25.9 | 92
B-19388 NATIVA | 913 | Concreto | COLUMNA B11 CIM A PISO 1 - COLUMNAS PISO 1 A PISO 2 SALON COMUNAL 3 | 2026-06-16 | 6/23/2026 12:00:00 AM | 7 | 28 | 21.9 | 78
B-19388 NATIVA | 913 | Concreto | COLUMNA B11 CIM A PISO 1 - COLUMNAS PISO 1 A PISO 2 SALON COMUNAL 3 | 2026-06-16 | 6/23/2026 12:00:00 AM | 7 | 28 | 22.2 | 79
B-19388 NATIVA | 913 | Concreto | COLUMNA B11 CIM A PISO 1 - COLUMNAS PISO 1 A PISO 2 SALON COMUNAL 3 | 2026-06-16 | 6/23/2026 12:00:00 AM | 7 | 28 | 20 | 71
B-19388 NATIVA | 907 | Concreto | PLACA PISO 3 COMUNAL 3 EJES 5-6 A-D | 2026-06-13 | 8/8/2026 12:00:00 AM | 56 | 28 | 29 | 104
B-19388 NATIVA | 907 | Concreto | PLACA PISO 3 COMUNAL 3 EJES 5-6 A-D | 2026-06-13 | 8/8/2026 12:00:00 AM | 56 | 28 | 29.5 | 105
B-19388 NATIVA | 907 | Concreto | PLACA PISO 3 COMUNAL 3 EJES 5-6 A-D | 2026-06-13 | 8/8/2026 12:00:00 AM | 56 | 28 | 28.3 | 101
B-19388 NATIVA | 907 | Concreto | PLACA PISO 3 COMUNAL 3 EJES 5-6 A-D | 2026-06-13 | 7/11/2026 12:00:00 AM | 28 | 28 | 24.5 | 88
B-19388 NATIVA | 907 | Concreto | PLACA PISO 3 COMUNAL 3 EJES 5-6 A-D | 2026-06-13 | 7/11/2026 12:00:00 AM | 28 | 28 | 26.1 | 93
B-19388 NATIVA | 907 | Concreto | PLACA PISO 3 COMUNAL 3 EJES 5-6 A-D | 2026-06-13 | 7/11/2026 12:00:00 AM | 28 | 28 | 26 | 93
B-19388 NATIVA | 907 | Concreto | PLACA PISO 3 COMUNAL 3 EJES 5-6 A-D | 2026-06-13 | 6/20/2026 12:00:00 AM | 7 | 28 | 20.2 | 72
B-19388 NATIVA | 907 | Concreto | PLACA PISO 3 COMUNAL 3 EJES 5-6 A-D | 2026-06-13 | 6/20/2026 12:00:00 AM | 7 | 28 | 17.1 | 61
B-19388 NATIVA | 907 | Concreto | PLACA PISO 3 COMUNAL 3 EJES 5-6 A-D | 2026-06-13 | 6/20/2026 12:00:00 AM | 7 | 28 | 18.1 | 65
B-19388 NATIVA | 908 | Concreto | PLACA PISO 3 COMUNAL 3 EJES 5-6 A-D | 2026-06-13 | 7/11/2026 12:00:00 AM | 28 | 28 | 30.9 | 110
B-19388 NATIVA | 908 | Concreto | PLACA PISO 3 COMUNAL 3 EJES 5-6 A-D | 2026-06-13 | 7/11/2026 12:00:00 AM | 28 | 28 | 28 | 100
B-19388 NATIVA | 908 | Concreto | PLACA PISO 3 COMUNAL 3 EJES 5-6 A-D | 2026-06-13 | 7/11/2026 12:00:00 AM | 28 | 28 | 24.9 | 89
B-19388 NATIVA | 908 | Concreto | PLACA PISO 3 COMUNAL 3 EJES 5-6 A-D | 2026-06-13 | 6/20/2026 12:00:00 AM | 7 | 28 | 21.7 | 77
B-19388 NATIVA | 908 | Concreto | PLACA PISO 3 COMUNAL 3 EJES 5-6 A-D | 2026-06-13 | 6/20/2026 12:00:00 AM | 7 | 28 | 22.7 | 81
B-19388 NATIVA | 908 | Concreto | PLACA PISO 3 COMUNAL 3 EJES 5-6 A-D | 2026-06-13 | 6/20/2026 12:00:00 AM | 7 | 28 | 20.3 | 72
B-19388 NATIVA | 904 | Concreto | PLACA P24 2401-2412 +PASILLO + ESCALERA P22 EJE 2 | 2026-06-12 | 7/10/2026 12:00:00 AM | 28 | 21 | 22.8 | 109
B-19388 NATIVA | 904 | Concreto | PLACA P24 2401-2412 +PASILLO + ESCALERA P22 EJE 2 | 2026-06-12 | 7/10/2026 12:00:00 AM | 28 | 21 | 19.2 | 92
B-19388 NATIVA | 904 | Concreto | PLACA P24 2401-2412 +PASILLO + ESCALERA P22 EJE 2 | 2026-06-12 | 7/10/2026 12:00:00 AM | 28 | 21 | 22.7 | 108
B-19388 NATIVA | 904 | Concreto | PLACA P24 2401-2412 +PASILLO + ESCALERA P22 EJE 2 | 2026-06-12 | 6/19/2026 12:00:00 AM | 7 | 21 | 18.5 | 88
B-19388 NATIVA | 904 | Concreto | PLACA P24 2401-2412 +PASILLO + ESCALERA P22 EJE 2 | 2026-06-12 | 6/19/2026 12:00:00 AM | 7 | 21 | 18.2 | 87
B-19388 NATIVA | 904 | Concreto | PLACA P24 2401-2412 +PASILLO + ESCALERA P22 EJE 2 | 2026-06-12 | 6/19/2026 12:00:00 AM | 7 | 21 | 18.3 | 87
B-19388 NATIVA | 905 | Concreto | MUROS P23 AP 2308-2309 TORRE 5 | 2026-06-12 | 7/10/2026 12:00:00 AM | 28 | 28 | 31.2 | 111
B-19388 NATIVA | 905 | Concreto | MUROS P23 AP 2308-2309 TORRE 5 | 2026-06-12 | 7/10/2026 12:00:00 AM | 28 | 28 | 30.8 | 110
B-19388 NATIVA | 905 | Concreto | MUROS P23 AP 2308-2309 TORRE 5 | 2026-06-12 | 7/10/2026 12:00:00 AM | 28 | 28 | 32.8 | 117
B-19388 NATIVA | 905 | Concreto | MUROS P23 AP 2308-2309 TORRE 5 | 2026-06-12 | 6/19/2026 12:00:00 AM | 7 | 28 | 26.3 | 94
B-19388 NATIVA | 905 | Concreto | MUROS P23 AP 2308-2309 TORRE 5 | 2026-06-12 | 6/19/2026 12:00:00 AM | 7 | 28 | 26.6 | 95
B-19388 NATIVA | 905 | Concreto | MUROS P23 AP 2308-2309 TORRE 5 | 2026-06-12 | 6/19/2026 12:00:00 AM | 7 | 28 | 24.5 | 87
B-19388 NATIVA | 906 | Concreto | MUROS PISO 28 APTOS 2801 Y 2812 TORRE 4 | 2026-06-12 | 7/10/2026 12:00:00 AM | 28 | 28 | 32.9 | 117
B-19388 NATIVA | 906 | Concreto | MUROS PISO 28 APTOS 2801 Y 2812 TORRE 4 | 2026-06-12 | 7/10/2026 12:00:00 AM | 28 | 28 | 35.1 | 125
B-19388 NATIVA | 906 | Concreto | MUROS PISO 28 APTOS 2801 Y 2812 TORRE 4 | 2026-06-12 | 7/10/2026 12:00:00 AM | 28 | 28 | 33 | 118
B-19388 NATIVA | 906 | Concreto | MUROS PISO 28 APTOS 2801 Y 2812 TORRE 4 | 2026-06-12 | 6/19/2026 12:00:00 AM | 7 | 28 | 28.2 | 101
B-19388 NATIVA | 906 | Concreto | MUROS PISO 28 APTOS 2801 Y 2812 TORRE 4 | 2026-06-12 | 6/19/2026 12:00:00 AM | 7 | 28 | 29 | 103
B-19388 NATIVA | 906 | Concreto | MUROS PISO 28 APTOS 2801 Y 2812 TORRE 4 | 2026-06-12 | 6/19/2026 12:00:00 AM | 7 | 28 | 29.9 | 107
B-19388 NATIVA | 900 | Concreto | PLACA P24 AP 2404-2405 TORRE 5 | 2026-06-11 | 7/9/2026 12:00:00 AM | 28 | 21 | 23.5 | 112
B-19388 NATIVA | 900 | Concreto | PLACA P24 AP 2404-2405 TORRE 5 | 2026-06-11 | 7/9/2026 12:00:00 AM | 28 | 21 | 23.5 | 112
B-19388 NATIVA | 900 | Concreto | PLACA P24 AP 2404-2405 TORRE 5 | 2026-06-11 | 7/9/2026 12:00:00 AM | 28 | 21 | 25.1 | 119
B-19388 NATIVA | 900 | Concreto | PLACA P24 AP 2404-2405 TORRE 5 | 2026-06-11 | 6/19/2026 12:00:00 AM | 8 | 21 | 18.2 | 87
B-19388 NATIVA | 900 | Concreto | PLACA P24 AP 2404-2405 TORRE 5 | 2026-06-11 | 6/19/2026 12:00:00 AM | 8 | 21 | 20 | 95
B-19388 NATIVA | 900 | Concreto | PLACA P24 AP 2404-2405 TORRE 5 | 2026-06-11 | 6/19/2026 12:00:00 AM | 8 | 21 | 19.1 | 91
B-19388 NATIVA | 901 | Concreto | MUROS P2311-2310 TORRE 5 | 2026-06-11 | 7/9/2026 12:00:00 AM | 28 | 28 | 33.3 | 119
B-19388 NATIVA | 901 | Concreto | MUROS P2311-2310 TORRE 5 | 2026-06-11 | 7/9/2026 12:00:00 AM | 28 | 28 | 33.5 | 120
B-19388 NATIVA | 901 | Concreto | MUROS P2311-2310 TORRE 5 | 2026-06-11 | 7/9/2026 12:00:00 AM | 28 | 28 | 34.8 | 124
B-19388 NATIVA | 901 | Concreto | MUROS P2311-2310 TORRE 5 | 2026-06-11 | 6/19/2026 12:00:00 AM | 8 | 28 | 28.8 | 103
B-19388 NATIVA | 901 | Concreto | MUROS P2311-2310 TORRE 5 | 2026-06-11 | 6/19/2026 12:00:00 AM | 8 | 28 | 28.9 | 103
B-19388 NATIVA | 901 | Concreto | MUROS P2311-2310 TORRE 5 | 2026-06-11 | 6/19/2026 12:00:00 AM | 8 | 28 | 27.4 | 98
B-19388 NATIVA | 902 | Concreto | MUROS PISO 28 APTOS 2806 Y 2807 TORRE 4 | 2026-06-11 | 7/9/2026 12:00:00 AM | 28 | 28 | 29.3 | 105
B-19388 NATIVA | 902 | Concreto | MUROS PISO 28 APTOS 2806 Y 2807 TORRE 4 | 2026-06-11 | 7/9/2026 12:00:00 AM | 28 | 28 | 29.1 | 104
B-19388 NATIVA | 902 | Concreto | MUROS PISO 28 APTOS 2806 Y 2807 TORRE 4 | 2026-06-11 | 7/9/2026 12:00:00 AM | 28 | 28 | 30.1 | 108
B-19388 NATIVA | 902 | Concreto | MUROS PISO 28 APTOS 2806 Y 2807 TORRE 4 | 2026-06-11 | 6/19/2026 12:00:00 AM | 8 | 28 | 23.3 | 83
B-19388 NATIVA | 902 | Concreto | MUROS PISO 28 APTOS 2806 Y 2807 TORRE 4 | 2026-06-11 | 6/19/2026 12:00:00 AM | 8 | 28 | 22.1 | 79
B-19388 NATIVA | 902 | Concreto | MUROS PISO 28 APTOS 2806 Y 2807 TORRE 4 | 2026-06-11 | 6/19/2026 12:00:00 AM | 8 | 28 | 23.2 | 83
B-19388 NATIVA | 903 | Concreto | COLUMNAS SALON COMUNAL 3 - CIMENTACION PISO 1 | 2026-06-11 | 7/9/2026 12:00:00 AM | 28 | 28 | 34.3 | 122
B-19388 NATIVA | 903 | Concreto | COLUMNAS SALON COMUNAL 3 - CIMENTACION PISO 1 | 2026-06-11 | 7/9/2026 12:00:00 AM | 28 | 28 | 31 | 111
B-19388 NATIVA | 903 | Concreto | COLUMNAS SALON COMUNAL 3 - CIMENTACION PISO 1 | 2026-06-11 | 7/9/2026 12:00:00 AM | 28 | 28 | 33.9 | 121
B-19388 NATIVA | 903 | Concreto | COLUMNAS SALON COMUNAL 3 - CIMENTACION PISO 1 | 2026-06-11 | 6/19/2026 12:00:00 AM | 8 | 28 | 26.7 | 95
B-19388 NATIVA | 903 | Concreto | COLUMNAS SALON COMUNAL 3 - CIMENTACION PISO 1 | 2026-06-11 | 6/19/2026 12:00:00 AM | 8 | 28 | 27.6 | 98
B-19388 NATIVA | 903 | Concreto | COLUMNAS SALON COMUNAL 3 - CIMENTACION PISO 1 | 2026-06-11 | 6/19/2026 12:00:00 AM | 8 | 28 | 26.3 | 94
B-19388 NATIVA | 894 | Concreto | PLACA P24 AP 2403 - 2402 + PASILLO + ESCALERA ESCALERA P22 EJE 23 | 2026-06-10 | 7/8/2026 12:00:00 AM | 28 | 21 | 24 | 114
B-19388 NATIVA | 894 | Concreto | PLACA P24 AP 2403 - 2402 + PASILLO + ESCALERA ESCALERA P22 EJE 23 | 2026-06-10 | 7/8/2026 12:00:00 AM | 28 | 21 | 22.4 | 106
B-19388 NATIVA | 894 | Concreto | PLACA P24 AP 2403 - 2402 + PASILLO + ESCALERA ESCALERA P22 EJE 23 | 2026-06-10 | 7/8/2026 12:00:00 AM | 28 | 21 | 24.1 | 115
B-19388 NATIVA | 894 | Concreto | PLACA P24 AP 2403 - 2402 + PASILLO + ESCALERA ESCALERA P22 EJE 23 | 2026-06-10 | 6/19/2026 12:00:00 AM | 9 | 21 | 19.4 | 92
B-19388 NATIVA | 894 | Concreto | PLACA P24 AP 2403 - 2402 + PASILLO + ESCALERA ESCALERA P22 EJE 23 | 2026-06-10 | 6/19/2026 12:00:00 AM | 9 | 21 | 20.1 | 96
B-19388 NATIVA | 894 | Concreto | PLACA P24 AP 2403 - 2402 + PASILLO + ESCALERA ESCALERA P22 EJE 23 | 2026-06-10 | 6/19/2026 12:00:00 AM | 9 | 21 | 20.5 | 98
B-19388 NATIVA | 895 | Concreto | PLACA PISO 28 APTOS 2810-2811 Y ESCALERA EJES (2-4) PISO 27 A 28 TORRE 4 | 2026-06-10 | 8/5/2026 12:00:00 AM | 56 | 21 | 23.4 | 112
B-19388 NATIVA | 895 | Concreto | PLACA PISO 28 APTOS 2810-2811 Y ESCALERA EJES (2-4) PISO 27 A 28 TORRE 4 | 2026-06-10 | 8/5/2026 12:00:00 AM | 56 | 21 | 20.2 | 96
B-19388 NATIVA | 895 | Concreto | PLACA PISO 28 APTOS 2810-2811 Y ESCALERA EJES (2-4) PISO 27 A 28 TORRE 4 | 2026-06-10 | 8/5/2026 12:00:00 AM | 56 | 21 | 20.1 | 96
B-19388 NATIVA | 895 | Concreto | PLACA PISO 28 APTOS 2810-2811 Y ESCALERA EJES (2-4) PISO 27 A 28 TORRE 4 | 2026-06-10 | 7/8/2026 12:00:00 AM | 28 | 21 | 20.4 | 97
B-19388 NATIVA | 895 | Concreto | PLACA PISO 28 APTOS 2810-2811 Y ESCALERA EJES (2-4) PISO 27 A 28 TORRE 4 | 2026-06-10 | 7/8/2026 12:00:00 AM | 28 | 21 | 20 | 95
B-19388 NATIVA | 895 | Concreto | PLACA PISO 28 APTOS 2810-2811 Y ESCALERA EJES (2-4) PISO 27 A 28 TORRE 4 | 2026-06-10 | 7/8/2026 12:00:00 AM | 28 | 21 | 21.5 | 102
B-19388 NATIVA | 895 | Concreto | PLACA PISO 28 APTOS 2810-2811 Y ESCALERA EJES (2-4) PISO 27 A 28 TORRE 4 | 2026-06-10 | 6/19/2026 12:00:00 AM | 9 | 21 | 15.8 | 75
B-19388 NATIVA | 895 | Concreto | PLACA PISO 28 APTOS 2810-2811 Y ESCALERA EJES (2-4) PISO 27 A 28 TORRE 4 | 2026-06-10 | 6/19/2026 12:00:00 AM | 9 | 21 | 18 | 86
B-19388 NATIVA | 895 | Concreto | PLACA PISO 28 APTOS 2810-2811 Y ESCALERA EJES (2-4) PISO 27 A 28 TORRE 4 | 2026-06-10 | 6/19/2026 12:00:00 AM | 9 | 21 | 16.5 | 78
B-19388 NATIVA | 896 | Concreto | SALON COMUNAL 3 - COLUMNAS PISO 1 A PISO 2 | 2026-06-10 | 7/8/2026 12:00:00 AM | 28 | 28 | 31.2 | 112
B-19388 NATIVA | 896 | Concreto | SALON COMUNAL 3 - COLUMNAS PISO 1 A PISO 2 | 2026-06-10 | 7/8/2026 12:00:00 AM | 28 | 28 | 31.8 | 114
B-19388 NATIVA | 896 | Concreto | SALON COMUNAL 3 - COLUMNAS PISO 1 A PISO 2 | 2026-06-10 | 7/8/2026 12:00:00 AM | 28 | 28 | 32 | 114
B-19388 NATIVA | 896 | Concreto | SALON COMUNAL 3 - COLUMNAS PISO 1 A PISO 2 | 2026-06-10 | 6/19/2026 12:00:00 AM | 9 | 28 | 26.1 | 93
B-19388 NATIVA | 896 | Concreto | SALON COMUNAL 3 - COLUMNAS PISO 1 A PISO 2 | 2026-06-10 | 6/19/2026 12:00:00 AM | 9 | 28 | 26.2 | 93
B-19388 NATIVA | 896 | Concreto | SALON COMUNAL 3 - COLUMNAS PISO 1 A PISO 2 | 2026-06-10 | 6/19/2026 12:00:00 AM | 9 | 28 | 26.9 | 96
B-19388 NATIVA | 897 | Concreto | MUROS AP 2306-2307 TORRE 5 | 2026-06-10 | 7/8/2026 12:00:00 AM | 28 | 28 | 32.2 | 115
B-19388 NATIVA | 897 | Concreto | MUROS AP 2306-2307 TORRE 5 | 2026-06-10 | 7/8/2026 12:00:00 AM | 28 | 28 | 32.7 | 117
B-19388 NATIVA | 897 | Concreto | MUROS AP 2306-2307 TORRE 5 | 2026-06-10 | 7/8/2026 12:00:00 AM | 28 | 28 | 33.6 | 120
B-19388 NATIVA | 897 | Concreto | MUROS AP 2306-2307 TORRE 5 | 2026-06-10 | 6/19/2026 12:00:00 AM | 9 | 28 | 25.9 | 92
B-19388 NATIVA | 897 | Concreto | MUROS AP 2306-2307 TORRE 5 | 2026-06-10 | 6/19/2026 12:00:00 AM | 9 | 28 | 27.5 | 98
B-19388 NATIVA | 897 | Concreto | MUROS AP 2306-2307 TORRE 5 | 2026-06-10 | 6/19/2026 12:00:00 AM | 9 | 28 | 26.6 | 95
B-19388 NATIVA | 898 | Concreto | COLUMNA G6 PISO 28 TORRE 4 | 2026-06-10 | 7/8/2026 12:00:00 AM | 28 | 42 | 45.3 | 108
B-19388 NATIVA | 898 | Concreto | COLUMNA G6 PISO 28 TORRE 4 | 2026-06-10 | 7/8/2026 12:00:00 AM | 28 | 42 | 43.9 | 104
B-19388 NATIVA | 898 | Concreto | COLUMNA G6 PISO 28 TORRE 4 | 2026-06-10 | 7/8/2026 12:00:00 AM | 28 | 42 | 44.9 | 107
B-19388 NATIVA | 898 | Concreto | COLUMNA G6 PISO 28 TORRE 4 | 2026-06-10 | 6/19/2026 12:00:00 AM | 9 | 42 | 36.5 | 87
B-19388 NATIVA | 898 | Concreto | COLUMNA G6 PISO 28 TORRE 4 | 2026-06-10 | 6/19/2026 12:00:00 AM | 9 | 42 | 37.3 | 89
B-19388 NATIVA | 898 | Concreto | COLUMNA G6 PISO 28 TORRE 4 | 2026-06-10 | 6/19/2026 12:00:00 AM | 9 | 42 | 36 | 86
B-19388 NATIVA | 899 | Concreto | MUROS PISO 28 APTOS 2802 Y 2803 TORRE 4 | 2026-06-10 | 7/8/2026 12:00:00 AM | 28 | 28 | 31.7 | 113
B-19388 NATIVA | 899 | Concreto | MUROS PISO 28 APTOS 2802 Y 2803 TORRE 4 | 2026-06-10 | 7/8/2026 12:00:00 AM | 28 | 28 | 29.1 | 104
B-19388 NATIVA | 899 | Concreto | MUROS PISO 28 APTOS 2802 Y 2803 TORRE 4 | 2026-06-10 | 7/8/2026 12:00:00 AM | 28 | 28 | 29.5 | 105
B-19388 NATIVA | 899 | Concreto | MUROS PISO 28 APTOS 2802 Y 2803 TORRE 4 | 2026-06-10 | 6/19/2026 12:00:00 AM | 9 | 28 | 28.1 | 100
B-19388 NATIVA | 899 | Concreto | MUROS PISO 28 APTOS 2802 Y 2803 TORRE 4 | 2026-06-10 | 6/19/2026 12:00:00 AM | 9 | 28 | 28.7 | 102
B-19388 NATIVA | 899 | Concreto | MUROS PISO 28 APTOS 2802 Y 2803 TORRE 4 | 2026-06-10 | 6/19/2026 12:00:00 AM | 9 | 28 | 26.5 | 94
B-19388 NATIVA | 889 | Concreto | PLACA P23 2308-2309 TORRE 5 | 2026-06-09 | 7/7/2026 12:00:00 AM | 28 | 21 | 22.9 | 109
B-19388 NATIVA | 889 | Concreto | PLACA P23 2308-2309 TORRE 5 | 2026-06-09 | 7/7/2026 12:00:00 AM | 28 | 21 | 20.9 | 99
B-19388 NATIVA | 889 | Concreto | PLACA P23 2308-2309 TORRE 5 | 2026-06-09 | 7/7/2026 12:00:00 AM | 28 | 21 | 21.7 | 103
B-19388 NATIVA | 889 | Concreto | PLACA P23 2308-2309 TORRE 5 | 2026-06-09 | 6/16/2026 12:00:00 AM | 7 | 21 | 18.3 | 87
B-19388 NATIVA | 889 | Concreto | PLACA P23 2308-2309 TORRE 5 | 2026-06-09 | 6/16/2026 12:00:00 AM | 7 | 21 | 17.4 | 83
B-19388 NATIVA | 889 | Concreto | PLACA P23 2308-2309 TORRE 5 | 2026-06-09 | 6/16/2026 12:00:00 AM | 7 | 21 | 18.2 | 86
B-19388 NATIVA | 890 | Concreto | PLACA PISO 28 APTOS 2808-2809 TORRE 4 | 2026-06-09 | 7/7/2026 12:00:00 AM | 28 | 21 | 24.8 | 118
B-19388 NATIVA | 890 | Concreto | PLACA PISO 28 APTOS 2808-2809 TORRE 4 | 2026-06-09 | 7/7/2026 12:00:00 AM | 28 | 21 | 25.3 | 120
B-19388 NATIVA | 890 | Concreto | PLACA PISO 28 APTOS 2808-2809 TORRE 4 | 2026-06-09 | 7/7/2026 12:00:00 AM | 28 | 21 | 24.7 | 118
B-19388 NATIVA | 890 | Concreto | PLACA PISO 28 APTOS 2808-2809 TORRE 4 | 2026-06-09 | 6/16/2026 12:00:00 AM | 7 | 21 | 21.1 | 100
B-19388 NATIVA | 890 | Concreto | PLACA PISO 28 APTOS 2808-2809 TORRE 4 | 2026-06-09 | 6/16/2026 12:00:00 AM | 7 | 21 | 21 | 100
B-19388 NATIVA | 890 | Concreto | PLACA PISO 28 APTOS 2808-2809 TORRE 4 | 2026-06-09 | 6/16/2026 12:00:00 AM | 7 | 21 | 22.4 | 107
B-19388 NATIVA | 891 | Concreto | MUROS AP 2301-2312 TORRE 5 | 2026-06-09 | 7/7/2026 12:00:00 AM | 28 | 28 | 35.4 | 126
B-19388 NATIVA | 891 | Concreto | MUROS AP 2301-2312 TORRE 5 | 2026-06-09 | 7/7/2026 12:00:00 AM | 28 | 28 | 35 | 125
B-19388 NATIVA | 891 | Concreto | MUROS AP 2301-2312 TORRE 5 | 2026-06-09 | 7/7/2026 12:00:00 AM | 28 | 28 | 31 | 111
B-19388 NATIVA | 891 | Concreto | MUROS AP 2301-2312 TORRE 5 | 2026-06-09 | 6/16/2026 12:00:00 AM | 7 | 28 | 29.4 | 105
B-19388 NATIVA | 891 | Concreto | MUROS AP 2301-2312 TORRE 5 | 2026-06-09 | 6/16/2026 12:00:00 AM | 7 | 28 | 29.2 | 104
B-19388 NATIVA | 891 | Concreto | MUROS AP 2301-2312 TORRE 5 | 2026-06-09 | 6/16/2026 12:00:00 AM | 7 | 28 | 28.6 | 102
B-19388 NATIVA | 892 | Concreto | MUROS PISO 28 APTOS 2804 Y 2805 TORRE 4 | 2026-06-09 | 7/7/2026 12:00:00 AM | 28 | 28 | 31.3 | 112
B-19388 NATIVA | 892 | Concreto | MUROS PISO 28 APTOS 2804 Y 2805 TORRE 4 | 2026-06-09 | 7/7/2026 12:00:00 AM | 28 | 28 | 31.6 | 113
B-19388 NATIVA | 892 | Concreto | MUROS PISO 28 APTOS 2804 Y 2805 TORRE 4 | 2026-06-09 | 7/7/2026 12:00:00 AM | 28 | 28 | 30.6 | 109
B-19388 NATIVA | 892 | Concreto | MUROS PISO 28 APTOS 2804 Y 2805 TORRE 4 | 2026-06-09 | 6/16/2026 12:00:00 AM | 7 | 28 | 25.9 | 93
B-19388 NATIVA | 892 | Concreto | MUROS PISO 28 APTOS 2804 Y 2805 TORRE 4 | 2026-06-09 | 6/16/2026 12:00:00 AM | 7 | 28 | 27.6 | 99
B-19388 NATIVA | 892 | Concreto | MUROS PISO 28 APTOS 2804 Y 2805 TORRE 4 | 2026-06-09 | 6/16/2026 12:00:00 AM | 7 | 28 | 26 | 93
B-19388 NATIVA | 893 | Concreto | COLUMNA D6 PISO 28 TORRE 4 | 2026-06-09 | 7/7/2026 12:00:00 AM | 28 | 42 | 42.4 | 101
B-19388 NATIVA | 893 | Concreto | COLUMNA D6 PISO 28 TORRE 4 | 2026-06-09 | 7/7/2026 12:00:00 AM | 28 | 42 | 49.4 | 118
B-19388 NATIVA | 893 | Concreto | COLUMNA D6 PISO 28 TORRE 4 | 2026-06-09 | 7/7/2026 12:00:00 AM | 28 | 42 | 45.4 | 108
B-19388 NATIVA | 893 | Concreto | COLUMNA D6 PISO 28 TORRE 4 | 2026-06-09 | 6/16/2026 12:00:00 AM | 7 | 42 | 38.3 | 91
B-19388 NATIVA | 893 | Concreto | COLUMNA D6 PISO 28 TORRE 4 | 2026-06-09 | 6/16/2026 12:00:00 AM | 7 | 42 | 39.8 | 95
B-19388 NATIVA | 893 | Concreto | COLUMNA D6 PISO 28 TORRE 4 | 2026-06-09 | 6/16/2026 12:00:00 AM | 7 | 42 | 43.5 | 104
B-19388 NATIVA | 886 | Concreto | PLACA PISO 1 - SALON COMUNAL 3 RAMPA | 2026-06-06 | 8/1/2026 12:00:00 AM | 56 | 28 | 29.9 | 107
B-19388 NATIVA | 886 | Concreto | PLACA PISO 1 - SALON COMUNAL 3 RAMPA | 2026-06-06 | 8/1/2026 12:00:00 AM | 56 | 28 | 30.3 | 108
B-19388 NATIVA | 886 | Concreto | PLACA PISO 1 - SALON COMUNAL 3 RAMPA | 2026-06-06 | 7/4/2026 12:00:00 AM | 28 | 28 | 25 | 89
B-19388 NATIVA | 886 | Concreto | PLACA PISO 1 - SALON COMUNAL 3 RAMPA | 2026-06-06 | 7/4/2026 12:00:00 AM | 28 | 28 | 26.5 | 94
B-19388 NATIVA | 886 | Concreto | PLACA PISO 1 - SALON COMUNAL 3 RAMPA | 2026-06-06 | 7/4/2026 12:00:00 AM | 28 | 28 | 22.8 | 82
B-19388 NATIVA | 886 | Concreto | PLACA PISO 1 - SALON COMUNAL 3 RAMPA | 2026-06-06 | 6/13/2026 12:00:00 AM | 7 | 28 | 24.2 | 86
B-19388 NATIVA | 886 | Concreto | PLACA PISO 1 - SALON COMUNAL 3 RAMPA | 2026-06-06 | 6/13/2026 12:00:00 AM | 7 | 28 | 23.1 | 82
B-19388 NATIVA | 886 | Concreto | PLACA PISO 1 - SALON COMUNAL 3 RAMPA | 2026-06-06 | 6/13/2026 12:00:00 AM | 7 | 28 | 22.4 | 80
B-19388 NATIVA | 887 | Concreto | PLACA P23 AP 2311-2310 + PASILLO TORRE 5 | 2026-06-06 | 8/1/2026 12:00:00 AM | 56 | 21 | 20.3 | 96
B-19388 NATIVA | 887 | Concreto | PLACA P23 AP 2311-2310 + PASILLO TORRE 5 | 2026-06-06 | 8/1/2026 12:00:00 AM | 56 | 21 | 20.6 | 98
B-19388 NATIVA | 887 | Concreto | PLACA P23 AP 2311-2310 + PASILLO TORRE 5 | 2026-06-06 | 8/1/2026 12:00:00 AM | 56 | 21 | 19.3 | 92
B-19388 NATIVA | 887 | Concreto | PLACA P23 AP 2311-2310 + PASILLO TORRE 5 | 2026-06-06 | 7/4/2026 12:00:00 AM | 28 | 21 | 18.5 | 88
B-19388 NATIVA | 887 | Concreto | PLACA P23 AP 2311-2310 + PASILLO TORRE 5 | 2026-06-06 | 7/4/2026 12:00:00 AM | 28 | 21 | 18.6 | 89
B-19388 NATIVA | 887 | Concreto | PLACA P23 AP 2311-2310 + PASILLO TORRE 5 | 2026-06-06 | 7/4/2026 12:00:00 AM | 28 | 21 | 18.7 | 89
B-19388 NATIVA | 887 | Concreto | PLACA P23 AP 2311-2310 + PASILLO TORRE 5 | 2026-06-06 | 6/13/2026 12:00:00 AM | 7 | 21 | 16.2 | 77
B-19388 NATIVA | 887 | Concreto | PLACA P23 AP 2311-2310 + PASILLO TORRE 5 | 2026-06-06 | 6/13/2026 12:00:00 AM | 7 | 21 | 15.6 | 74
B-19388 NATIVA | 887 | Concreto | PLACA P23 AP 2311-2310 + PASILLO TORRE 5 | 2026-06-06 | 6/13/2026 12:00:00 AM | 7 | 21 | 16.1 | 77
B-19388 NATIVA | 888 | Concreto | MUROS AP 2304-2305 TORRE 5 | 2026-06-06 | 7/4/2026 12:00:00 AM | 28 | 28 | 29.3 | 104
B-19388 NATIVA | 888 | Concreto | MUROS AP 2304-2305 TORRE 5 | 2026-06-06 | 7/4/2026 12:00:00 AM | 28 | 28 | 27.5 | 98
B-19388 NATIVA | 888 | Concreto | MUROS AP 2304-2305 TORRE 5 | 2026-06-06 | 7/4/2026 12:00:00 AM | 28 | 28 | 30.1 | 107
B-19388 NATIVA | 888 | Concreto | MUROS AP 2304-2305 TORRE 5 | 2026-06-06 | 6/13/2026 12:00:00 AM | 7 | 28 | 23.7 | 85
B-19388 NATIVA | 888 | Concreto | MUROS AP 2304-2305 TORRE 5 | 2026-06-06 | 6/13/2026 12:00:00 AM | 7 | 28 | 23.4 | 84
B-19388 NATIVA | 888 | Concreto | MUROS AP 2304-2305 TORRE 5 | 2026-06-06 | 6/13/2026 12:00:00 AM | 7 | 28 | 24.2 | 86
B-19388 NATIVA | B | Concreto | PLACA PISO 1 - SALON COMUNAL 3 RAMPA | 2026-06-06 | 8/1/2026 12:00:00 AM | 56 | 28 | 32.4 | 116
B-19388 NATIVA | 883 | Concreto | PLACA PISO 28 APTOS 2801-2812 TORRE 4 | 2026-06-05 | 7/31/2026 12:00:00 AM | 56 | 21 | 24.7 | 117
B-19388 NATIVA | 883 | Concreto | PLACA PISO 28 APTOS 2801-2812 TORRE 4 | 2026-06-05 | 7/31/2026 12:00:00 AM | 56 | 21 | 28 | 133
B-19388 NATIVA | 883 | Concreto | PLACA PISO 28 APTOS 2801-2812 TORRE 4 | 2026-06-05 | 7/31/2026 12:00:00 AM | 56 | 21 | 30.8 | 147
B-19388 NATIVA | 883 | Concreto | PLACA PISO 28 APTOS 2801-2812 TORRE 4 | 2026-06-05 | 7/3/2026 12:00:00 AM | 28 | 21 | 20.3 | 96
B-19388 NATIVA | 883 | Concreto | PLACA PISO 28 APTOS 2801-2812 TORRE 4 | 2026-06-05 | 7/3/2026 12:00:00 AM | 28 | 21 | 21.1 | 100
B-19388 NATIVA | 883 | Concreto | PLACA PISO 28 APTOS 2801-2812 TORRE 4 | 2026-06-05 | 7/3/2026 12:00:00 AM | 28 | 21 | 19.5 | 93
B-19388 NATIVA | 883 | Concreto | PLACA PISO 28 APTOS 2801-2812 TORRE 4 | 2026-06-05 | 6/13/2026 12:00:00 AM | 8 | 21 | 19.8 | 94
B-19388 NATIVA | 883 | Concreto | PLACA PISO 28 APTOS 2801-2812 TORRE 4 | 2026-06-05 | 6/13/2026 12:00:00 AM | 8 | 21 | 16.9 | 81
B-19388 NATIVA | 883 | Concreto | PLACA PISO 28 APTOS 2801-2812 TORRE 4 | 2026-06-05 | 6/13/2026 12:00:00 AM | 8 | 21 | 17.3 | 82
B-19388 NATIVA | 884 | Concreto | PLACA P23 AP 2307-2306 TORRE 5 | 2026-06-05 | 7/3/2026 12:00:00 AM | 28 | 21 | 22.6 | 108
B-19388 NATIVA | 884 | Concreto | PLACA P23 AP 2307-2306 TORRE 5 | 2026-06-05 | 7/3/2026 12:00:00 AM | 28 | 21 | 20.8 | 99
B-19388 NATIVA | 884 | Concreto | PLACA P23 AP 2307-2306 TORRE 5 | 2026-06-05 | 7/3/2026 12:00:00 AM | 28 | 21 | 22.5 | 107
B-19388 NATIVA | 884 | Concreto | PLACA P23 AP 2307-2306 TORRE 5 | 2026-06-05 | 6/13/2026 12:00:00 AM | 8 | 21 | 20.2 | 96
B-19388 NATIVA | 884 | Concreto | PLACA P23 AP 2307-2306 TORRE 5 | 2026-06-05 | 6/13/2026 12:00:00 AM | 8 | 21 | 20.4 | 97
B-19388 NATIVA | 884 | Concreto | PLACA P23 AP 2307-2306 TORRE 5 | 2026-06-05 | 6/13/2026 12:00:00 AM | 8 | 21 | 20.9 | 100
B-19388 NATIVA | 885 | Concreto | MUROS P23 AP 2303-2302 TORRE 5 | 2026-06-05 | 7/3/2026 12:00:00 AM | 28 | 28 | 32.3 | 116
B-19388 NATIVA | 885 | Concreto | MUROS P23 AP 2303-2302 TORRE 5 | 2026-06-05 | 7/3/2026 12:00:00 AM | 28 | 28 | 31.2 | 112
B-19388 NATIVA | 885 | Concreto | MUROS P23 AP 2303-2302 TORRE 5 | 2026-06-05 | 7/3/2026 12:00:00 AM | 28 | 28 | 30 | 107
B-19388 NATIVA | 885 | Concreto | MUROS P23 AP 2303-2302 TORRE 5 | 2026-06-05 | 6/13/2026 12:00:00 AM | 8 | 28 | 27.3 | 98
B-19388 NATIVA | 885 | Concreto | MUROS P23 AP 2303-2302 TORRE 5 | 2026-06-05 | 6/13/2026 12:00:00 AM | 8 | 28 | 26.9 | 96
B-19388 NATIVA | 885 | Concreto | MUROS P23 AP 2303-2302 TORRE 5 | 2026-06-05 | 6/13/2026 12:00:00 AM | 8 | 28 | 30.4 | 108
B-19388 NATIVA | 879 | Concreto | PLACA P23 2301-2312 +PASILLO Y ESCALERA P21 EJE 2 TORRE 5 | 2026-06-04 | 7/30/2026 12:00:00 AM | 56 | 21 | 21.8 | 104
B-19388 NATIVA | 879 | Concreto | PLACA P23 2301-2312 +PASILLO Y ESCALERA P21 EJE 2 TORRE 5 | 2026-06-04 | 7/30/2026 12:00:00 AM | 56 | 21 | 19.6 | 93
B-19388 NATIVA | 879 | Concreto | PLACA P23 2301-2312 +PASILLO Y ESCALERA P21 EJE 2 TORRE 5 | 2026-06-04 | 7/30/2026 12:00:00 AM | 56 | 21 | 22.1 | 105
B-19388 NATIVA | 879 | Concreto | PLACA P23 2301-2312 +PASILLO Y ESCALERA P21 EJE 2 TORRE 5 | 2026-06-04 | 7/2/2026 12:00:00 AM | 28 | 21 | 18.2 | 86
B-19388 NATIVA | 879 | Concreto | PLACA P23 2301-2312 +PASILLO Y ESCALERA P21 EJE 2 TORRE 5 | 2026-06-04 | 7/2/2026 12:00:00 AM | 28 | 21 | 21 | 100
B-19388 NATIVA | 879 | Concreto | PLACA P23 2301-2312 +PASILLO Y ESCALERA P21 EJE 2 TORRE 5 | 2026-06-04 | 7/2/2026 12:00:00 AM | 28 | 21 | 19.6 | 94
B-19388 NATIVA | 879 | Concreto | PLACA P23 2301-2312 +PASILLO Y ESCALERA P21 EJE 2 TORRE 5 | 2026-06-04 | 6/13/2026 12:00:00 AM | 9 | 21 | 18.7 | 89
B-19388 NATIVA | 879 | Concreto | PLACA P23 2301-2312 +PASILLO Y ESCALERA P21 EJE 2 TORRE 5 | 2026-06-04 | 6/13/2026 12:00:00 AM | 9 | 21 | 18.9 | 90
B-19388 NATIVA | 879 | Concreto | PLACA P23 2301-2312 +PASILLO Y ESCALERA P21 EJE 2 TORRE 5 | 2026-06-04 | 6/13/2026 12:00:00 AM | 9 | 21 | 18.8 | 89
B-19388 NATIVA | 880 | Concreto | PLACA PISO 28 APTOS 2806-2807 Y ESCALERA EJES (18-20) PISO 26 A 27 TORRE 4 | 2026-06-04 | 7/2/2026 12:00:00 AM | 28 | 21 | 24.3 | 116
B-19388 NATIVA | 880 | Concreto | PLACA PISO 28 APTOS 2806-2807 Y ESCALERA EJES (18-20) PISO 26 A 27 TORRE 4 | 2026-06-04 | 7/2/2026 12:00:00 AM | 28 | 21 | 24.6 | 117
B-19388 NATIVA | 880 | Concreto | PLACA PISO 28 APTOS 2806-2807 Y ESCALERA EJES (18-20) PISO 26 A 27 TORRE 4 | 2026-06-04 | 7/2/2026 12:00:00 AM | 28 | 21 | 23.2 | 110
B-19388 NATIVA | 880 | Concreto | PLACA PISO 28 APTOS 2806-2807 Y ESCALERA EJES (18-20) PISO 26 A 27 TORRE 4 | 2026-06-04 | 6/13/2026 12:00:00 AM | 9 | 21 | 21.3 | 101
B-19388 NATIVA | 880 | Concreto | PLACA PISO 28 APTOS 2806-2807 Y ESCALERA EJES (18-20) PISO 26 A 27 TORRE 4 | 2026-06-04 | 6/13/2026 12:00:00 AM | 9 | 21 | 21 | 100
B-19388 NATIVA | 880 | Concreto | PLACA PISO 28 APTOS 2806-2807 Y ESCALERA EJES (18-20) PISO 26 A 27 TORRE 4 | 2026-06-04 | 6/13/2026 12:00:00 AM | 9 | 21 | 17.7 | 84
B-19388 NATIVA | 881 | Concreto | MUROS P22 AP 2208-2209 TORRE 5 | 2026-06-04 | 7/2/2026 12:00:00 AM | 28 | 28 | 26.7 | 96
B-19388 NATIVA | 881 | Concreto | MUROS P22 AP 2208-2209 TORRE 5 | 2026-06-04 | 7/2/2026 12:00:00 AM | 28 | 28 | 31.7 | 113
B-19388 NATIVA | 881 | Concreto | MUROS P22 AP 2208-2209 TORRE 5 | 2026-06-04 | 7/2/2026 12:00:00 AM | 28 | 28 | 27.3 | 98
B-19388 NATIVA | 881 | Concreto | MUROS P22 AP 2208-2209 TORRE 5 | 2026-06-04 | 6/13/2026 12:00:00 AM | 9 | 28 | 26.6 | 95
B-19388 NATIVA | 881 | Concreto | MUROS P22 AP 2208-2209 TORRE 5 | 2026-06-04 | 6/13/2026 12:00:00 AM | 9 | 28 | 25.7 | 92
B-19388 NATIVA | 881 | Concreto | MUROS P22 AP 2208-2209 TORRE 5 | 2026-06-04 | 6/13/2026 12:00:00 AM | 9 | 28 | 25.3 | 90
B-19388 NATIVA | 882 | Concreto | MUROS PISO 27 APTOS 2710 Y 2711 TORRE 4 | 2026-06-04 | 7/2/2026 12:00:00 AM | 28 | 28 | 32.4 | 116
B-19388 NATIVA | 882 | Concreto | MUROS PISO 27 APTOS 2710 Y 2711 TORRE 4 | 2026-06-04 | 7/2/2026 12:00:00 AM | 28 | 28 | 30 | 107
B-19388 NATIVA | 882 | Concreto | MUROS PISO 27 APTOS 2710 Y 2711 TORRE 4 | 2026-06-04 | 7/2/2026 12:00:00 AM | 28 | 28 | 29.4 | 105
B-19388 NATIVA | 882 | Concreto | MUROS PISO 27 APTOS 2710 Y 2711 TORRE 4 | 2026-06-04 | 6/13/2026 12:00:00 AM | 9 | 28 | 25.4 | 91
B-19388 NATIVA | 882 | Concreto | MUROS PISO 27 APTOS 2710 Y 2711 TORRE 4 | 2026-06-04 | 6/13/2026 12:00:00 AM | 9 | 28 | 26.6 | 95
B-19388 NATIVA | 882 | Concreto | MUROS PISO 27 APTOS 2710 Y 2711 TORRE 4 | 2026-06-04 | 6/13/2026 12:00:00 AM | 9 | 28 | 26.5 | 94
B-19388 NATIVA | 874 | Concreto | PLACA P23 AP 2304-2305 TORRE 5 | 2026-06-03 | 7/29/2026 12:00:00 AM | 56 | 21 | 21.6 | 103
B-19388 NATIVA | 874 | Concreto | PLACA P23 AP 2304-2305 TORRE 5 | 2026-06-03 | 7/29/2026 12:00:00 AM | 56 | 21 | 21.1 | 101
B-19388 NATIVA | 874 | Concreto | PLACA P23 AP 2304-2305 TORRE 5 | 2026-06-03 | 7/29/2026 12:00:00 AM | 56 | 21 | 21.7 | 103
B-19388 NATIVA | 874 | Concreto | PLACA P23 AP 2304-2305 TORRE 5 | 2026-06-03 | 7/1/2026 12:00:00 AM | 28 | 21 | 15.3 | 73
B-19388 NATIVA | 874 | Concreto | PLACA P23 AP 2304-2305 TORRE 5 | 2026-06-03 | 7/1/2026 12:00:00 AM | 28 | 21 | 19 | 90
B-19388 NATIVA | 874 | Concreto | PLACA P23 AP 2304-2305 TORRE 5 | 2026-06-03 | 7/1/2026 12:00:00 AM | 28 | 21 | 20.5 | 98
B-19388 NATIVA | 874 | Concreto | PLACA P23 AP 2304-2305 TORRE 5 | 2026-06-03 | 6/10/2026 12:00:00 AM | 7 | 21 | 18.3 | 87
B-19388 NATIVA | 874 | Concreto | PLACA P23 AP 2304-2305 TORRE 5 | 2026-06-03 | 6/10/2026 12:00:00 AM | 7 | 21 | 17.4 | 83
B-19388 NATIVA | 874 | Concreto | PLACA P23 AP 2304-2305 TORRE 5 | 2026-06-03 | 6/10/2026 12:00:00 AM | 7 | 21 | 15.3 | 73
B-19388 NATIVA | 875 | Concreto | PLACA PISO 28 APTOS 2802-2803 TORRE 4 | 2026-06-03 | 7/29/2026 12:00:00 AM | 56 | 21 | 23.2 | 110
B-19388 NATIVA | 875 | Concreto | PLACA PISO 28 APTOS 2802-2803 TORRE 4 | 2026-06-03 | 7/29/2026 12:00:00 AM | 56 | 21 | 21.8 | 104
B-19388 NATIVA | 875 | Concreto | PLACA PISO 28 APTOS 2802-2803 TORRE 4 | 2026-06-03 | 7/29/2026 12:00:00 AM | 56 | 21 | 22.6 | 107
B-19388 NATIVA | 875 | Concreto | PLACA PISO 28 APTOS 2802-2803 TORRE 4 | 2026-06-03 | 7/1/2026 12:00:00 AM | 28 | 21 | 19.6 | 93
B-19388 NATIVA | 875 | Concreto | PLACA PISO 28 APTOS 2802-2803 TORRE 4 | 2026-06-03 | 7/1/2026 12:00:00 AM | 28 | 21 | 19.7 | 94
B-19388 NATIVA | 875 | Concreto | PLACA PISO 28 APTOS 2802-2803 TORRE 4 | 2026-06-03 | 7/1/2026 12:00:00 AM | 28 | 21 | 11.6 | 55
B-19388 NATIVA | 875 | Concreto | PLACA PISO 28 APTOS 2802-2803 TORRE 4 | 2026-06-03 | 6/10/2026 12:00:00 AM | 7 | 21 | 18.7 | 89
B-19388 NATIVA | 875 | Concreto | PLACA PISO 28 APTOS 2802-2803 TORRE 4 | 2026-06-03 | 6/10/2026 12:00:00 AM | 7 | 21 | 14.2 | 68
B-19388 NATIVA | 875 | Concreto | PLACA PISO 28 APTOS 2802-2803 TORRE 4 | 2026-06-03 | 6/10/2026 12:00:00 AM | 7 | 21 | 18.5 | 88
B-19388 NATIVA | 876 | Concreto | MUROS P2211-2210 TORRE 5 | 2026-06-03 | 7/29/2026 12:00:00 AM | 56 | 28 | 30.3 | 108
B-19388 NATIVA | 876 | Concreto | MUROS P2211-2210 TORRE 5 | 2026-06-03 | 7/29/2026 12:00:00 AM | 56 | 28 | 29.7 | 106
B-19388 NATIVA | 876 | Concreto | MUROS P2211-2210 TORRE 5 | 2026-06-03 | 7/29/2026 12:00:00 AM | 56 | 28 | 31.6 | 113
B-19388 NATIVA | 876 | Concreto | MUROS P2211-2210 TORRE 5 | 2026-06-03 | 7/1/2026 12:00:00 AM | 28 | 28 | 25.7 | 92
B-19388 NATIVA | 876 | Concreto | MUROS P2211-2210 TORRE 5 | 2026-06-03 | 7/1/2026 12:00:00 AM | 28 | 28 | 29.5 | 105
B-19388 NATIVA | 876 | Concreto | MUROS P2211-2210 TORRE 5 | 2026-06-03 | 7/1/2026 12:00:00 AM | 28 | 28 | 27.8 | 99
B-19388 NATIVA | 876 | Concreto | MUROS P2211-2210 TORRE 5 | 2026-06-03 | 6/10/2026 12:00:00 AM | 7 | 28 | 24.7 | 88
B-19388 NATIVA | 876 | Concreto | MUROS P2211-2210 TORRE 5 | 2026-06-03 | 6/10/2026 12:00:00 AM | 7 | 28 | 25.6 | 91
B-19388 NATIVA | 876 | Concreto | MUROS P2211-2210 TORRE 5 | 2026-06-03 | 6/10/2026 12:00:00 AM | 7 | 28 | 22.3 | 80
B-19388 NATIVA | 877 | Concreto | MUROS PISO 27 APTOS 2708 Y 2709 TORRE 4 | 2026-06-03 | 7/29/2026 12:00:00 AM | 56 | 28 | 33.2 | 118
B-19388 NATIVA | 877 | Concreto | MUROS PISO 27 APTOS 2708 Y 2709 TORRE 4 | 2026-06-03 | 7/29/2026 12:00:00 AM | 56 | 28 | 34.5 | 123
B-19388 NATIVA | 877 | Concreto | MUROS PISO 27 APTOS 2708 Y 2709 TORRE 4 | 2026-06-03 | 7/29/2026 12:00:00 AM | 56 | 28 | 35.2 | 126
B-19388 NATIVA | 877 | Concreto | MUROS PISO 27 APTOS 2708 Y 2709 TORRE 4 | 2026-06-03 | 7/1/2026 12:00:00 AM | 28 | 28 | 14.6 | 52
B-19388 NATIVA | 877 | Concreto | MUROS PISO 27 APTOS 2708 Y 2709 TORRE 4 | 2026-06-03 | 7/1/2026 12:00:00 AM | 28 | 28 | 28.8 | 103
B-19388 NATIVA | 877 | Concreto | MUROS PISO 27 APTOS 2708 Y 2709 TORRE 4 | 2026-06-03 | 7/1/2026 12:00:00 AM | 28 | 28 | 27.2 | 97
B-19388 NATIVA | 877 | Concreto | MUROS PISO 27 APTOS 2708 Y 2709 TORRE 4 | 2026-06-03 | 6/10/2026 12:00:00 AM | 7 | 28 | 25.4 | 91
B-19388 NATIVA | 877 | Concreto | MUROS PISO 27 APTOS 2708 Y 2709 TORRE 4 | 2026-06-03 | 6/10/2026 12:00:00 AM | 7 | 28 | 25.5 | 91
B-19388 NATIVA | 877 | Concreto | MUROS PISO 27 APTOS 2708 Y 2709 TORRE 4 | 2026-06-03 | 6/10/2026 12:00:00 AM | 7 | 28 | 27.7 | 99
B-19388 NATIVA | 878 | Concreto | SALON COMUNAL - C11 C12 D11 D12 | 2026-06-03 | 7/29/2026 12:00:00 AM | 56 | 28 | 31.2 | 111
B-19388 NATIVA | 878 | Concreto | SALON COMUNAL - C11 C12 D11 D12 | 2026-06-03 | 7/29/2026 12:00:00 AM | 56 | 28 | 32.3 | 115
B-19388 NATIVA | 878 | Concreto | SALON COMUNAL - C11 C12 D11 D12 | 2026-06-03 | 7/29/2026 12:00:00 AM | 56 | 28 | 33 | 118
B-19388 NATIVA | 878 | Concreto | SALON COMUNAL - C11 C12 D11 D12 | 2026-06-03 | 7/1/2026 12:00:00 AM | 28 | 28 | 25.6 | 92
B-19388 NATIVA | 878 | Concreto | SALON COMUNAL - C11 C12 D11 D12 | 2026-06-03 | 7/1/2026 12:00:00 AM | 28 | 28 | 22.3 | 80
B-19388 NATIVA | 878 | Concreto | SALON COMUNAL - C11 C12 D11 D12 | 2026-06-03 | 7/1/2026 12:00:00 AM | 28 | 28 | 29.8 | 106
B-19388 NATIVA | 878 | Concreto | SALON COMUNAL - C11 C12 D11 D12 | 2026-06-03 | 6/10/2026 12:00:00 AM | 7 | 28 | 23.7 | 84
B-19388 NATIVA | 878 | Concreto | SALON COMUNAL - C11 C12 D11 D12 | 2026-06-03 | 6/10/2026 12:00:00 AM | 7 | 28 | 26.9 | 96
B-19388 NATIVA | 878 | Concreto | SALON COMUNAL - C11 C12 D11 D12 | 2026-06-03 | 6/10/2026 12:00:00 AM | 7 | 28 | 24.6 | 88
B-19388 NATIVA | 868 | Concreto | PLACA P23 AP 2303 - 2302 + PASILLO Y ESCALERA P21 EJE 23 | 2026-06-02 | 6/30/2026 12:00:00 AM | 28 | 21 | 22.2 | 106
B-19388 NATIVA | 868 | Concreto | PLACA P23 AP 2303 - 2302 + PASILLO Y ESCALERA P21 EJE 23 | 2026-06-02 | 6/30/2026 12:00:00 AM | 28 | 21 | 23.2 | 110
B-19388 NATIVA | 868 | Concreto | PLACA P23 AP 2303 - 2302 + PASILLO Y ESCALERA P21 EJE 23 | 2026-06-02 | 6/30/2026 12:00:00 AM | 28 | 21 | 21.9 | 104
B-19388 NATIVA | 868 | Concreto | PLACA P23 AP 2303 - 2302 + PASILLO Y ESCALERA P21 EJE 23 | 2026-06-02 | 6/9/2026 12:00:00 AM | 7 | 21 | 20.5 | 98
B-19388 NATIVA | 868 | Concreto | PLACA P23 AP 2303 - 2302 + PASILLO Y ESCALERA P21 EJE 23 | 2026-06-02 | 6/9/2026 12:00:00 AM | 7 | 21 | 15.3 | 73
B-19388 NATIVA | 868 | Concreto | PLACA P23 AP 2303 - 2302 + PASILLO Y ESCALERA P21 EJE 23 | 2026-06-02 | 6/9/2026 12:00:00 AM | 7 | 21 | 22.8 | 108
B-19388 NATIVA | 869 | Concreto | PLACA PISO 28 APTOS 2804-2805 TORRE 4 | 2026-06-02 | 6/30/2026 12:00:00 AM | 28 | 21 | 26.1 | 124
B-19388 NATIVA | 869 | Concreto | PLACA PISO 28 APTOS 2804-2805 TORRE 4 | 2026-06-02 | 6/30/2026 12:00:00 AM | 28 | 21 | 28.6 | 136
B-19388 NATIVA | 869 | Concreto | PLACA PISO 28 APTOS 2804-2805 TORRE 4 | 2026-06-02 | 6/30/2026 12:00:00 AM | 28 | 21 | 27.8 | 132
B-19388 NATIVA | 869 | Concreto | PLACA PISO 28 APTOS 2804-2805 TORRE 4 | 2026-06-02 | 6/9/2026 12:00:00 AM | 7 | 21 | 24.8 | 118
B-19388 NATIVA | 869 | Concreto | PLACA PISO 28 APTOS 2804-2805 TORRE 4 | 2026-06-02 | 6/9/2026 12:00:00 AM | 7 | 21 | 19.9 | 95
B-19388 NATIVA | 869 | Concreto | PLACA PISO 28 APTOS 2804-2805 TORRE 4 | 2026-06-02 | 6/9/2026 12:00:00 AM | 7 | 21 | 22.7 | 108
B-19388 NATIVA | 870 | Concreto | MUROS PISO 27 APTOS 2701 Y 2712 TORRE 4 | 2026-06-02 | 6/30/2026 12:00:00 AM | 28 | 28 | 30.3 | 108
B-19388 NATIVA | 870 | Concreto | MUROS PISO 27 APTOS 2701 Y 2712 TORRE 4 | 2026-06-02 | 6/30/2026 12:00:00 AM | 28 | 28 | 30.9 | 110
B-19388 NATIVA | 870 | Concreto | MUROS PISO 27 APTOS 2701 Y 2712 TORRE 4 | 2026-06-02 | 6/30/2026 12:00:00 AM | 28 | 28 | 25.4 | 91
B-19388 NATIVA | 870 | Concreto | MUROS PISO 27 APTOS 2701 Y 2712 TORRE 4 | 2026-06-02 | 6/9/2026 12:00:00 AM | 7 | 28 | 19.6 | 70
B-19388 NATIVA | 870 | Concreto | MUROS PISO 27 APTOS 2701 Y 2712 TORRE 4 | 2026-06-02 | 6/9/2026 12:00:00 AM | 7 | 28 | 27 | 96
B-19388 NATIVA | 870 | Concreto | MUROS PISO 27 APTOS 2701 Y 2712 TORRE 4 | 2026-06-02 | 6/9/2026 12:00:00 AM | 7 | 28 | 26.5 | 95
B-19388 NATIVA | 871 | Concreto | MUROS AP 2206-2207 TORRE 5 | 2026-06-02 | 6/30/2026 12:00:00 AM | 28 | 28 | 29.4 | 105
B-19388 NATIVA | 871 | Concreto | MUROS AP 2206-2207 TORRE 5 | 2026-06-02 | 6/30/2026 12:00:00 AM | 28 | 28 | 33.4 | 119
B-19388 NATIVA | 871 | Concreto | MUROS AP 2206-2207 TORRE 5 | 2026-06-02 | 6/30/2026 12:00:00 AM | 28 | 28 | 31.4 | 112
B-19388 NATIVA | 871 | Concreto | MUROS AP 2206-2207 TORRE 5 | 2026-06-02 | 6/9/2026 12:00:00 AM | 7 | 28 | 26.6 | 95
B-19388 NATIVA | 871 | Concreto | MUROS AP 2206-2207 TORRE 5 | 2026-06-02 | 6/9/2026 12:00:00 AM | 7 | 28 | 26.8 | 96
B-19388 NATIVA | 871 | Concreto | MUROS AP 2206-2207 TORRE 5 | 2026-06-02 | 6/9/2026 12:00:00 AM | 7 | 28 | 23.5 | 84
B-19388 NATIVA | 872 | Concreto | SALON COMUNAL 3 - PLACA PISO 1 10-12 C-D | 2026-06-02 | 6/30/2026 12:00:00 AM | 28 | 28 | 28.5 | 102
B-19388 NATIVA | 872 | Concreto | SALON COMUNAL 3 - PLACA PISO 1 10-12 C-D | 2026-06-02 | 6/30/2026 12:00:00 AM | 28 | 28 | 28.8 | 103
B-19388 NATIVA | 872 | Concreto | SALON COMUNAL 3 - PLACA PISO 1 10-12 C-D | 2026-06-02 | 6/30/2026 12:00:00 AM | 28 | 28 | 27.7 | 99
B-19388 NATIVA | 872 | Concreto | SALON COMUNAL 3 - PLACA PISO 1 10-12 C-D | 2026-06-02 | 6/9/2026 12:00:00 AM | 7 | 28 | 24 | 86
B-19388 NATIVA | 872 | Concreto | SALON COMUNAL 3 - PLACA PISO 1 10-12 C-D | 2026-06-02 | 6/9/2026 12:00:00 AM | 7 | 28 | 24.5 | 88
B-19388 NATIVA | 872 | Concreto | SALON COMUNAL 3 - PLACA PISO 1 10-12 C-D | 2026-06-02 | 6/9/2026 12:00:00 AM | 7 | 28 | 23.5 | 84
B-19388 NATIVA | 873 | Concreto | SALON COMUNAL 3 - PLACA PISO 1 10-12 C-D | 2026-06-02 | 6/30/2026 12:00:00 AM | 28 | 28 | 28.7 | 102
B-19388 NATIVA | 873 | Concreto | SALON COMUNAL 3 - PLACA PISO 1 10-12 C-D | 2026-06-02 | 6/30/2026 12:00:00 AM | 28 | 28 | 28 | 100
B-19388 NATIVA | 873 | Concreto | SALON COMUNAL 3 - PLACA PISO 1 10-12 C-D | 2026-06-02 | 6/30/2026 12:00:00 AM | 28 | 28 | 27.7 | 99
B-19388 NATIVA | 873 | Concreto | SALON COMUNAL 3 - PLACA PISO 1 10-12 C-D | 2026-06-02 | 6/9/2026 12:00:00 AM | 7 | 28 | 24 | 86
B-19388 NATIVA | 873 | Concreto | SALON COMUNAL 3 - PLACA PISO 1 10-12 C-D | 2026-06-02 | 6/9/2026 12:00:00 AM | 7 | 28 | 26.8 | 96
B-19388 NATIVA | 873 | Concreto | SALON COMUNAL 3 - PLACA PISO 1 10-12 C-D | 2026-06-02 | 6/9/2026 12:00:00 AM | 7 | 28 | 25.7 | 92
B-19388 NATIVA | 863 | Concreto | PLACA P22 2208-2209 TORRE 5 | 2026-06-01 | 6/29/2026 12:00:00 AM | 28 | 21 | 22.8 | 109
B-19388 NATIVA | 863 | Concreto | PLACA P22 2208-2209 TORRE 5 | 2026-06-01 | 6/29/2026 12:00:00 AM | 28 | 21 | 23.8 | 114
B-19388 NATIVA | 863 | Concreto | PLACA P22 2208-2209 TORRE 5 | 2026-06-01 | 6/29/2026 12:00:00 AM | 28 | 21 | 20.5 | 98
B-19388 NATIVA | 863 | Concreto | PLACA P22 2208-2209 TORRE 5 | 2026-06-01 | 6/8/2026 12:00:00 AM | 7 | 21 | 17.9 | 85
B-19388 NATIVA | 863 | Concreto | PLACA P22 2208-2209 TORRE 5 | 2026-06-01 | 6/8/2026 12:00:00 AM | 7 | 21 | 18.9 | 90
B-19388 NATIVA | 863 | Concreto | PLACA P22 2208-2209 TORRE 5 | 2026-06-01 | 6/8/2026 12:00:00 AM | 7 | 21 | 17.4 | 83
B-19388 NATIVA | 864 | Concreto | PLACA PISO 27 APTOS 2710-2711 Y ESCALERA EJES (2-4) PISO 26 A 27 TORRE 4 | 2026-06-01 | 6/29/2026 12:00:00 AM | 28 | 21 | 21.2 | 101
B-19388 NATIVA | 864 | Concreto | PLACA PISO 27 APTOS 2710-2711 Y ESCALERA EJES (2-4) PISO 26 A 27 TORRE 4 | 2026-06-01 | 6/29/2026 12:00:00 AM | 28 | 21 | 24.7 | 118
B-19388 NATIVA | 864 | Concreto | PLACA PISO 27 APTOS 2710-2711 Y ESCALERA EJES (2-4) PISO 26 A 27 TORRE 4 | 2026-06-01 | 6/29/2026 12:00:00 AM | 28 | 21 | 21.8 | 104
B-19388 NATIVA | 864 | Concreto | PLACA PISO 27 APTOS 2710-2711 Y ESCALERA EJES (2-4) PISO 26 A 27 TORRE 4 | 2026-06-01 | 6/8/2026 12:00:00 AM | 7 | 21 | 17.1 | 82
B-19388 NATIVA | 864 | Concreto | PLACA PISO 27 APTOS 2710-2711 Y ESCALERA EJES (2-4) PISO 26 A 27 TORRE 4 | 2026-06-01 | 6/8/2026 12:00:00 AM | 7 | 21 | 20.6 | 98
B-19388 NATIVA | 864 | Concreto | PLACA PISO 27 APTOS 2710-2711 Y ESCALERA EJES (2-4) PISO 26 A 27 TORRE 4 | 2026-06-01 | 6/8/2026 12:00:00 AM | 7 | 21 | 17.8 | 84
B-19388 NATIVA | 865 | Concreto | MUROS PISO 27 APTOS 2706 Y 2707 TORRE 4 | 2026-06-01 | 7/27/2026 12:00:00 AM | 56 | 28 | 30.9 | 110
B-19388 NATIVA | 865 | Concreto | MUROS PISO 27 APTOS 2706 Y 2707 TORRE 4 | 2026-06-01 | 7/27/2026 12:00:00 AM | 56 | 28 | 30 | 107
B-19388 NATIVA | 865 | Concreto | MUROS PISO 27 APTOS 2706 Y 2707 TORRE 4 | 2026-06-01 | 7/27/2026 12:00:00 AM | 56 | 28 | 33.5 | 120
B-19388 NATIVA | 865 | Concreto | MUROS PISO 27 APTOS 2706 Y 2707 TORRE 4 | 2026-06-01 | 6/29/2026 12:00:00 AM | 28 | 28 | 28.6 | 102
B-19388 NATIVA | 865 | Concreto | MUROS PISO 27 APTOS 2706 Y 2707 TORRE 4 | 2026-06-01 | 6/29/2026 12:00:00 AM | 28 | 28 | 25.3 | 90
B-19388 NATIVA | 865 | Concreto | MUROS PISO 27 APTOS 2706 Y 2707 TORRE 4 | 2026-06-01 | 6/29/2026 12:00:00 AM | 28 | 28 | 26.6 | 95
B-19388 NATIVA | 865 | Concreto | MUROS PISO 27 APTOS 2706 Y 2707 TORRE 4 | 2026-06-01 | 6/8/2026 12:00:00 AM | 7 | 28 | 24.8 | 88
B-19388 NATIVA | 865 | Concreto | MUROS PISO 27 APTOS 2706 Y 2707 TORRE 4 | 2026-06-01 | 6/8/2026 12:00:00 AM | 7 | 28 | 26.3 | 94
B-19388 NATIVA | 865 | Concreto | MUROS PISO 27 APTOS 2706 Y 2707 TORRE 4 | 2026-06-01 | 6/8/2026 12:00:00 AM | 7 | 28 | 24.3 | 87
B-19388 NATIVA | 866 | Concreto | MUROS AP 2201-2212 TORRE 5 | 2026-06-01 | 7/27/2026 12:00:00 AM | 56 | 28 | 30.9 | 110
B-19388 NATIVA | 866 | Concreto | MUROS AP 2201-2212 TORRE 5 | 2026-06-01 | 7/27/2026 12:00:00 AM | 56 | 28 | 32.9 | 118
B-19388 NATIVA | 866 | Concreto | MUROS AP 2201-2212 TORRE 5 | 2026-06-01 | 7/27/2026 12:00:00 AM | 56 | 28 | 36 | 128
B-19388 NATIVA | 866 | Concreto | MUROS AP 2201-2212 TORRE 5 | 2026-06-01 | 6/29/2026 12:00:00 AM | 28 | 28 | 24.5 | 87
B-19388 NATIVA | 866 | Concreto | MUROS AP 2201-2212 TORRE 5 | 2026-06-01 | 6/29/2026 12:00:00 AM | 28 | 28 | 26.6 | 95
B-19388 NATIVA | 866 | Concreto | MUROS AP 2201-2212 TORRE 5 | 2026-06-01 | 6/29/2026 12:00:00 AM | 28 | 28 | 27.4 | 98
B-19388 NATIVA | 866 | Concreto | MUROS AP 2201-2212 TORRE 5 | 2026-06-01 | 6/8/2026 12:00:00 AM | 7 | 28 | 27.2 | 97
B-19388 NATIVA | 866 | Concreto | MUROS AP 2201-2212 TORRE 5 | 2026-06-01 | 6/8/2026 12:00:00 AM | 7 | 28 | 22.5 | 80
B-19388 NATIVA | 866 | Concreto | MUROS AP 2201-2212 TORRE 5 | 2026-06-01 | 6/8/2026 12:00:00 AM | 7 | 28 | 26.2 | 94
B-19388 NATIVA | 867 | Concreto | MURO CONTENCION COSTADO SUR - RAMPA | 2026-06-01 | 7/27/2026 12:00:00 AM | 56 | 28 | 28.1 | 100
B-19388 NATIVA | 867 | Concreto | MURO CONTENCION COSTADO SUR - RAMPA | 2026-06-01 | 7/27/2026 12:00:00 AM | 56 | 28 | 27.3 | 97
B-19388 NATIVA | 867 | Concreto | MURO CONTENCION COSTADO SUR - RAMPA | 2026-06-01 | 7/27/2026 12:00:00 AM | 56 | 28 | 32.1 | 115
B-19388 NATIVA | 867 | Concreto | MURO CONTENCION COSTADO SUR - RAMPA | 2026-06-01 | 6/29/2026 12:00:00 AM | 28 | 28 | 26.9 | 96
B-19388 NATIVA | 867 | Concreto | MURO CONTENCION COSTADO SUR - RAMPA | 2026-06-01 | 6/29/2026 12:00:00 AM | 28 | 28 | 30.7 | 110
B-19388 NATIVA | 867 | Concreto | MURO CONTENCION COSTADO SUR - RAMPA | 2026-06-01 | 6/29/2026 12:00:00 AM | 28 | 28 | 24.3 | 87
B-19388 NATIVA | 867 | Concreto | MURO CONTENCION COSTADO SUR - RAMPA | 2026-06-01 | 6/8/2026 12:00:00 AM | 7 | 28 | 24.4 | 87
B-19388 NATIVA | 867 | Concreto | MURO CONTENCION COSTADO SUR - RAMPA | 2026-06-01 | 6/8/2026 12:00:00 AM | 7 | 28 | 20.3 | 72
B-19388 NATIVA | 867 | Concreto | MURO CONTENCION COSTADO SUR - RAMPA | 2026-06-01 | 6/8/2026 12:00:00 AM | 7 | 28 | 22.9 | 82
B-19388 NATIVA | 857 | Concreto | COLUMNAS PISO 1 SALON COMUNAL 3 | 2026-05-30 | 7/25/2026 12:00:00 AM | 56 | 28 | 29.6 | 106
B-19388 NATIVA | 857 | Concreto | COLUMNAS PISO 1 SALON COMUNAL 3 | 2026-05-30 | 7/25/2026 12:00:00 AM | 56 | 28 | 28 | 100
B-19388 NATIVA | 857 | Concreto | COLUMNAS PISO 1 SALON COMUNAL 3 | 2026-05-30 | 7/25/2026 12:00:00 AM | 56 | 28 | 29 | 104
B-19388 NATIVA | 857 | Concreto | COLUMNAS PISO 1 SALON COMUNAL 3 | 2026-05-30 | 6/27/2026 12:00:00 AM | 28 | 28 | 29.1 | 104
B-19388 NATIVA | 857 | Concreto | COLUMNAS PISO 1 SALON COMUNAL 3 | 2026-05-30 | 6/27/2026 12:00:00 AM | 28 | 28 | 27.8 | 99
B-19388 NATIVA | 857 | Concreto | COLUMNAS PISO 1 SALON COMUNAL 3 | 2026-05-30 | 6/27/2026 12:00:00 AM | 28 | 28 | 25.7 | 92
B-19388 NATIVA | 857 | Concreto | COLUMNAS PISO 1 SALON COMUNAL 3 | 2026-05-30 | 6/6/2026 12:00:00 AM | 7 | 28 | 20.4 | 73
B-19388 NATIVA | 857 | Concreto | COLUMNAS PISO 1 SALON COMUNAL 3 | 2026-05-30 | 6/6/2026 12:00:00 AM | 7 | 28 | 23.9 | 85
B-19388 NATIVA | 857 | Concreto | COLUMNAS PISO 1 SALON COMUNAL 3 | 2026-05-30 | 6/6/2026 12:00:00 AM | 7 | 28 | 20.6 | 74
B-19388 NATIVA | 858 | Concreto | CIMENTACION COSTADO SUR - SALON COMUNAL 3 | 2026-05-30 | 6/27/2026 12:00:00 AM | 28 | 28 | 26.9 | 96
B-19388 NATIVA | 858 | Concreto | CIMENTACION COSTADO SUR - SALON COMUNAL 3 | 2026-05-30 | 6/27/2026 12:00:00 AM | 28 | 28 | 27.8 | 99
B-19388 NATIVA | 858 | Concreto | CIMENTACION COSTADO SUR - SALON COMUNAL 3 | 2026-05-30 | 6/27/2026 12:00:00 AM | 28 | 28 | 30.7 | 110
B-19388 NATIVA | 858 | Concreto | CIMENTACION COSTADO SUR - SALON COMUNAL 3 | 2026-05-30 | 6/6/2026 12:00:00 AM | 7 | 28 | 23.4 | 84
B-19388 NATIVA | 858 | Concreto | CIMENTACION COSTADO SUR - SALON COMUNAL 3 | 2026-05-30 | 6/6/2026 12:00:00 AM | 7 | 28 | 22.3 | 80
B-19388 NATIVA | 858 | Concreto | CIMENTACION COSTADO SUR - SALON COMUNAL 3 | 2026-05-30 | 6/6/2026 12:00:00 AM | 7 | 28 | 24.7 | 88
B-19388 NATIVA | 859 | Concreto | PLACA P22 AP 2211-2210 + PASILLO TORRE 5 | 2026-05-30 | 7/25/2026 12:00:00 AM | 56 | 21 | 24.6 | 117
B-19388 NATIVA | 859 | Concreto | PLACA P22 AP 2211-2210 + PASILLO TORRE 5 | 2026-05-30 | 7/25/2026 12:00:00 AM | 56 | 21 | 19.6 | 93
B-19388 NATIVA | 859 | Concreto | PLACA P22 AP 2211-2210 + PASILLO TORRE 5 | 2026-05-30 | 7/25/2026 12:00:00 AM | 56 | 21 | 25.7 | 122
B-19388 NATIVA | 859 | Concreto | PLACA P22 AP 2211-2210 + PASILLO TORRE 5 | 2026-05-30 | 6/27/2026 12:00:00 AM | 28 | 21 | 21.7 | 103
B-19388 NATIVA | 859 | Concreto | PLACA P22 AP 2211-2210 + PASILLO TORRE 5 | 2026-05-30 | 6/27/2026 12:00:00 AM | 28 | 21 | 22.4 | 106
B-19388 NATIVA | 859 | Concreto | PLACA P22 AP 2211-2210 + PASILLO TORRE 5 | 2026-05-30 | 6/27/2026 12:00:00 AM | 28 | 21 | 15.9 | 76
B-19388 NATIVA | 859 | Concreto | PLACA P22 AP 2211-2210 + PASILLO TORRE 5 | 2026-05-30 | 6/6/2026 12:00:00 AM | 7 | 21 | 15.3 | 73
B-19388 NATIVA | 859 | Concreto | PLACA P22 AP 2211-2210 + PASILLO TORRE 5 | 2026-05-30 | 6/6/2026 12:00:00 AM | 7 | 21 | 17.8 | 85
B-19388 NATIVA | 859 | Concreto | PLACA P22 AP 2211-2210 + PASILLO TORRE 5 | 2026-05-30 | 6/6/2026 12:00:00 AM | 7 | 21 | 19.9 | 95
B-19388 NATIVA | 860 | Concreto | PLACA PISO 27 APTOS 2708-2709 TORRE 4 | 2026-05-30 | 7/25/2026 12:00:00 AM | 56 | 21 | 23.5 | 112
B-19388 NATIVA | 860 | Concreto | PLACA PISO 27 APTOS 2708-2709 TORRE 4 | 2026-05-30 | 7/25/2026 12:00:00 AM | 56 | 21 | 21.2 | 101
B-19388 NATIVA | 860 | Concreto | PLACA PISO 27 APTOS 2708-2709 TORRE 4 | 2026-05-30 | 7/25/2026 12:00:00 AM | 56 | 21 | 20.1 | 96
B-19388 NATIVA | 860 | Concreto | PLACA PISO 27 APTOS 2708-2709 TORRE 4 | 2026-05-30 | 6/27/2026 12:00:00 AM | 28 | 21 | 20.7 | 99
B-19388 NATIVA | 860 | Concreto | PLACA PISO 27 APTOS 2708-2709 TORRE 4 | 2026-05-30 | 6/27/2026 12:00:00 AM | 28 | 21 | 12.2 | 58
B-19388 NATIVA | 860 | Concreto | PLACA PISO 27 APTOS 2708-2709 TORRE 4 | 2026-05-30 | 6/27/2026 12:00:00 AM | 28 | 21 | 20.3 | 96
B-19388 NATIVA | 860 | Concreto | PLACA PISO 27 APTOS 2708-2709 TORRE 4 | 2026-05-30 | 6/6/2026 12:00:00 AM | 7 | 21 | 15.6 | 74
B-19388 NATIVA | 860 | Concreto | PLACA PISO 27 APTOS 2708-2709 TORRE 4 | 2026-05-30 | 6/6/2026 12:00:00 AM | 7 | 21 | 13.2 | 63
B-19388 NATIVA | 860 | Concreto | PLACA PISO 27 APTOS 2708-2709 TORRE 4 | 2026-05-30 | 6/6/2026 12:00:00 AM | 7 | 21 | 13.4 | 64
B-19388 NATIVA | 861 | Concreto | MUROS AP 2204-2205 TORRE 5 | 2026-05-30 | 6/27/2026 12:00:00 AM | 28 | 28 | 26.2 | 94
B-19388 NATIVA | 861 | Concreto | MUROS AP 2204-2205 TORRE 5 | 2026-05-30 | 6/27/2026 12:00:00 AM | 28 | 28 | 31.3 | 112
B-19388 NATIVA | 861 | Concreto | MUROS AP 2204-2205 TORRE 5 | 2026-05-30 | 6/27/2026 12:00:00 AM | 28 | 28 | 32.6 | 116
B-19388 NATIVA | 861 | Concreto | MUROS AP 2204-2205 TORRE 5 | 2026-05-30 | 6/6/2026 12:00:00 AM | 7 | 28 | 24.5 | 88
B-19388 NATIVA | 861 | Concreto | MUROS AP 2204-2205 TORRE 5 | 2026-05-30 | 6/6/2026 12:00:00 AM | 7 | 28 | 22.6 | 81
B-19388 NATIVA | 861 | Concreto | MUROS AP 2204-2205 TORRE 5 | 2026-05-30 | 6/6/2026 12:00:00 AM | 7 | 28 | 25.6 | 91
B-19388 NATIVA | 862 | Concreto | MUROS PISO 27 APTOS 2702 Y 2703 TORRE 4 | 2026-05-30 | 6/27/2026 12:00:00 AM | 28 | 28 | 24.7 | 88
B-19388 NATIVA | 862 | Concreto | MUROS PISO 27 APTOS 2702 Y 2703 TORRE 4 | 2026-05-30 | 6/27/2026 12:00:00 AM | 28 | 28 | 30.4 | 109
B-19388 NATIVA | 862 | Concreto | MUROS PISO 27 APTOS 2702 Y 2703 TORRE 4 | 2026-05-30 | 6/27/2026 12:00:00 AM | 28 | 28 | 29.2 | 104
B-19388 NATIVA | 862 | Concreto | MUROS PISO 27 APTOS 2702 Y 2703 TORRE 4 | 2026-05-30 | 6/6/2026 12:00:00 AM | 7 | 28 | 24.4 | 87
B-19388 NATIVA | 862 | Concreto | MUROS PISO 27 APTOS 2702 Y 2703 TORRE 4 | 2026-05-30 | 6/6/2026 12:00:00 AM | 7 | 28 | 21.7 | 77
B-19388 NATIVA | 862 | Concreto | MUROS PISO 27 APTOS 2702 Y 2703 TORRE 4 | 2026-05-30 | 6/6/2026 12:00:00 AM | 7 | 28 | 21 | 75
B-19388 NATIVA | 853 | Concreto | PLACA PISO 27 APTOS 2701-2712 TORRE 4 | 2026-05-29 | 6/26/2026 12:00:00 AM | 28 | 21 | 26.1 | 124
B-19388 NATIVA | 853 | Concreto | PLACA PISO 27 APTOS 2701-2712 TORRE 4 | 2026-05-29 | 6/26/2026 12:00:00 AM | 28 | 21 | 22.7 | 108
B-19388 NATIVA | 853 | Concreto | PLACA PISO 27 APTOS 2701-2712 TORRE 4 | 2026-05-29 | 6/26/2026 12:00:00 AM | 28 | 21 | 23.7 | 113
B-19388 NATIVA | 853 | Concreto | PLACA PISO 27 APTOS 2701-2712 TORRE 4 | 2026-05-29 | 6/5/2026 12:00:00 AM | 7 | 21 | 20.4 | 97
B-19388 NATIVA | 853 | Concreto | PLACA PISO 27 APTOS 2701-2712 TORRE 4 | 2026-05-29 | 6/5/2026 12:00:00 AM | 7 | 21 | 18.9 | 90
B-19388 NATIVA | 853 | Concreto | PLACA PISO 27 APTOS 2701-2712 TORRE 4 | 2026-05-29 | 6/5/2026 12:00:00 AM | 7 | 21 | 17.6 | 84
B-19388 NATIVA | 854 | Concreto | MUROS PISO 27 APTOS 2704 Y 2705 TORRE 4 | 2026-05-29 | 6/26/2026 12:00:00 AM | 28 | 28 | 29.9 | 107
B-19388 NATIVA | 854 | Concreto | MUROS PISO 27 APTOS 2704 Y 2705 TORRE 4 | 2026-05-29 | 6/26/2026 12:00:00 AM | 28 | 28 | 29.5 | 105
B-19388 NATIVA | 854 | Concreto | MUROS PISO 27 APTOS 2704 Y 2705 TORRE 4 | 2026-05-29 | 6/26/2026 12:00:00 AM | 28 | 28 | 29.5 | 105
B-19388 NATIVA | 854 | Concreto | MUROS PISO 27 APTOS 2704 Y 2705 TORRE 4 | 2026-05-29 | 6/5/2026 12:00:00 AM | 7 | 28 | 23.8 | 85
B-19388 NATIVA | 854 | Concreto | MUROS PISO 27 APTOS 2704 Y 2705 TORRE 4 | 2026-05-29 | 6/5/2026 12:00:00 AM | 7 | 28 | 23.8 | 85
B-19388 NATIVA | 854 | Concreto | MUROS PISO 27 APTOS 2704 Y 2705 TORRE 4 | 2026-05-29 | 6/5/2026 12:00:00 AM | 7 | 28 | 24.8 | 88
B-19388 NATIVA | 855 | Concreto | PLACA P22 AP 2207-2206 TORRE 5 | 2026-05-29 | 6/26/2026 12:00:00 AM | 28 | 21 | 26.2 | 125
B-19388 NATIVA | 855 | Concreto | PLACA P22 AP 2207-2206 TORRE 5 | 2026-05-29 | 6/26/2026 12:00:00 AM | 28 | 21 | 25.8 | 123
B-19388 NATIVA | 855 | Concreto | PLACA P22 AP 2207-2206 TORRE 5 | 2026-05-29 | 6/26/2026 12:00:00 AM | 28 | 21 | 28.1 | 134
B-19388 NATIVA | 855 | Concreto | PLACA P22 AP 2207-2206 TORRE 5 | 2026-05-29 | 6/5/2026 12:00:00 AM | 7 | 21 | 17.9 | 85
B-19388 NATIVA | 855 | Concreto | PLACA P22 AP 2207-2206 TORRE 5 | 2026-05-29 | 6/5/2026 12:00:00 AM | 7 | 21 | 22.2 | 106
B-19388 NATIVA | 855 | Concreto | PLACA P22 AP 2207-2206 TORRE 5 | 2026-05-29 | 6/5/2026 12:00:00 AM | 7 | 21 | 19.6 | 93
B-19388 NATIVA | 856 | Concreto | MUROS P22 AP 2203-2202 TORRE 5 | 2026-05-29 | 6/26/2026 12:00:00 AM | 28 | 28 | 27.7 | 99
B-19388 NATIVA | 856 | Concreto | MUROS P22 AP 2203-2202 TORRE 5 | 2026-05-29 | 6/26/2026 12:00:00 AM | 28 | 28 | 28.6 | 102
B-19388 NATIVA | 856 | Concreto | MUROS P22 AP 2203-2202 TORRE 5 | 2026-05-29 | 6/26/2026 12:00:00 AM | 28 | 28 | 28.9 | 103
B-19388 NATIVA | 856 | Concreto | MUROS P22 AP 2203-2202 TORRE 5 | 2026-05-29 | 6/5/2026 12:00:00 AM | 7 | 28 | 18.5 | 66
B-19388 NATIVA | 856 | Concreto | MUROS P22 AP 2203-2202 TORRE 5 | 2026-05-29 | 6/5/2026 12:00:00 AM | 7 | 28 | 20.8 | 74
B-19388 NATIVA | 856 | Concreto | MUROS P22 AP 2203-2202 TORRE 5 | 2026-05-29 | 6/5/2026 12:00:00 AM | 7 | 28 | 20.2 | 72
B-19388 NATIVA | 847 | Concreto | PLACA P21 2201-2212 +PASILLO TORRE 5 | 2026-05-28 | 6/25/2026 12:00:00 AM | 28 | 21 | 23.1 | 110
B-19388 NATIVA | 847 | Concreto | PLACA P21 2201-2212 +PASILLO TORRE 5 | 2026-05-28 | 6/25/2026 12:00:00 AM | 28 | 21 | 22.6 | 107
B-19388 NATIVA | 847 | Concreto | PLACA P21 2201-2212 +PASILLO TORRE 5 | 2026-05-28 | 6/25/2026 12:00:00 AM | 28 | 21 | 20.7 | 98
B-19388 NATIVA | 847 | Concreto | PLACA P21 2201-2212 +PASILLO TORRE 5 | 2026-05-28 | 6/4/2026 12:00:00 AM | 7 | 21 | 19.3 | 92
B-19388 NATIVA | 847 | Concreto | PLACA P21 2201-2212 +PASILLO TORRE 5 | 2026-05-28 | 6/4/2026 12:00:00 AM | 7 | 21 | 17.8 | 85
B-19388 NATIVA | 847 | Concreto | PLACA P21 2201-2212 +PASILLO TORRE 5 | 2026-05-28 | 6/4/2026 12:00:00 AM | 7 | 21 | 18.9 | 90
B-19388 NATIVA | 848 | Concreto | PLACA PISO 27 APTOS 2706-2707 Y ESCALERA EJES (18-20) PISO 25 A 26 TORRE 4 | 2026-05-28 | 6/25/2026 12:00:00 AM | 28 | 21 | 28.2 | 134
B-19388 NATIVA | 848 | Concreto | PLACA PISO 27 APTOS 2706-2707 Y ESCALERA EJES (18-20) PISO 25 A 26 TORRE 4 | 2026-05-28 | 6/25/2026 12:00:00 AM | 28 | 21 | 28.2 | 134
B-19388 NATIVA | 848 | Concreto | PLACA PISO 27 APTOS 2706-2707 Y ESCALERA EJES (18-20) PISO 25 A 26 TORRE 4 | 2026-05-28 | 6/25/2026 12:00:00 AM | 28 | 21 | 27.9 | 133
B-19388 NATIVA | 848 | Concreto | PLACA PISO 27 APTOS 2706-2707 Y ESCALERA EJES (18-20) PISO 25 A 26 TORRE 4 | 2026-05-28 | 6/4/2026 12:00:00 AM | 7 | 21 | 22.4 | 107
B-19388 NATIVA | 848 | Concreto | PLACA PISO 27 APTOS 2706-2707 Y ESCALERA EJES (18-20) PISO 25 A 26 TORRE 4 | 2026-05-28 | 6/4/2026 12:00:00 AM | 7 | 21 | 21.9 | 104
B-19388 NATIVA | 848 | Concreto | PLACA PISO 27 APTOS 2706-2707 Y ESCALERA EJES (18-20) PISO 25 A 26 TORRE 4 | 2026-05-28 | 6/4/2026 12:00:00 AM | 7 | 21 | 22.5 | 107
B-19388 NATIVA | 849 | Concreto | COLUMNAS SEMISOTANO ENTRE EJE 11-12 C-D COMUNAL 3 | 2026-05-28 | 7/23/2026 12:00:00 AM | 56 | 28 | 29.3 | 105
B-19388 NATIVA | 849 | Concreto | COLUMNAS SEMISOTANO ENTRE EJE 11-12 C-D COMUNAL 3 | 2026-05-28 | 7/23/2026 12:00:00 AM | 56 | 28 | 26.2 | 94
B-19388 NATIVA | 849 | Concreto | COLUMNAS SEMISOTANO ENTRE EJE 11-12 C-D COMUNAL 3 | 2026-05-28 | 7/23/2026 12:00:00 AM | 56 | 28 | 25.5 | 91
B-19388 NATIVA | 849 | Concreto | COLUMNAS SEMISOTANO ENTRE EJE 11-12 C-D COMUNAL 3 | 2026-05-28 | 6/25/2026 12:00:00 AM | 28 | 28 | 24.7 | 88
B-19388 NATIVA | 849 | Concreto | COLUMNAS SEMISOTANO ENTRE EJE 11-12 C-D COMUNAL 3 | 2026-05-28 | 6/25/2026 12:00:00 AM | 28 | 28 | 25.7 | 92
B-19388 NATIVA | 849 | Concreto | COLUMNAS SEMISOTANO ENTRE EJE 11-12 C-D COMUNAL 3 | 2026-05-28 | 6/25/2026 12:00:00 AM | 28 | 28 | 24.4 | 87
B-19388 NATIVA | 849 | Concreto | COLUMNAS SEMISOTANO ENTRE EJE 11-12 C-D COMUNAL 3 | 2026-05-28 | 6/4/2026 12:00:00 AM | 7 | 28 | 20.1 | 72
B-19388 NATIVA | 849 | Concreto | COLUMNAS SEMISOTANO ENTRE EJE 11-12 C-D COMUNAL 3 | 2026-05-28 | 6/4/2026 12:00:00 AM | 7 | 28 | 22.7 | 81
B-19388 NATIVA | 849 | Concreto | COLUMNAS SEMISOTANO ENTRE EJE 11-12 C-D COMUNAL 3 | 2026-05-28 | 6/4/2026 12:00:00 AM | 7 | 28 | 20.8 | 74
B-19388 NATIVA | 850 | Concreto | ESCALERA COMUNAL 2 PISO 1 AL MEZANINE | 2026-05-28 | 6/25/2026 12:00:00 AM | 28 | 28 | 30.2 | 108
B-19388 NATIVA | 850 | Concreto | ESCALERA COMUNAL 2 PISO 1 AL MEZANINE | 2026-05-28 | 6/25/2026 12:00:00 AM | 28 | 28 | 29.9 | 107
B-19388 NATIVA | 850 | Concreto | ESCALERA COMUNAL 2 PISO 1 AL MEZANINE | 2026-05-28 | 6/25/2026 12:00:00 AM | 28 | 28 | 29 | 104
B-19388 NATIVA | 850 | Concreto | ESCALERA COMUNAL 2 PISO 1 AL MEZANINE | 2026-05-28 | 6/4/2026 12:00:00 AM | 7 | 28 | 23.2 | 83
B-19388 NATIVA | 850 | Concreto | ESCALERA COMUNAL 2 PISO 1 AL MEZANINE | 2026-05-28 | 6/4/2026 12:00:00 AM | 7 | 28 | 23.8 | 85
B-19388 NATIVA | 850 | Concreto | ESCALERA COMUNAL 2 PISO 1 AL MEZANINE | 2026-05-28 | 6/4/2026 12:00:00 AM | 7 | 28 | 24 | 86
B-19388 NATIVA | 851 | Concreto | MUROS PISO 26 APTOS 2610 Y 2611 TORRE 4 | 2026-05-28 | 6/25/2026 12:00:00 AM | 28 | 28 | 26.8 | 96
B-19388 NATIVA | 851 | Concreto | MUROS PISO 26 APTOS 2610 Y 2611 TORRE 4 | 2026-05-28 | 6/25/2026 12:00:00 AM | 28 | 28 | 28.9 | 103
B-19388 NATIVA | 851 | Concreto | MUROS PISO 26 APTOS 2610 Y 2611 TORRE 4 | 2026-05-28 | 6/25/2026 12:00:00 AM | 28 | 28 | 27.9 | 100
B-19388 NATIVA | 851 | Concreto | MUROS PISO 26 APTOS 2610 Y 2611 TORRE 4 | 2026-05-28 | 6/4/2026 12:00:00 AM | 7 | 28 | 21.5 | 77
B-19388 NATIVA | 851 | Concreto | MUROS PISO 26 APTOS 2610 Y 2611 TORRE 4 | 2026-05-28 | 6/4/2026 12:00:00 AM | 7 | 28 | 21.2 | 76
B-19388 NATIVA | 851 | Concreto | MUROS PISO 26 APTOS 2610 Y 2611 TORRE 4 | 2026-05-28 | 6/4/2026 12:00:00 AM | 7 | 28 | 23.7 | 84
B-19388 NATIVA | 852 | Concreto | MUROS P21 AP 2108-2109 TORRE 5 | 2026-05-28 | 7/23/2026 12:00:00 AM | 56 | 28 | 30.2 | 108
B-19388 NATIVA | 852 | Concreto | MUROS P21 AP 2108-2109 TORRE 5 | 2026-05-28 | 7/23/2026 12:00:00 AM | 56 | 28 | 28 | 100
B-19388 NATIVA | 852 | Concreto | MUROS P21 AP 2108-2109 TORRE 5 | 2026-05-28 | 7/23/2026 12:00:00 AM | 56 | 28 | 28.9 | 103
B-19388 NATIVA | 852 | Concreto | MUROS P21 AP 2108-2109 TORRE 5 | 2026-05-28 | 6/25/2026 12:00:00 AM | 28 | 28 | 26.1 | 93
B-19388 NATIVA | 852 | Concreto | MUROS P21 AP 2108-2109 TORRE 5 | 2026-05-28 | 6/25/2026 12:00:00 AM | 28 | 28 | 28.7 | 103
B-19388 NATIVA | 852 | Concreto | MUROS P21 AP 2108-2109 TORRE 5 | 2026-05-28 | 6/25/2026 12:00:00 AM | 28 | 28 | 27.7 | 99
B-19388 NATIVA | 852 | Concreto | MUROS P21 AP 2108-2109 TORRE 5 | 2026-05-28 | 6/4/2026 12:00:00 AM | 7 | 28 | 23.3 | 83
B-19388 NATIVA | 852 | Concreto | MUROS P21 AP 2108-2109 TORRE 5 | 2026-05-28 | 6/4/2026 12:00:00 AM | 7 | 28 | 22.1 | 79
B-19388 NATIVA | 852 | Concreto | MUROS P21 AP 2108-2109 TORRE 5 | 2026-05-28 | 6/4/2026 12:00:00 AM | 7 | 28 | 22.1 | 79
B-19388 NATIVA | 843 | Concreto | PLACA P22 AP 2204-2205 TORRE 5 | 2026-05-27 | 6/24/2026 12:00:00 AM | 28 | 21 | 20.8 | 99
B-19388 NATIVA | 843 | Concreto | PLACA P22 AP 2204-2205 TORRE 5 | 2026-05-27 | 6/24/2026 12:00:00 AM | 28 | 21 | 21.3 | 101
B-19388 NATIVA | 843 | Concreto | PLACA P22 AP 2204-2205 TORRE 5 | 2026-05-27 | 6/24/2026 12:00:00 AM | 28 | 21 | 21.4 | 102
B-19388 NATIVA | 843 | Concreto | PLACA P22 AP 2204-2205 TORRE 5 | 2026-05-27 | 6/3/2026 12:00:00 AM | 7 | 21 | 17.9 | 85
B-19388 NATIVA | 843 | Concreto | PLACA P22 AP 2204-2205 TORRE 5 | 2026-05-27 | 6/3/2026 12:00:00 AM | 7 | 21 | 19 | 90
B-19388 NATIVA | 843 | Concreto | PLACA P22 AP 2204-2205 TORRE 5 | 2026-05-27 | 6/3/2026 12:00:00 AM | 7 | 21 | 18.4 | 88
B-19388 NATIVA | 844 | Concreto | PLACA PISO 27 APTOS 2702-2703 TORRE 4 | 2026-05-27 | 6/24/2026 12:00:00 AM | 28 | 21 | 23.7 | 113
B-19388 NATIVA | 844 | Concreto | PLACA PISO 27 APTOS 2702-2703 TORRE 4 | 2026-05-27 | 6/24/2026 12:00:00 AM | 28 | 21 | 23.6 | 112
B-19388 NATIVA | 844 | Concreto | PLACA PISO 27 APTOS 2702-2703 TORRE 4 | 2026-05-27 | 6/24/2026 12:00:00 AM | 28 | 21 | 22.9 | 109
B-19388 NATIVA | 844 | Concreto | PLACA PISO 27 APTOS 2702-2703 TORRE 4 | 2026-05-27 | 6/3/2026 12:00:00 AM | 7 | 21 | 17.8 | 85
B-19388 NATIVA | 844 | Concreto | PLACA PISO 27 APTOS 2702-2703 TORRE 4 | 2026-05-27 | 6/3/2026 12:00:00 AM | 7 | 21 | 19.5 | 93
B-19388 NATIVA | 844 | Concreto | PLACA PISO 27 APTOS 2702-2703 TORRE 4 | 2026-05-27 | 6/3/2026 12:00:00 AM | 7 | 21 | 19.7 | 94
B-19388 NATIVA | 845 | Concreto | MUROS P2111-2110 TORRE 5 | 2026-05-27 | 6/24/2026 12:00:00 AM | 28 | 28 | 30.3 | 108
B-19388 NATIVA | 845 | Concreto | MUROS P2111-2110 TORRE 5 | 2026-05-27 | 6/24/2026 12:00:00 AM | 28 | 28 | 31.2 | 111
B-19388 NATIVA | 845 | Concreto | MUROS P2111-2110 TORRE 5 | 2026-05-27 | 6/24/2026 12:00:00 AM | 28 | 28 | 31.2 | 111
B-19388 NATIVA | 845 | Concreto | MUROS P2111-2110 TORRE 5 | 2026-05-27 | 6/3/2026 12:00:00 AM | 7 | 28 | 25.4 | 91
B-19388 NATIVA | 845 | Concreto | MUROS P2111-2110 TORRE 5 | 2026-05-27 | 6/3/2026 12:00:00 AM | 7 | 28 | 23.5 | 84
B-19388 NATIVA | 845 | Concreto | MUROS P2111-2110 TORRE 5 | 2026-05-27 | 6/3/2026 12:00:00 AM | 7 | 28 | 26.5 | 95
B-19388 NATIVA | 846 | Concreto | MUROS PISO 26 APTOS 2608 Y 2609 TORRE 4 | 2026-05-27 | 6/24/2026 12:00:00 AM | 28 | 28 | 33.3 | 119
B-19388 NATIVA | 846 | Concreto | MUROS PISO 26 APTOS 2608 Y 2609 TORRE 4 | 2026-05-27 | 6/24/2026 12:00:00 AM | 28 | 28 | 29.7 | 106
B-19388 NATIVA | 846 | Concreto | MUROS PISO 26 APTOS 2608 Y 2609 TORRE 4 | 2026-05-27 | 6/24/2026 12:00:00 AM | 28 | 28 | 30.8 | 110
B-19388 NATIVA | 846 | Concreto | MUROS PISO 26 APTOS 2608 Y 2609 TORRE 4 | 2026-05-27 | 6/3/2026 12:00:00 AM | 7 | 28 | 28.4 | 102
B-19388 NATIVA | 846 | Concreto | MUROS PISO 26 APTOS 2608 Y 2609 TORRE 4 | 2026-05-27 | 6/3/2026 12:00:00 AM | 7 | 28 | 24.7 | 88
B-19388 NATIVA | 846 | Concreto | MUROS PISO 26 APTOS 2608 Y 2609 TORRE 4 | 2026-05-27 | 6/3/2026 12:00:00 AM | 7 | 28 | 26.6 | 95
B-19388 NATIVA | 838 | Concreto | PLACA P22 AP 2203 - 2202 + PASILLO + ESCALERA P20 EJE 23 | 2026-05-26 | 6/23/2026 12:00:00 AM | 28 | 21 | 23.2 | 111
B-19388 NATIVA | 838 | Concreto | PLACA P22 AP 2203 - 2202 + PASILLO + ESCALERA P20 EJE 23 | 2026-05-26 | 6/23/2026 12:00:00 AM | 28 | 21 | 20.3 | 97
B-19388 NATIVA | 838 | Concreto | PLACA P22 AP 2203 - 2202 + PASILLO + ESCALERA P20 EJE 23 | 2026-05-26 | 6/23/2026 12:00:00 AM | 28 | 21 | 20.5 | 98
B-19388 NATIVA | 838 | Concreto | PLACA P22 AP 2203 - 2202 + PASILLO + ESCALERA P20 EJE 23 | 2026-05-26 | 6/2/2026 12:00:00 AM | 7 | 21 | 18.8 | 90
B-19388 NATIVA | 838 | Concreto | PLACA P22 AP 2203 - 2202 + PASILLO + ESCALERA P20 EJE 23 | 2026-05-26 | 6/2/2026 12:00:00 AM | 7 | 21 | 20.3 | 97
B-19388 NATIVA | 838 | Concreto | PLACA P22 AP 2203 - 2202 + PASILLO + ESCALERA P20 EJE 23 | 2026-05-26 | 6/2/2026 12:00:00 AM | 7 | 21 | 19.4 | 93
B-19388 NATIVA | 839 | Concreto | PLACA PISO 27 APTOS 2704-2705 TORRE 4 | 2026-05-26 | 6/23/2026 12:00:00 AM | 28 | 21 | 21.8 | 104
B-19388 NATIVA | 839 | Concreto | PLACA PISO 27 APTOS 2704-2705 TORRE 4 | 2026-05-26 | 6/23/2026 12:00:00 AM | 28 | 21 | 21.2 | 101
B-19388 NATIVA | 839 | Concreto | PLACA PISO 27 APTOS 2704-2705 TORRE 4 | 2026-05-26 | 6/23/2026 12:00:00 AM | 28 | 21 | 22 | 105
B-19388 NATIVA | 839 | Concreto | PLACA PISO 27 APTOS 2704-2705 TORRE 4 | 2026-05-26 | 6/2/2026 12:00:00 AM | 7 | 21 | 17.5 | 83
B-19388 NATIVA | 839 | Concreto | PLACA PISO 27 APTOS 2704-2705 TORRE 4 | 2026-05-26 | 6/2/2026 12:00:00 AM | 7 | 21 | 15.9 | 76
B-19388 NATIVA | 839 | Concreto | PLACA PISO 27 APTOS 2704-2705 TORRE 4 | 2026-05-26 | 6/2/2026 12:00:00 AM | 7 | 21 | 17 | 81
B-19388 NATIVA | 840 | Concreto | MUROS AP 2106-2107 TORRE 5 | 2026-05-26 | 6/23/2026 12:00:00 AM | 28 | 28 | 32.8 | 117
B-19388 NATIVA | 840 | Concreto | MUROS AP 2106-2107 TORRE 5 | 2026-05-26 | 6/23/2026 12:00:00 AM | 28 | 28 | 34.8 | 124
B-19388 NATIVA | 840 | Concreto | MUROS AP 2106-2107 TORRE 5 | 2026-05-26 | 6/23/2026 12:00:00 AM | 28 | 28 | 31.4 | 112
B-19388 NATIVA | 840 | Concreto | MUROS AP 2106-2107 TORRE 5 | 2026-05-26 | 6/2/2026 12:00:00 AM | 7 | 28 | 28.2 | 101
B-19388 NATIVA | 840 | Concreto | MUROS AP 2106-2107 TORRE 5 | 2026-05-26 | 6/2/2026 12:00:00 AM | 7 | 28 | 29.1 | 104
B-19388 NATIVA | 840 | Concreto | MUROS AP 2106-2107 TORRE 5 | 2026-05-26 | 6/2/2026 12:00:00 AM | 7 | 28 | 24 | 86
B-19388 NATIVA | 841 | Concreto | MUROS PISO 26 APTOS 2601 Y 2612 TORRE 4 | 2026-05-26 | 6/23/2026 12:00:00 AM | 28 | 28 | 28.8 | 103
B-19388 NATIVA | 841 | Concreto | MUROS PISO 26 APTOS 2601 Y 2612 TORRE 4 | 2026-05-26 | 6/23/2026 12:00:00 AM | 28 | 28 | 28.9 | 103
B-19388 NATIVA | 841 | Concreto | MUROS PISO 26 APTOS 2601 Y 2612 TORRE 4 | 2026-05-26 | 6/23/2026 12:00:00 AM | 28 | 28 | 31.7 | 113
B-19388 NATIVA | 841 | Concreto | MUROS PISO 26 APTOS 2601 Y 2612 TORRE 4 | 2026-05-26 | 6/2/2026 12:00:00 AM | 7 | 28 | 22.6 | 80
B-19388 NATIVA | 841 | Concreto | MUROS PISO 26 APTOS 2601 Y 2612 TORRE 4 | 2026-05-26 | 6/2/2026 12:00:00 AM | 7 | 28 | 28.2 | 101
B-19388 NATIVA | 841 | Concreto | MUROS PISO 26 APTOS 2601 Y 2612 TORRE 4 | 2026-05-26 | 6/2/2026 12:00:00 AM | 7 | 28 | 26.1 | 93
B-19388 NATIVA | 842 | Concreto | MURO DE CONTENCION TRAMO II EJE 12 ENTRE C-D COMUNAL 3 | 2026-05-26 | 6/23/2026 12:00:00 AM | 28 | 28 | 28.7 | 102
B-19388 NATIVA | 842 | Concreto | MURO DE CONTENCION TRAMO II EJE 12 ENTRE C-D COMUNAL 3 | 2026-05-26 | 6/23/2026 12:00:00 AM | 28 | 28 | 27.7 | 99
B-19388 NATIVA | 842 | Concreto | MURO DE CONTENCION TRAMO II EJE 12 ENTRE C-D COMUNAL 3 | 2026-05-26 | 6/23/2026 12:00:00 AM | 28 | 28 | 27.6 | 99
B-19388 NATIVA | 842 | Concreto | MURO DE CONTENCION TRAMO II EJE 12 ENTRE C-D COMUNAL 3 | 2026-05-26 | 6/2/2026 12:00:00 AM | 7 | 28 | 22.9 | 82
B-19388 NATIVA | 842 | Concreto | MURO DE CONTENCION TRAMO II EJE 12 ENTRE C-D COMUNAL 3 | 2026-05-26 | 6/2/2026 12:00:00 AM | 7 | 28 | 19.3 | 69
B-19388 NATIVA | 842 | Concreto | MURO DE CONTENCION TRAMO II EJE 12 ENTRE C-D COMUNAL 3 | 2026-05-26 | 6/2/2026 12:00:00 AM | 7 | 28 | 23.9 | 85
B-19388 NATIVA | 834 | Concreto | PLACA PISO 26 APTOS 2610-2611 Y ESCALERA EJES (2-4) PISO 25 A 26 TORRE 4 | 2026-05-25 | 6/22/2026 12:00:00 AM | 28 | 21 | 24.6 | 117
B-19388 NATIVA | 834 | Concreto | PLACA PISO 26 APTOS 2610-2611 Y ESCALERA EJES (2-4) PISO 25 A 26 TORRE 4 | 2026-05-25 | 6/22/2026 12:00:00 AM | 28 | 21 | 23.5 | 112
B-19388 NATIVA | 834 | Concreto | PLACA PISO 26 APTOS 2610-2611 Y ESCALERA EJES (2-4) PISO 25 A 26 TORRE 4 | 2026-05-25 | 6/22/2026 12:00:00 AM | 28 | 21 | 23.1 | 110
B-19388 NATIVA | 834 | Concreto | PLACA PISO 26 APTOS 2610-2611 Y ESCALERA EJES (2-4) PISO 25 A 26 TORRE 4 | 2026-05-25 | 6/1/2026 12:00:00 AM | 7 | 21 | 19.2 | 91
B-19388 NATIVA | 834 | Concreto | PLACA PISO 26 APTOS 2610-2611 Y ESCALERA EJES (2-4) PISO 25 A 26 TORRE 4 | 2026-05-25 | 6/1/2026 12:00:00 AM | 7 | 21 | 19.8 | 94
B-19388 NATIVA | 834 | Concreto | PLACA PISO 26 APTOS 2610-2611 Y ESCALERA EJES (2-4) PISO 25 A 26 TORRE 4 | 2026-05-25 | 6/1/2026 12:00:00 AM | 7 | 21 | 17.7 | 84
B-19388 NATIVA | 835 | Concreto | PLACA P21 2108-2109 TORRE 5 | 2026-05-25 | 6/22/2026 12:00:00 AM | 28 | 21 | 22.3 | 106
B-19388 NATIVA | 835 | Concreto | PLACA P21 2108-2109 TORRE 5 | 2026-05-25 | 6/22/2026 12:00:00 AM | 28 | 21 | 21.7 | 103
B-19388 NATIVA | 835 | Concreto | PLACA P21 2108-2109 TORRE 5 | 2026-05-25 | 6/22/2026 12:00:00 AM | 28 | 21 | 22.7 | 108
B-19388 NATIVA | 835 | Concreto | PLACA P21 2108-2109 TORRE 5 | 2026-05-25 | 6/1/2026 12:00:00 AM | 7 | 21 | 19.2 | 91
B-19388 NATIVA | 835 | Concreto | PLACA P21 2108-2109 TORRE 5 | 2026-05-25 | 6/1/2026 12:00:00 AM | 7 | 21 | 17.6 | 84
B-19388 NATIVA | 835 | Concreto | PLACA P21 2108-2109 TORRE 5 | 2026-05-25 | 6/1/2026 12:00:00 AM | 7 | 21 | 20.6 | 98
B-19388 NATIVA | 836 | Concreto | MUROS AP 2101-2112 TORRE 5 | 2026-05-25 | 6/22/2026 12:00:00 AM | 28 | 28 | 31 | 110
B-19388 NATIVA | 836 | Concreto | MUROS AP 2101-2112 TORRE 5 | 2026-05-25 | 6/22/2026 12:00:00 AM | 28 | 28 | 31.7 | 113
B-19388 NATIVA | 836 | Concreto | MUROS AP 2101-2112 TORRE 5 | 2026-05-25 | 6/22/2026 12:00:00 AM | 28 | 28 | 32 | 114
B-19388 NATIVA | 836 | Concreto | MUROS AP 2101-2112 TORRE 5 | 2026-05-25 | 6/1/2026 12:00:00 AM | 7 | 28 | 28.4 | 101
B-19388 NATIVA | 836 | Concreto | MUROS AP 2101-2112 TORRE 5 | 2026-05-25 | 6/1/2026 12:00:00 AM | 7 | 28 | 28.6 | 102
B-19388 NATIVA | 836 | Concreto | MUROS AP 2101-2112 TORRE 5 | 2026-05-25 | 6/1/2026 12:00:00 AM | 7 | 28 | 25.1 | 90
B-19388 NATIVA | 837 | Concreto | MUROS PISO 26 APTOS 2606 Y 2607 TORRE 4 | 2026-05-25 | 6/22/2026 12:00:00 AM | 28 | 28 | 29.3 | 104
B-19388 NATIVA | 837 | Concreto | MUROS PISO 26 APTOS 2606 Y 2607 TORRE 4 | 2026-05-25 | 6/22/2026 12:00:00 AM | 28 | 28 | 31.9 | 114
B-19388 NATIVA | 837 | Concreto | MUROS PISO 26 APTOS 2606 Y 2607 TORRE 4 | 2026-05-25 | 6/22/2026 12:00:00 AM | 28 | 28 | 26.7 | 95
B-19388 NATIVA | 837 | Concreto | MUROS PISO 26 APTOS 2606 Y 2607 TORRE 4 | 2026-05-25 | 6/1/2026 12:00:00 AM | 7 | 28 | 23.5 | 84
B-19388 NATIVA | 837 | Concreto | MUROS PISO 26 APTOS 2606 Y 2607 TORRE 4 | 2026-05-25 | 6/1/2026 12:00:00 AM | 7 | 28 | 25 | 89
B-19388 NATIVA | 837 | Concreto | MUROS PISO 26 APTOS 2606 Y 2607 TORRE 4 | 2026-05-25 | 6/1/2026 12:00:00 AM | 7 | 28 | 25.5 | 91
B-19388 NATIVA | 829 | Concreto | MURO CONTENCION TRAMO I EJE 12 ENTRE C-D COMUNAL 3 Y MURO DE ESCALERA Y FOSO ASCENSOR C2 NIVEL MEZANINE | 2026-05-23 | 6/20/2026 12:00:00 AM | 28 | 28 | 32.7 | 117
B-19388 NATIVA | 829 | Concreto | MURO CONTENCION TRAMO I EJE 12 ENTRE C-D COMUNAL 3 Y MURO DE ESCALERA Y FOSO ASCENSOR C2 NIVEL MEZANINE | 2026-05-23 | 6/20/2026 12:00:00 AM | 28 | 28 | 34.6 | 124
B-19388 NATIVA | 829 | Concreto | MURO CONTENCION TRAMO I EJE 12 ENTRE C-D COMUNAL 3 Y MURO DE ESCALERA Y FOSO ASCENSOR C2 NIVEL MEZANINE | 2026-05-23 | 6/20/2026 12:00:00 AM | 28 | 28 | 31.9 | 114
B-19388 NATIVA | 829 | Concreto | MURO CONTENCION TRAMO I EJE 12 ENTRE C-D COMUNAL 3 Y MURO DE ESCALERA Y FOSO ASCENSOR C2 NIVEL MEZANINE | 2026-05-23 | 5/30/2026 12:00:00 AM | 7 | 28 | 29 | 104
B-19388 NATIVA | 829 | Concreto | MURO CONTENCION TRAMO I EJE 12 ENTRE C-D COMUNAL 3 Y MURO DE ESCALERA Y FOSO ASCENSOR C2 NIVEL MEZANINE | 2026-05-23 | 5/30/2026 12:00:00 AM | 7 | 28 | 27.7 | 99
B-19388 NATIVA | 829 | Concreto | MURO CONTENCION TRAMO I EJE 12 ENTRE C-D COMUNAL 3 Y MURO DE ESCALERA Y FOSO ASCENSOR C2 NIVEL MEZANINE | 2026-05-23 | 5/30/2026 12:00:00 AM | 7 | 28 | 28 | 100
B-19388 NATIVA | 830 | Concreto | PLACA PISO 26 APTOS 2608-2609 TORRE 4 | 2026-05-23 | 6/20/2026 12:00:00 AM | 28 | 21 | 23.9 | 114
B-19388 NATIVA | 830 | Concreto | PLACA PISO 26 APTOS 2608-2609 TORRE 4 | 2026-05-23 | 6/20/2026 12:00:00 AM | 28 | 21 | 22.9 | 109
B-19388 NATIVA | 830 | Concreto | PLACA PISO 26 APTOS 2608-2609 TORRE 4 | 2026-05-23 | 6/20/2026 12:00:00 AM | 28 | 21 | 20.7 | 98
B-19388 NATIVA | 830 | Concreto | PLACA PISO 26 APTOS 2608-2609 TORRE 4 | 2026-05-23 | 5/30/2026 12:00:00 AM | 7 | 21 | 19.1 | 91
B-19388 NATIVA | 830 | Concreto | PLACA PISO 26 APTOS 2608-2609 TORRE 4 | 2026-05-23 | 5/30/2026 12:00:00 AM | 7 | 21 | 15.8 | 75
B-19388 NATIVA | 830 | Concreto | PLACA PISO 26 APTOS 2608-2609 TORRE 4 | 2026-05-23 | 5/30/2026 12:00:00 AM | 7 | 21 | 17.4 | 83
B-19388 NATIVA | 831 | Concreto | MUROS PISO 26 APTOS 2602 Y 2603 TORRE 4 | 2026-05-23 | 6/20/2026 12:00:00 AM | 28 | 28 | 26.8 | 96
B-19388 NATIVA | 831 | Concreto | MUROS PISO 26 APTOS 2602 Y 2603 TORRE 4 | 2026-05-23 | 6/20/2026 12:00:00 AM | 28 | 28 | 33.2 | 118
B-19388 NATIVA | 831 | Concreto | MUROS PISO 26 APTOS 2602 Y 2603 TORRE 4 | 2026-05-23 | 6/20/2026 12:00:00 AM | 28 | 28 | 32.8 | 117
B-19388 NATIVA | 831 | Concreto | MUROS PISO 26 APTOS 2602 Y 2603 TORRE 4 | 2026-05-23 | 5/30/2026 12:00:00 AM | 7 | 28 | 22.5 | 80
B-19388 NATIVA | 831 | Concreto | MUROS PISO 26 APTOS 2602 Y 2603 TORRE 4 | 2026-05-23 | 5/30/2026 12:00:00 AM | 7 | 28 | 27.7 | 99
B-19388 NATIVA | 831 | Concreto | MUROS PISO 26 APTOS 2602 Y 2603 TORRE 4 | 2026-05-23 | 5/30/2026 12:00:00 AM | 7 | 28 | 25.1 | 90
B-19388 NATIVA | 832 | Concreto | PLACA P21 AP 2111-2110 + PASILLO TORRE 5 | 2026-05-23 | 6/20/2026 12:00:00 AM | 28 | 21 | 22.4 | 107
B-19388 NATIVA | 832 | Concreto | PLACA P21 AP 2111-2110 + PASILLO TORRE 5 | 2026-05-23 | 6/20/2026 12:00:00 AM | 28 | 21 | 18.1 | 86
B-19388 NATIVA | 832 | Concreto | PLACA P21 AP 2111-2110 + PASILLO TORRE 5 | 2026-05-23 | 6/20/2026 12:00:00 AM | 28 | 21 | 23.3 | 111
B-19388 NATIVA | 832 | Concreto | PLACA P21 AP 2111-2110 + PASILLO TORRE 5 | 2026-05-23 | 5/30/2026 12:00:00 AM | 7 | 21 | 17 | 81
B-19388 NATIVA | 832 | Concreto | PLACA P21 AP 2111-2110 + PASILLO TORRE 5 | 2026-05-23 | 5/30/2026 12:00:00 AM | 7 | 21 | 15.6 | 74
B-19388 NATIVA | 832 | Concreto | PLACA P21 AP 2111-2110 + PASILLO TORRE 5 | 2026-05-23 | 5/30/2026 12:00:00 AM | 7 | 21 | 16.4 | 78
B-19388 NATIVA | 833 | Concreto | MUROS AP 2104-2105 TORRE 5 | 2026-05-23 | 7/18/2026 12:00:00 AM | 56 | 28 | 21.9 | 78
B-19388 NATIVA | 833 | Concreto | MUROS AP 2104-2105 TORRE 5 | 2026-05-23 | 7/18/2026 12:00:00 AM | 56 | 28 | 21.5 | 77
B-19388 NATIVA | 833 | Concreto | MUROS AP 2104-2105 TORRE 5 | 2026-05-23 | 7/18/2026 12:00:00 AM | 56 | 28 | 23.4 | 83
B-19388 NATIVA | 833 | Concreto | MUROS AP 2104-2105 TORRE 5 | 2026-05-23 | 6/20/2026 12:00:00 AM | 28 | 28 | 26.3 | 94
B-19388 NATIVA | 833 | Concreto | MUROS AP 2104-2105 TORRE 5 | 2026-05-23 | 6/20/2026 12:00:00 AM | 28 | 28 | 27 | 96
B-19388 NATIVA | 833 | Concreto | MUROS AP 2104-2105 TORRE 5 | 2026-05-23 | 6/20/2026 12:00:00 AM | 28 | 28 | 28.6 | 102
B-19388 NATIVA | 833 | Concreto | MUROS AP 2104-2105 TORRE 5 | 2026-05-23 | 5/30/2026 12:00:00 AM | 7 | 28 | 21 | 75
B-19388 NATIVA | 833 | Concreto | MUROS AP 2104-2105 TORRE 5 | 2026-05-23 | 5/30/2026 12:00:00 AM | 7 | 28 | 22.4 | 80
B-19388 NATIVA | 833 | Concreto | MUROS AP 2104-2105 TORRE 5 | 2026-05-23 | 5/30/2026 12:00:00 AM | 7 | 28 | 21.2 | 76
B-19388 NATIVA | 825 | Concreto | PLACA PISO 26 APTOS 2601-2612 TORRE 4 | 2026-05-22 | 6/19/2026 12:00:00 AM | 28 | 21 | 24.6 | 117
B-19388 NATIVA | 825 | Concreto | PLACA PISO 26 APTOS 2601-2612 TORRE 4 | 2026-05-22 | 6/19/2026 12:00:00 AM | 28 | 21 | 24.4 | 116
B-19388 NATIVA | 825 | Concreto | PLACA PISO 26 APTOS 2601-2612 TORRE 4 | 2026-05-22 | 6/19/2026 12:00:00 AM | 28 | 21 | 24.7 | 118
B-19388 NATIVA | 825 | Concreto | PLACA PISO 26 APTOS 2601-2612 TORRE 4 | 2026-05-22 | 5/30/2026 12:00:00 AM | 8 | 21 | 19.4 | 92
B-19388 NATIVA | 825 | Concreto | PLACA PISO 26 APTOS 2601-2612 TORRE 4 | 2026-05-22 | 5/30/2026 12:00:00 AM | 8 | 21 | 18.3 | 87
B-19388 NATIVA | 825 | Concreto | PLACA PISO 26 APTOS 2601-2612 TORRE 4 | 2026-05-22 | 5/30/2026 12:00:00 AM | 8 | 21 | 19 | 90
B-19388 NATIVA | 826 | Concreto | MUROS PISO 26 APTOS 2604 Y 2605 TORRE 4 | 2026-05-22 | 6/19/2026 12:00:00 AM | 28 | 28 | 35 | 125
B-19388 NATIVA | 826 | Concreto | MUROS PISO 26 APTOS 2604 Y 2605 TORRE 4 | 2026-05-22 | 6/19/2026 12:00:00 AM | 28 | 28 | 39.8 | 142
B-19388 NATIVA | 826 | Concreto | MUROS PISO 26 APTOS 2604 Y 2605 TORRE 4 | 2026-05-22 | 6/19/2026 12:00:00 AM | 28 | 28 | 36.5 | 130
B-19388 NATIVA | 826 | Concreto | MUROS PISO 26 APTOS 2604 Y 2605 TORRE 4 | 2026-05-22 | 5/30/2026 12:00:00 AM | 8 | 28 | 30.3 | 108
B-19388 NATIVA | 826 | Concreto | MUROS PISO 26 APTOS 2604 Y 2605 TORRE 4 | 2026-05-22 | 5/30/2026 12:00:00 AM | 8 | 28 | 31.2 | 112
B-19388 NATIVA | 826 | Concreto | MUROS PISO 26 APTOS 2604 Y 2605 TORRE 4 | 2026-05-22 | 5/30/2026 12:00:00 AM | 8 | 28 | 28.9 | 103
B-19388 NATIVA | 827 | Concreto | PLACA P21 AP 2107-2106 TORRE 5 | 2026-05-22 | 6/19/2026 12:00:00 AM | 28 | 21 | 22.9 | 109
B-19388 NATIVA | 827 | Concreto | PLACA P21 AP 2107-2106 TORRE 5 | 2026-05-22 | 6/19/2026 12:00:00 AM | 28 | 21 | 25.1 | 120
B-19388 NATIVA | 827 | Concreto | PLACA P21 AP 2107-2106 TORRE 5 | 2026-05-22 | 6/19/2026 12:00:00 AM | 28 | 21 | 24 | 114
B-19388 NATIVA | 827 | Concreto | PLACA P21 AP 2107-2106 TORRE 5 | 2026-05-22 | 5/30/2026 12:00:00 AM | 8 | 21 | 20.3 | 97
B-19388 NATIVA | 827 | Concreto | PLACA P21 AP 2107-2106 TORRE 5 | 2026-05-22 | 5/30/2026 12:00:00 AM | 8 | 21 | 18.2 | 86
B-19388 NATIVA | 827 | Concreto | PLACA P21 AP 2107-2106 TORRE 5 | 2026-05-22 | 5/30/2026 12:00:00 AM | 8 | 21 | 21 | 100
B-19388 NATIVA | 828 | Concreto | MUROS P21 AP 2103-2102 TORRE 5 | 2026-05-22 | 6/19/2026 12:00:00 AM | 28 | 28 | 41.7 | 149
B-19388 NATIVA | 828 | Concreto | MUROS P21 AP 2103-2102 TORRE 5 | 2026-05-22 | 6/19/2026 12:00:00 AM | 28 | 28 | 43.9 | 157
B-19388 NATIVA | 828 | Concreto | MUROS P21 AP 2103-2102 TORRE 5 | 2026-05-22 | 6/19/2026 12:00:00 AM | 28 | 28 | 42.9 | 153
B-19388 NATIVA | 828 | Concreto | MUROS P21 AP 2103-2102 TORRE 5 | 2026-05-22 | 5/30/2026 12:00:00 AM | 8 | 28 | 33.6 | 120
B-19388 NATIVA | 828 | Concreto | MUROS P21 AP 2103-2102 TORRE 5 | 2026-05-22 | 5/30/2026 12:00:00 AM | 8 | 28 | 37.8 | 135
B-19388 NATIVA | 828 | Concreto | MUROS P21 AP 2103-2102 TORRE 5 | 2026-05-22 | 5/30/2026 12:00:00 AM | 8 | 28 | 37.6 | 134
B-19388 NATIVA | 820 | Concreto | PLACA PISO 26 APTOS 2606-2607 Y ESCALERA EJES (18-20) PISO 24 A 25 TORRE 4 | 2026-05-21 | 6/18/2026 12:00:00 AM | 28 | 21 | 23.3 | 111
B-19388 NATIVA | 820 | Concreto | PLACA PISO 26 APTOS 2606-2607 Y ESCALERA EJES (18-20) PISO 24 A 25 TORRE 4 | 2026-05-21 | 6/18/2026 12:00:00 AM | 28 | 21 | 24.4 | 116
B-19388 NATIVA | 820 | Concreto | PLACA PISO 26 APTOS 2606-2607 Y ESCALERA EJES (18-20) PISO 24 A 25 TORRE 4 | 2026-05-21 | 6/18/2026 12:00:00 AM | 28 | 21 | 24.1 | 115
B-19388 NATIVA | 820 | Concreto | PLACA PISO 26 APTOS 2606-2607 Y ESCALERA EJES (18-20) PISO 24 A 25 TORRE 4 | 2026-05-21 | 5/28/2026 12:00:00 AM | 7 | 21 | 19.2 | 91
B-19388 NATIVA | 820 | Concreto | PLACA PISO 26 APTOS 2606-2607 Y ESCALERA EJES (18-20) PISO 24 A 25 TORRE 4 | 2026-05-21 | 5/28/2026 12:00:00 AM | 7 | 21 | 17.8 | 84
B-19388 NATIVA | 820 | Concreto | PLACA PISO 26 APTOS 2606-2607 Y ESCALERA EJES (18-20) PISO 24 A 25 TORRE 4 | 2026-05-21 | 5/28/2026 12:00:00 AM | 7 | 21 | 17.9 | 85
B-19388 NATIVA | 821 | Concreto | PLACA P21 2101-2112 +PASILLO + ESCALERA P20 EJE 2 | 2026-05-21 | 6/18/2026 12:00:00 AM | 28 | 21 | 23.8 | 114
B-19388 NATIVA | 821 | Concreto | PLACA P21 2101-2112 +PASILLO + ESCALERA P20 EJE 2 | 2026-05-21 | 6/18/2026 12:00:00 AM | 28 | 21 | 23.4 | 112
B-19388 NATIVA | 821 | Concreto | PLACA P21 2101-2112 +PASILLO + ESCALERA P20 EJE 2 | 2026-05-21 | 6/18/2026 12:00:00 AM | 28 | 21 | 21.8 | 104
B-19388 NATIVA | 821 | Concreto | PLACA P21 2101-2112 +PASILLO + ESCALERA P20 EJE 2 | 2026-05-21 | 5/28/2026 12:00:00 AM | 7 | 21 | 18.6 | 88
B-19388 NATIVA | 821 | Concreto | PLACA P21 2101-2112 +PASILLO + ESCALERA P20 EJE 2 | 2026-05-21 | 5/28/2026 12:00:00 AM | 7 | 21 | 17.9 | 85
B-19388 NATIVA | 821 | Concreto | PLACA P21 2101-2112 +PASILLO + ESCALERA P20 EJE 2 | 2026-05-21 | 5/28/2026 12:00:00 AM | 7 | 21 | 16.6 | 79
B-19388 NATIVA | 822 | Concreto | MUROS PISO 25 APTOS 2510 Y 2511 TORRE 4 | 2026-05-21 | 6/18/2026 12:00:00 AM | 28 | 28 | 34.9 | 125
B-19388 NATIVA | 822 | Concreto | MUROS PISO 25 APTOS 2510 Y 2511 TORRE 4 | 2026-05-21 | 6/18/2026 12:00:00 AM | 28 | 28 | 34.7 | 124
B-19388 NATIVA | 822 | Concreto | MUROS PISO 25 APTOS 2510 Y 2511 TORRE 4 | 2026-05-21 | 6/18/2026 12:00:00 AM | 28 | 28 | 31.3 | 112
B-19388 NATIVA | 822 | Concreto | MUROS PISO 25 APTOS 2510 Y 2511 TORRE 4 | 2026-05-21 | 5/28/2026 12:00:00 AM | 7 | 28 | 23.9 | 85
B-19388 NATIVA | 822 | Concreto | MUROS PISO 25 APTOS 2510 Y 2511 TORRE 4 | 2026-05-21 | 5/28/2026 12:00:00 AM | 7 | 28 | 26.4 | 94
B-19388 NATIVA | 822 | Concreto | MUROS PISO 25 APTOS 2510 Y 2511 TORRE 4 | 2026-05-21 | 5/28/2026 12:00:00 AM | 7 | 28 | 24.3 | 87
B-19388 NATIVA | 823 | Concreto | MUROS P20 AP 2008-2009 TORRE 5 | 2026-05-21 | 6/18/2026 12:00:00 AM | 28 | 35 | 36.1 | 103
B-19388 NATIVA | 823 | Concreto | MUROS P20 AP 2008-2009 TORRE 5 | 2026-05-21 | 6/18/2026 12:00:00 AM | 28 | 35 | 40.2 | 115
B-19388 NATIVA | 823 | Concreto | MUROS P20 AP 2008-2009 TORRE 5 | 2026-05-21 | 6/18/2026 12:00:00 AM | 28 | 35 | 38.1 | 109
B-19388 NATIVA | 823 | Concreto | MUROS P20 AP 2008-2009 TORRE 5 | 2026-05-21 | 5/28/2026 12:00:00 AM | 7 | 35 | 28.1 | 80
B-19388 NATIVA | 823 | Concreto | MUROS P20 AP 2008-2009 TORRE 5 | 2026-05-21 | 5/28/2026 12:00:00 AM | 7 | 35 | 30.2 | 86
B-19388 NATIVA | 823 | Concreto | MUROS P20 AP 2008-2009 TORRE 5 | 2026-05-21 | 5/28/2026 12:00:00 AM | 7 | 35 | 30.6 | 87
B-19388 NATIVA | 824 | Concreto | MURO CONTENCION COSTADO ORIENTAL PRIMERA ALTURA COMUNAL 3 | 2026-05-21 | 6/18/2026 12:00:00 AM | 28 | 28 | 30.6 | 109
B-19388 NATIVA | 824 | Concreto | MURO CONTENCION COSTADO ORIENTAL PRIMERA ALTURA COMUNAL 3 | 2026-05-21 | 6/18/2026 12:00:00 AM | 28 | 28 | 31.2 | 112
B-19388 NATIVA | 824 | Concreto | MURO CONTENCION COSTADO ORIENTAL PRIMERA ALTURA COMUNAL 3 | 2026-05-21 | 6/18/2026 12:00:00 AM | 28 | 28 | 34 | 121
B-19388 NATIVA | 824 | Concreto | MURO CONTENCION COSTADO ORIENTAL PRIMERA ALTURA COMUNAL 3 | 2026-05-21 | 5/28/2026 12:00:00 AM | 7 | 28 | 25.4 | 90
B-19388 NATIVA | 824 | Concreto | MURO CONTENCION COSTADO ORIENTAL PRIMERA ALTURA COMUNAL 3 | 2026-05-21 | 5/28/2026 12:00:00 AM | 7 | 28 | 27.1 | 97
B-19388 NATIVA | 824 | Concreto | MURO CONTENCION COSTADO ORIENTAL PRIMERA ALTURA COMUNAL 3 | 2026-05-21 | 5/28/2026 12:00:00 AM | 7 | 28 | 24 | 86
B-19388 NATIVA | 816 | Concreto | PLACA PISO 26 APTOS 2602-2603 TORRE 4 | 2026-05-20 | 6/17/2026 12:00:00 AM | 28 | 21 | 26.9 | 128
B-19388 NATIVA | 816 | Concreto | PLACA PISO 26 APTOS 2602-2603 TORRE 4 | 2026-05-20 | 6/17/2026 12:00:00 AM | 28 | 21 | 26.1 | 124
B-19388 NATIVA | 816 | Concreto | PLACA PISO 26 APTOS 2602-2603 TORRE 4 | 2026-05-20 | 6/17/2026 12:00:00 AM | 28 | 21 | 23.4 | 111
B-19388 NATIVA | 816 | Concreto | PLACA PISO 26 APTOS 2602-2603 TORRE 4 | 2026-05-20 | 5/27/2026 12:00:00 AM | 7 | 21 | 19 | 90
B-19388 NATIVA | 816 | Concreto | PLACA PISO 26 APTOS 2602-2603 TORRE 4 | 2026-05-20 | 5/27/2026 12:00:00 AM | 7 | 21 | 20.6 | 98
B-19388 NATIVA | 816 | Concreto | PLACA PISO 26 APTOS 2602-2603 TORRE 4 | 2026-05-20 | 5/27/2026 12:00:00 AM | 7 | 21 | 19.9 | 95
B-19388 NATIVA | 817 | Concreto | PLACA P21 AP 2104-2105 TORRE 5 | 2026-05-20 | 6/17/2026 12:00:00 AM | 28 | 21 | 23.3 | 111
B-19388 NATIVA | 817 | Concreto | PLACA P21 AP 2104-2105 TORRE 5 | 2026-05-20 | 6/17/2026 12:00:00 AM | 28 | 21 | 24.3 | 116
B-19388 NATIVA | 817 | Concreto | PLACA P21 AP 2104-2105 TORRE 5 | 2026-05-20 | 6/17/2026 12:00:00 AM | 28 | 21 | 24 | 114
B-19388 NATIVA | 817 | Concreto | PLACA P21 AP 2104-2105 TORRE 5 | 2026-05-20 | 5/27/2026 12:00:00 AM | 7 | 21 | 19.2 | 91
B-19388 NATIVA | 817 | Concreto | PLACA P21 AP 2104-2105 TORRE 5 | 2026-05-20 | 5/27/2026 12:00:00 AM | 7 | 21 | 20.3 | 96
B-19388 NATIVA | 817 | Concreto | PLACA P21 AP 2104-2105 TORRE 5 | 2026-05-20 | 5/27/2026 12:00:00 AM | 7 | 21 | 21.2 | 101
B-19388 NATIVA | 818 | Concreto | MUROS P2011-2010 TORRE 5 | 2026-05-20 | 6/17/2026 12:00:00 AM | 28 | 35 | 35.4 | 101
B-19388 NATIVA | 818 | Concreto | MUROS P2011-2010 TORRE 5 | 2026-05-20 | 6/17/2026 12:00:00 AM | 28 | 35 | 42.5 | 122
B-19388 NATIVA | 818 | Concreto | MUROS P2011-2010 TORRE 5 | 2026-05-20 | 6/17/2026 12:00:00 AM | 28 | 35 | 40.9 | 117
B-19388 NATIVA | 818 | Concreto | MUROS P2011-2010 TORRE 5 | 2026-05-20 | 5/27/2026 12:00:00 AM | 7 | 35 | 34.2 | 98
B-19388 NATIVA | 818 | Concreto | MUROS P2011-2010 TORRE 5 | 2026-05-20 | 5/27/2026 12:00:00 AM | 7 | 35 | 38.2 | 109
B-19388 NATIVA | 818 | Concreto | MUROS P2011-2010 TORRE 5 | 2026-05-20 | 5/27/2026 12:00:00 AM | 7 | 35 | 36.2 | 103
B-19388 NATIVA | 819 | Concreto | MUROS PISO 25 APTOS 2508 Y 2509 TORRE 4 | 2026-05-20 | 6/17/2026 12:00:00 AM | 28 | 28 | 33.1 | 118
B-19388 NATIVA | 819 | Concreto | MUROS PISO 25 APTOS 2508 Y 2509 TORRE 4 | 2026-05-20 | 6/17/2026 12:00:00 AM | 28 | 28 | 32.5 | 116
B-19388 NATIVA | 819 | Concreto | MUROS PISO 25 APTOS 2508 Y 2509 TORRE 4 | 2026-05-20 | 6/17/2026 12:00:00 AM | 28 | 28 | 33.4 | 119
B-19388 NATIVA | 819 | Concreto | MUROS PISO 25 APTOS 2508 Y 2509 TORRE 4 | 2026-05-20 | 5/27/2026 12:00:00 AM | 7 | 28 | 29 | 104
B-19388 NATIVA | 819 | Concreto | MUROS PISO 25 APTOS 2508 Y 2509 TORRE 4 | 2026-05-20 | 5/27/2026 12:00:00 AM | 7 | 28 | 26.5 | 95
B-19388 NATIVA | 819 | Concreto | MUROS PISO 25 APTOS 2508 Y 2509 TORRE 4 | 2026-05-20 | 5/27/2026 12:00:00 AM | 7 | 28 | 30.1 | 108
B-19388 NATIVA | 811 | Concreto | PLACA P21 AP 2103 - 2102 + PASILLO + ESCALERA P19 EJE 23 | 2026-05-19 | 6/16/2026 12:00:00 AM | 28 | 21 | 26 | 124
B-19388 NATIVA | 811 | Concreto | PLACA P21 AP 2103 - 2102 + PASILLO + ESCALERA P19 EJE 23 | 2026-05-19 | 6/16/2026 12:00:00 AM | 28 | 21 | 26.9 | 128
B-19388 NATIVA | 811 | Concreto | PLACA P21 AP 2103 - 2102 + PASILLO + ESCALERA P19 EJE 23 | 2026-05-19 | 6/16/2026 12:00:00 AM | 28 | 21 | 24.4 | 116
B-19388 NATIVA | 811 | Concreto | PLACA P21 AP 2103 - 2102 + PASILLO + ESCALERA P19 EJE 23 | 2026-05-19 | 5/26/2026 12:00:00 AM | 7 | 21 | 20.1 | 96
B-19388 NATIVA | 811 | Concreto | PLACA P21 AP 2103 - 2102 + PASILLO + ESCALERA P19 EJE 23 | 2026-05-19 | 5/26/2026 12:00:00 AM | 7 | 21 | 20.9 | 100
B-19388 NATIVA | 811 | Concreto | PLACA P21 AP 2103 - 2102 + PASILLO + ESCALERA P19 EJE 23 | 2026-05-19 | 5/26/2026 12:00:00 AM | 7 | 21 | 14.7 | 70
B-19388 NATIVA | 812 | Concreto | PLACA PISO 26 APTOS 2604-2605 TORRE 4 | 2026-05-19 | 6/16/2026 12:00:00 AM | 28 | 21 | 24.3 | 116
B-19388 NATIVA | 812 | Concreto | PLACA PISO 26 APTOS 2604-2605 TORRE 4 | 2026-05-19 | 6/16/2026 12:00:00 AM | 28 | 21 | 25.8 | 123
B-19388 NATIVA | 812 | Concreto | PLACA PISO 26 APTOS 2604-2605 TORRE 4 | 2026-05-19 | 6/16/2026 12:00:00 AM | 28 | 21 | 23.4 | 112
B-19388 NATIVA | 812 | Concreto | PLACA PISO 26 APTOS 2604-2605 TORRE 4 | 2026-05-19 | 5/26/2026 12:00:00 AM | 7 | 21 | 18.3 | 87
B-19388 NATIVA | 812 | Concreto | PLACA PISO 26 APTOS 2604-2605 TORRE 4 | 2026-05-19 | 5/26/2026 12:00:00 AM | 7 | 21 | 20 | 95
B-19388 NATIVA | 812 | Concreto | PLACA PISO 26 APTOS 2604-2605 TORRE 4 | 2026-05-19 | 5/26/2026 12:00:00 AM | 7 | 21 | 16.7 | 79
B-19388 NATIVA | 813 | Concreto | MUROS AP 2006-2007 TORRE 5 | 2026-05-19 | 6/16/2026 12:00:00 AM | 28 | 35 | 45.5 | 130
B-19388 NATIVA | 813 | Concreto | MUROS AP 2006-2007 TORRE 5 | 2026-05-19 | 6/16/2026 12:00:00 AM | 28 | 35 | 46.7 | 133
B-19388 NATIVA | 813 | Concreto | MUROS AP 2006-2007 TORRE 5 | 2026-05-19 | 6/16/2026 12:00:00 AM | 28 | 35 | 45.3 | 129
B-19388 NATIVA | 813 | Concreto | MUROS AP 2006-2007 TORRE 5 | 2026-05-19 | 5/26/2026 12:00:00 AM | 7 | 35 | 36.6 | 104
B-19388 NATIVA | 813 | Concreto | MUROS AP 2006-2007 TORRE 5 | 2026-05-19 | 5/26/2026 12:00:00 AM | 7 | 35 | 37.6 | 107
B-19388 NATIVA | 813 | Concreto | MUROS AP 2006-2007 TORRE 5 | 2026-05-19 | 5/26/2026 12:00:00 AM | 7 | 35 | 34.7 | 99
B-19388 NATIVA | 814 | Concreto | MUROS PISO 25 APTOS 2501 Y 2512 TORRE 4 | 2026-05-19 | 7/14/2026 12:00:00 AM | 56 | 28 | 27.4 | 98
B-19388 NATIVA | 814 | Concreto | MUROS PISO 25 APTOS 2501 Y 2512 TORRE 4 | 2026-05-19 | 7/14/2026 12:00:00 AM | 56 | 28 | 27.5 | 98
B-19388 NATIVA | 814 | Concreto | MUROS PISO 25 APTOS 2501 Y 2512 TORRE 4 | 2026-05-19 | 7/14/2026 12:00:00 AM | 56 | 28 | 28.5 | 102
B-19388 NATIVA | 814 | Concreto | MUROS PISO 25 APTOS 2501 Y 2512 TORRE 4 | 2026-05-19 | 6/16/2026 12:00:00 AM | 28 | 28 | 25 | 89
B-19388 NATIVA | 814 | Concreto | MUROS PISO 25 APTOS 2501 Y 2512 TORRE 4 | 2026-05-19 | 6/16/2026 12:00:00 AM | 28 | 28 | 26.3 | 94
B-19388 NATIVA | 814 | Concreto | MUROS PISO 25 APTOS 2501 Y 2512 TORRE 4 | 2026-05-19 | 6/16/2026 12:00:00 AM | 28 | 28 | 24.8 | 89
B-19388 NATIVA | 814 | Concreto | MUROS PISO 25 APTOS 2501 Y 2512 TORRE 4 | 2026-05-19 | 5/26/2026 12:00:00 AM | 7 | 28 | 20.4 | 73
B-19388 NATIVA | 814 | Concreto | MUROS PISO 25 APTOS 2501 Y 2512 TORRE 4 | 2026-05-19 | 5/26/2026 12:00:00 AM | 7 | 28 | 18 | 64
B-19388 NATIVA | 814 | Concreto | MUROS PISO 25 APTOS 2501 Y 2512 TORRE 4 | 2026-05-19 | 5/26/2026 12:00:00 AM | 7 | 28 | 19.6 | 70
B-19388 NATIVA | 815 | Concreto | VIGAS DE CIMENTACION COMUNAL 3 - PLACAS BAJO TANQUE | 2026-05-19 | 6/16/2026 12:00:00 AM | 28 | 28 | 36.3 | 130
B-19388 NATIVA | 815 | Concreto | VIGAS DE CIMENTACION COMUNAL 3 - PLACAS BAJO TANQUE | 2026-05-19 | 6/16/2026 12:00:00 AM | 28 | 28 | 32.1 | 114
B-19388 NATIVA | 815 | Concreto | VIGAS DE CIMENTACION COMUNAL 3 - PLACAS BAJO TANQUE | 2026-05-19 | 6/16/2026 12:00:00 AM | 28 | 28 | 37.1 | 132
B-19388 NATIVA | 815 | Concreto | VIGAS DE CIMENTACION COMUNAL 3 - PLACAS BAJO TANQUE | 2026-05-19 | 5/26/2026 12:00:00 AM | 7 | 28 | 28.3 | 101
B-19388 NATIVA | 815 | Concreto | VIGAS DE CIMENTACION COMUNAL 3 - PLACAS BAJO TANQUE | 2026-05-19 | 5/26/2026 12:00:00 AM | 7 | 28 | 33 | 118
B-19388 NATIVA | 815 | Concreto | VIGAS DE CIMENTACION COMUNAL 3 - PLACAS BAJO TANQUE | 2026-05-19 | 5/26/2026 12:00:00 AM | 7 | 28 | 31.6 | 113
B-19388 NATIVA | 807 | Concreto | PLACA PISO 25 APTOS 2510-2511 Y ESCALERA EJES (2-4) PISO 24 A 25 TORRE 4 | 2026-05-16 | 6/13/2026 12:00:00 AM | 28 | 21 | 25.5 | 121
B-19388 NATIVA | 807 | Concreto | PLACA PISO 25 APTOS 2510-2511 Y ESCALERA EJES (2-4) PISO 24 A 25 TORRE 4 | 2026-05-16 | 6/13/2026 12:00:00 AM | 28 | 21 | 25.9 | 123
B-19388 NATIVA | 807 | Concreto | PLACA PISO 25 APTOS 2510-2511 Y ESCALERA EJES (2-4) PISO 24 A 25 TORRE 4 | 2026-05-16 | 6/13/2026 12:00:00 AM | 28 | 21 | 24.9 | 119
B-19388 NATIVA | 807 | Concreto | PLACA PISO 25 APTOS 2510-2511 Y ESCALERA EJES (2-4) PISO 24 A 25 TORRE 4 | 2026-05-16 | 5/23/2026 12:00:00 AM | 7 | 21 | 20.3 | 96
B-19388 NATIVA | 807 | Concreto | PLACA PISO 25 APTOS 2510-2511 Y ESCALERA EJES (2-4) PISO 24 A 25 TORRE 4 | 2026-05-16 | 5/23/2026 12:00:00 AM | 7 | 21 | 20.6 | 98
B-19388 NATIVA | 807 | Concreto | PLACA PISO 25 APTOS 2510-2511 Y ESCALERA EJES (2-4) PISO 24 A 25 TORRE 4 | 2026-05-16 | 5/23/2026 12:00:00 AM | 7 | 21 | 20.4 | 97
B-19388 NATIVA | 808 | Concreto | MUROS PISO 25 APTOS 2506 Y 2507 TORRE 4 | 2026-05-16 | 6/13/2026 12:00:00 AM | 28 | 28 | 30.5 | 109
B-19388 NATIVA | 808 | Concreto | MUROS PISO 25 APTOS 2506 Y 2507 TORRE 4 | 2026-05-16 | 6/13/2026 12:00:00 AM | 28 | 28 | 32.4 | 116
B-19388 NATIVA | 808 | Concreto | MUROS PISO 25 APTOS 2506 Y 2507 TORRE 4 | 2026-05-16 | 6/13/2026 12:00:00 AM | 28 | 28 | 30.7 | 110
B-19388 NATIVA | 808 | Concreto | MUROS PISO 25 APTOS 2506 Y 2507 TORRE 4 | 2026-05-16 | 5/23/2026 12:00:00 AM | 7 | 28 | 25 | 89
B-19388 NATIVA | 808 | Concreto | MUROS PISO 25 APTOS 2506 Y 2507 TORRE 4 | 2026-05-16 | 5/23/2026 12:00:00 AM | 7 | 28 | 26.5 | 95
B-19388 NATIVA | 808 | Concreto | MUROS PISO 25 APTOS 2506 Y 2507 TORRE 4 | 2026-05-16 | 5/23/2026 12:00:00 AM | 7 | 28 | 27.8 | 99
B-19388 NATIVA | 809 | Concreto | PLACA P20 2008-2009 TORRE 5 | 2026-05-16 | 6/13/2026 12:00:00 AM | 28 | 21 | 22.6 | 108
B-19388 NATIVA | 809 | Concreto | PLACA P20 2008-2009 TORRE 5 | 2026-05-16 | 6/13/2026 12:00:00 AM | 28 | 21 | 21.3 | 101
B-19388 NATIVA | 809 | Concreto | PLACA P20 2008-2009 TORRE 5 | 2026-05-16 | 6/13/2026 12:00:00 AM | 28 | 21 | 20.6 | 98
B-19388 NATIVA | 809 | Concreto | PLACA P20 2008-2009 TORRE 5 | 2026-05-16 | 5/23/2026 12:00:00 AM | 7 | 21 | 19.3 | 92
B-19388 NATIVA | 809 | Concreto | PLACA P20 2008-2009 TORRE 5 | 2026-05-16 | 5/23/2026 12:00:00 AM | 7 | 21 | 19.8 | 94
B-19388 NATIVA | 809 | Concreto | PLACA P20 2008-2009 TORRE 5 | 2026-05-16 | 5/23/2026 12:00:00 AM | 7 | 21 | 17.7 | 84
B-19388 NATIVA | 810 | Concreto | MUROS AP 2001-2012 TORRE 5 | 2026-05-16 | 6/13/2026 12:00:00 AM | 28 | 28 | 41.3 | 147
B-19388 NATIVA | 810 | Concreto | MUROS AP 2001-2012 TORRE 5 | 2026-05-16 | 6/13/2026 12:00:00 AM | 28 | 28 | 38.7 | 138
B-19388 NATIVA | 810 | Concreto | MUROS AP 2001-2012 TORRE 5 | 2026-05-16 | 6/13/2026 12:00:00 AM | 28 | 28 | 37.5 | 134
B-19388 NATIVA | 810 | Concreto | MUROS AP 2001-2012 TORRE 5 | 2026-05-16 | 5/23/2026 12:00:00 AM | 7 | 28 | 32.6 | 116
B-19388 NATIVA | 810 | Concreto | MUROS AP 2001-2012 TORRE 5 | 2026-05-16 | 5/23/2026 12:00:00 AM | 7 | 28 | 31.4 | 112
B-19388 NATIVA | 810 | Concreto | MUROS AP 2001-2012 TORRE 5 | 2026-05-16 | 5/23/2026 12:00:00 AM | 7 | 28 | 31.9 | 114
B-19388 NATIVA | 802 | Concreto | SALON COMUNAL 3 - PLACA PISO 1 EJES A-C ENTRE 7-8 | 2026-05-15 | 6/12/2026 12:00:00 AM | 28 | 28 | 31.6 | 113
B-19388 NATIVA | 802 | Concreto | SALON COMUNAL 3 - PLACA PISO 1 EJES A-C ENTRE 7-8 | 2026-05-15 | 6/12/2026 12:00:00 AM | 28 | 28 | 36.7 | 131
B-19388 NATIVA | 802 | Concreto | SALON COMUNAL 3 - PLACA PISO 1 EJES A-C ENTRE 7-8 | 2026-05-15 | 6/12/2026 12:00:00 AM | 28 | 28 | 32.9 | 118
B-19388 NATIVA | 802 | Concreto | SALON COMUNAL 3 - PLACA PISO 1 EJES A-C ENTRE 7-8 | 2026-05-15 | 5/22/2026 12:00:00 AM | 7 | 28 | 26.6 | 95
B-19388 NATIVA | 802 | Concreto | SALON COMUNAL 3 - PLACA PISO 1 EJES A-C ENTRE 7-8 | 2026-05-15 | 5/22/2026 12:00:00 AM | 7 | 28 | 30 | 107
B-19388 NATIVA | 802 | Concreto | SALON COMUNAL 3 - PLACA PISO 1 EJES A-C ENTRE 7-8 | 2026-05-15 | 5/22/2026 12:00:00 AM | 7 | 28 | 26.4 | 94
B-19388 NATIVA | 803 | Concreto | PLACA PISO 25 APTOS 2508-2509 TORRE 4 | 2026-05-15 | 6/12/2026 12:00:00 AM | 28 | 21 | 25.6 | 122
B-19388 NATIVA | 803 | Concreto | PLACA PISO 25 APTOS 2508-2509 TORRE 4 | 2026-05-15 | 6/12/2026 12:00:00 AM | 28 | 21 | 24.8 | 118
B-19388 NATIVA | 803 | Concreto | PLACA PISO 25 APTOS 2508-2509 TORRE 4 | 2026-05-15 | 6/12/2026 12:00:00 AM | 28 | 21 | 24.6 | 117
B-19388 NATIVA | 803 | Concreto | PLACA PISO 25 APTOS 2508-2509 TORRE 4 | 2026-05-15 | 5/22/2026 12:00:00 AM | 7 | 21 | 19 | 90
B-19388 NATIVA | 803 | Concreto | PLACA PISO 25 APTOS 2508-2509 TORRE 4 | 2026-05-15 | 5/22/2026 12:00:00 AM | 7 | 21 | 22.4 | 107
B-19388 NATIVA | 803 | Concreto | PLACA PISO 25 APTOS 2508-2509 TORRE 4 | 2026-05-15 | 5/22/2026 12:00:00 AM | 7 | 21 | 21.2 | 101
B-19388 NATIVA | 804 | Concreto | PLACA P20 AP 2011-2010 + PASILLO TORRE 5 | 2026-05-15 | 6/12/2026 12:00:00 AM | 28 | 21 | 23.1 | 110
B-19388 NATIVA | 804 | Concreto | PLACA P20 AP 2011-2010 + PASILLO TORRE 5 | 2026-05-15 | 6/12/2026 12:00:00 AM | 28 | 21 | 22.6 | 108
B-19388 NATIVA | 804 | Concreto | PLACA P20 AP 2011-2010 + PASILLO TORRE 5 | 2026-05-15 | 6/12/2026 12:00:00 AM | 28 | 21 | 23.1 | 110
B-19388 NATIVA | 804 | Concreto | PLACA P20 AP 2011-2010 + PASILLO TORRE 5 | 2026-05-15 | 5/22/2026 12:00:00 AM | 7 | 21 | 16.7 | 80
B-19388 NATIVA | 804 | Concreto | PLACA P20 AP 2011-2010 + PASILLO TORRE 5 | 2026-05-15 | 5/22/2026 12:00:00 AM | 7 | 21 | 19.2 | 91
B-19388 NATIVA | 804 | Concreto | PLACA P20 AP 2011-2010 + PASILLO TORRE 5 | 2026-05-15 | 5/22/2026 12:00:00 AM | 7 | 21 | 15.4 | 73
B-19388 NATIVA | 805 | Concreto | MUROS AP 2004-2005 TORRE 5 | 2026-05-15 | 6/12/2026 12:00:00 AM | 28 | 35 | 40.9 | 117
B-19388 NATIVA | 805 | Concreto | MUROS AP 2004-2005 TORRE 5 | 2026-05-15 | 6/12/2026 12:00:00 AM | 28 | 35 | 41.9 | 120
B-19388 NATIVA | 805 | Concreto | MUROS AP 2004-2005 TORRE 5 | 2026-05-15 | 6/12/2026 12:00:00 AM | 28 | 35 | 39.5 | 113
B-19388 NATIVA | 805 | Concreto | MUROS AP 2004-2005 TORRE 5 | 2026-05-15 | 5/22/2026 12:00:00 AM | 7 | 35 | 31.2 | 89
B-19388 NATIVA | 805 | Concreto | MUROS AP 2004-2005 TORRE 5 | 2026-05-15 | 5/22/2026 12:00:00 AM | 7 | 35 | 37 | 106
B-19388 NATIVA | 805 | Concreto | MUROS AP 2004-2005 TORRE 5 | 2026-05-15 | 5/22/2026 12:00:00 AM | 7 | 35 | 32.2 | 92
B-19388 NATIVA | 806 | Concreto | MUROS PISO 25 APTOS 2502 Y 2503 TORRE 4 | 2026-05-15 | 6/12/2026 12:00:00 AM | 28 | 28 | 36.8 | 132
B-19388 NATIVA | 806 | Concreto | MUROS PISO 25 APTOS 2502 Y 2503 TORRE 4 | 2026-05-15 | 6/12/2026 12:00:00 AM | 28 | 28 | 35.2 | 126
B-19388 NATIVA | 806 | Concreto | MUROS PISO 25 APTOS 2502 Y 2503 TORRE 4 | 2026-05-15 | 6/12/2026 12:00:00 AM | 28 | 28 | 34.5 | 123
B-19388 NATIVA | 806 | Concreto | MUROS PISO 25 APTOS 2502 Y 2503 TORRE 4 | 2026-05-15 | 5/22/2026 12:00:00 AM | 7 | 28 | 30.4 | 108
B-19388 NATIVA | 806 | Concreto | MUROS PISO 25 APTOS 2502 Y 2503 TORRE 4 | 2026-05-15 | 5/22/2026 12:00:00 AM | 7 | 28 | 26.1 | 93
B-19388 NATIVA | 806 | Concreto | MUROS PISO 25 APTOS 2502 Y 2503 TORRE 4 | 2026-05-15 | 5/22/2026 12:00:00 AM | 7 | 28 | 26.4 | 94
B-19388 NATIVA | 798 | Concreto | PLACA PISO 25 APTOS 2501-2512 TORRE 4 | 2026-05-14 | 6/11/2026 12:00:00 AM | 28 | 21 | 30.2 | 144
B-19388 NATIVA | 798 | Concreto | PLACA PISO 25 APTOS 2501-2512 TORRE 4 | 2026-05-14 | 6/11/2026 12:00:00 AM | 28 | 21 | 29 | 138
B-19388 NATIVA | 798 | Concreto | PLACA PISO 25 APTOS 2501-2512 TORRE 4 | 2026-05-14 | 6/11/2026 12:00:00 AM | 28 | 21 | 31.8 | 152
B-19388 NATIVA | 798 | Concreto | PLACA PISO 25 APTOS 2501-2512 TORRE 4 | 2026-05-14 | 5/21/2026 12:00:00 AM | 7 | 21 | 26.4 | 126
B-19388 NATIVA | 798 | Concreto | PLACA PISO 25 APTOS 2501-2512 TORRE 4 | 2026-05-14 | 5/21/2026 12:00:00 AM | 7 | 21 | 24.4 | 116
B-19388 NATIVA | 798 | Concreto | PLACA PISO 25 APTOS 2501-2512 TORRE 4 | 2026-05-14 | 5/21/2026 12:00:00 AM | 7 | 21 | 23.3 | 111
B-19388 NATIVA | 799 | Concreto | MUROS PISO 25 APTOS 2504 Y 2505 TORRE 4 | 2026-05-14 | 6/11/2026 12:00:00 AM | 28 | 28 | 35.6 | 127
B-19388 NATIVA | 799 | Concreto | MUROS PISO 25 APTOS 2504 Y 2505 TORRE 4 | 2026-05-14 | 6/11/2026 12:00:00 AM | 28 | 28 | 37.2 | 133
B-19388 NATIVA | 799 | Concreto | MUROS PISO 25 APTOS 2504 Y 2505 TORRE 4 | 2026-05-14 | 6/11/2026 12:00:00 AM | 28 | 28 | 37.6 | 134
B-19388 NATIVA | 799 | Concreto | MUROS PISO 25 APTOS 2504 Y 2505 TORRE 4 | 2026-05-14 | 5/21/2026 12:00:00 AM | 7 | 28 | 30.2 | 108
B-19388 NATIVA | 799 | Concreto | MUROS PISO 25 APTOS 2504 Y 2505 TORRE 4 | 2026-05-14 | 5/21/2026 12:00:00 AM | 7 | 28 | 31.2 | 111
B-19388 NATIVA | 799 | Concreto | MUROS PISO 25 APTOS 2504 Y 2505 TORRE 4 | 2026-05-14 | 5/21/2026 12:00:00 AM | 7 | 28 | 29.9 | 107
B-19388 NATIVA | 800 | Concreto | PLACA P20 AP 2007-2006 TORRE5 | 2026-05-14 | 6/11/2026 12:00:00 AM | 28 | 21 | 25.5 | 121
B-19388 NATIVA | 800 | Concreto | PLACA P20 AP 2007-2006 TORRE5 | 2026-05-14 | 6/11/2026 12:00:00 AM | 28 | 21 | 25.2 | 120
B-19388 NATIVA | 800 | Concreto | PLACA P20 AP 2007-2006 TORRE5 | 2026-05-14 | 6/11/2026 12:00:00 AM | 28 | 21 | 24.5 | 117
B-19388 NATIVA | 800 | Concreto | PLACA P20 AP 2007-2006 TORRE5 | 2026-05-14 | 5/21/2026 12:00:00 AM | 7 | 21 | 20.9 | 99
B-19388 NATIVA | 800 | Concreto | PLACA P20 AP 2007-2006 TORRE5 | 2026-05-14 | 5/21/2026 12:00:00 AM | 7 | 21 | 22 | 105
B-19388 NATIVA | 800 | Concreto | PLACA P20 AP 2007-2006 TORRE5 | 2026-05-14 | 5/21/2026 12:00:00 AM | 7 | 21 | 22.6 | 108
B-19388 NATIVA | 801 | Concreto | MUROS P20 AP 2003-2002 TORRE5 | 2026-05-14 | 6/11/2026 12:00:00 AM | 28 | 35 | 42.5 | 121
B-19388 NATIVA | 801 | Concreto | MUROS P20 AP 2003-2002 TORRE5 | 2026-05-14 | 6/11/2026 12:00:00 AM | 28 | 35 | 42.4 | 121
B-19388 NATIVA | 801 | Concreto | MUROS P20 AP 2003-2002 TORRE5 | 2026-05-14 | 6/11/2026 12:00:00 AM | 28 | 35 | 42.2 | 120
B-19388 NATIVA | 801 | Concreto | MUROS P20 AP 2003-2002 TORRE5 | 2026-05-14 | 5/21/2026 12:00:00 AM | 7 | 35 | 36.7 | 105
B-19388 NATIVA | 801 | Concreto | MUROS P20 AP 2003-2002 TORRE5 | 2026-05-14 | 5/21/2026 12:00:00 AM | 7 | 35 | 34.8 | 100
B-19388 NATIVA | 801 | Concreto | MUROS P20 AP 2003-2002 TORRE5 | 2026-05-14 | 5/21/2026 12:00:00 AM | 7 | 35 | 35.2 | 101
B-19388 NATIVA | 793 | Concreto | PLACA P20 2001-2012 +PASILLO TORRE 5 | 2026-05-13 | 6/10/2026 12:00:00 AM | 28 | 21 | 24.5 | 117
B-19388 NATIVA | 793 | Concreto | PLACA P20 2001-2012 +PASILLO TORRE 5 | 2026-05-13 | 6/10/2026 12:00:00 AM | 28 | 21 | 22 | 105
B-19388 NATIVA | 793 | Concreto | PLACA P20 2001-2012 +PASILLO TORRE 5 | 2026-05-13 | 6/10/2026 12:00:00 AM | 28 | 21 | 27.5 | 131
B-19388 NATIVA | 793 | Concreto | PLACA P20 2001-2012 +PASILLO TORRE 5 | 2026-05-13 | 5/20/2026 12:00:00 AM | 7 | 21 | 19 | 90
B-19388 NATIVA | 793 | Concreto | PLACA P20 2001-2012 +PASILLO TORRE 5 | 2026-05-13 | 5/20/2026 12:00:00 AM | 7 | 21 | 20.5 | 98
B-19388 NATIVA | 793 | Concreto | PLACA P20 2001-2012 +PASILLO TORRE 5 | 2026-05-13 | 5/20/2026 12:00:00 AM | 7 | 21 | 20.8 | 99
B-19388 NATIVA | 794 | Concreto | PLACA PISO 25 APTOS 2506-2507 Y ESCALERA EJES (18-20) PISO 23 A 24 TORRE 4 | 2026-05-13 | 6/10/2026 12:00:00 AM | 28 | 21 | 23.1 | 110
B-19388 NATIVA | 794 | Concreto | PLACA PISO 25 APTOS 2506-2507 Y ESCALERA EJES (18-20) PISO 23 A 24 TORRE 4 | 2026-05-13 | 6/10/2026 12:00:00 AM | 28 | 21 | 24.9 | 118
B-19388 NATIVA | 794 | Concreto | PLACA PISO 25 APTOS 2506-2507 Y ESCALERA EJES (18-20) PISO 23 A 24 TORRE 4 | 2026-05-13 | 6/10/2026 12:00:00 AM | 28 | 21 | 24.3 | 116
B-19388 NATIVA | 794 | Concreto | PLACA PISO 25 APTOS 2506-2507 Y ESCALERA EJES (18-20) PISO 23 A 24 TORRE 4 | 2026-05-13 | 5/20/2026 12:00:00 AM | 7 | 21 | 22.7 | 108
B-19388 NATIVA | 794 | Concreto | PLACA PISO 25 APTOS 2506-2507 Y ESCALERA EJES (18-20) PISO 23 A 24 TORRE 4 | 2026-05-13 | 5/20/2026 12:00:00 AM | 7 | 21 | 20.5 | 97
B-19388 NATIVA | 794 | Concreto | PLACA PISO 25 APTOS 2506-2507 Y ESCALERA EJES (18-20) PISO 23 A 24 TORRE 4 | 2026-05-13 | 5/20/2026 12:00:00 AM | 7 | 21 | 19.9 | 95
B-19388 NATIVA | 795 | Concreto | MUROS PISO 24 APTOS 2410 Y 2411 TORRE 4 | 2026-05-13 | 6/10/2026 12:00:00 AM | 28 | 28 | 34 | 121
B-19388 NATIVA | 795 | Concreto | MUROS PISO 24 APTOS 2410 Y 2411 TORRE 4 | 2026-05-13 | 6/10/2026 12:00:00 AM | 28 | 28 | 34.5 | 123
B-19388 NATIVA | 795 | Concreto | MUROS PISO 24 APTOS 2410 Y 2411 TORRE 4 | 2026-05-13 | 6/10/2026 12:00:00 AM | 28 | 28 | 33.9 | 121
B-19388 NATIVA | 795 | Concreto | MUROS PISO 24 APTOS 2410 Y 2411 TORRE 4 | 2026-05-13 | 5/20/2026 12:00:00 AM | 7 | 28 | 29.7 | 106
B-19388 NATIVA | 795 | Concreto | MUROS PISO 24 APTOS 2410 Y 2411 TORRE 4 | 2026-05-13 | 5/20/2026 12:00:00 AM | 7 | 28 | 27.3 | 98
B-19388 NATIVA | 795 | Concreto | MUROS PISO 24 APTOS 2410 Y 2411 TORRE 4 | 2026-05-13 | 5/20/2026 12:00:00 AM | 7 | 28 | 26.5 | 94
B-19388 NATIVA | 796 | Concreto | MUROS P19 AP 1 908-1909 TORRE 5 | 2026-05-13 | 6/10/2026 12:00:00 AM | 28 | 35 | 35.4 | 101
B-19388 NATIVA | 796 | Concreto | MUROS P19 AP 1 908-1909 TORRE 5 | 2026-05-13 | 6/10/2026 12:00:00 AM | 28 | 35 | 35.2 | 100
B-19388 NATIVA | 796 | Concreto | MUROS P19 AP 1 908-1909 TORRE 5 | 2026-05-13 | 6/10/2026 12:00:00 AM | 28 | 35 | 38.9 | 111
B-19388 NATIVA | 796 | Concreto | MUROS P19 AP 1 908-1909 TORRE 5 | 2026-05-13 | 5/20/2026 12:00:00 AM | 7 | 35 | 30.4 | 87
B-19388 NATIVA | 796 | Concreto | MUROS P19 AP 1 908-1909 TORRE 5 | 2026-05-13 | 5/20/2026 12:00:00 AM | 7 | 35 | 33.3 | 95
B-19388 NATIVA | 796 | Concreto | MUROS P19 AP 1 908-1909 TORRE 5 | 2026-05-13 | 5/20/2026 12:00:00 AM | 7 | 35 | 30.6 | 88
B-19388 NATIVA | 797 | Concreto | MURO DE CONTENCION - ALTURA 2 - EJE A ENTRE 9 Y 10 | 2026-05-13 | 6/10/2026 12:00:00 AM | 28 | 28 | 38 | 136
B-19388 NATIVA | 797 | Concreto | MURO DE CONTENCION - ALTURA 2 - EJE A ENTRE 9 Y 10 | 2026-05-13 | 6/10/2026 12:00:00 AM | 28 | 28 | 37.6 | 134
B-19388 NATIVA | 797 | Concreto | MURO DE CONTENCION - ALTURA 2 - EJE A ENTRE 9 Y 10 | 2026-05-13 | 6/10/2026 12:00:00 AM | 28 | 28 | 35.2 | 126
B-19388 NATIVA | 797 | Concreto | MURO DE CONTENCION - ALTURA 2 - EJE A ENTRE 9 Y 10 | 2026-05-13 | 5/20/2026 12:00:00 AM | 7 | 28 | 23.5 | 84
B-19388 NATIVA | 797 | Concreto | MURO DE CONTENCION - ALTURA 2 - EJE A ENTRE 9 Y 10 | 2026-05-13 | 5/20/2026 12:00:00 AM | 7 | 28 | 25.2 | 90
B-19388 NATIVA | 797 | Concreto | MURO DE CONTENCION - ALTURA 2 - EJE A ENTRE 9 Y 10 | 2026-05-13 | 5/20/2026 12:00:00 AM | 7 | 28 | 26.8 | 96
B-19388 NATIVA | 788 | Concreto | PLACA P20 AP 2004-2005 + ESCALERA P19 EJE 2 T5 | 2026-05-12 | 6/9/2026 12:00:00 AM | 28 | 21 | 25 | 119
B-19388 NATIVA | 788 | Concreto | PLACA P20 AP 2004-2005 + ESCALERA P19 EJE 2 T5 | 2026-05-12 | 6/9/2026 12:00:00 AM | 28 | 21 | 22.1 | 105
B-19388 NATIVA | 788 | Concreto | PLACA P20 AP 2004-2005 + ESCALERA P19 EJE 2 T5 | 2026-05-12 | 6/9/2026 12:00:00 AM | 28 | 21 | 24.2 | 115
B-19388 NATIVA | 788 | Concreto | PLACA P20 AP 2004-2005 + ESCALERA P19 EJE 2 T5 | 2026-05-12 | 5/20/2026 12:00:00 AM | 8 | 21 | 22 | 105
B-19388 NATIVA | 788 | Concreto | PLACA P20 AP 2004-2005 + ESCALERA P19 EJE 2 T5 | 2026-05-12 | 5/20/2026 12:00:00 AM | 8 | 21 | 21.4 | 102
B-19388 NATIVA | 788 | Concreto | PLACA P20 AP 2004-2005 + ESCALERA P19 EJE 2 T5 | 2026-05-12 | 5/20/2026 12:00:00 AM | 8 | 21 | 22.4 | 107
B-19388 NATIVA | 789 | Concreto | PLACA PISO 25 APTOS 2502-2503 TORRE 4 | 2026-05-12 | 6/9/2026 12:00:00 AM | 28 | 21 | 23 | 109
B-19388 NATIVA | 789 | Concreto | PLACA PISO 25 APTOS 2502-2503 TORRE 4 | 2026-05-12 | 6/9/2026 12:00:00 AM | 28 | 21 | 24.6 | 117
B-19388 NATIVA | 789 | Concreto | PLACA PISO 25 APTOS 2502-2503 TORRE 4 | 2026-05-12 | 6/9/2026 12:00:00 AM | 28 | 21 | 24.6 | 117
B-19388 NATIVA | 789 | Concreto | PLACA PISO 25 APTOS 2502-2503 TORRE 4 | 2026-05-12 | 5/20/2026 12:00:00 AM | 8 | 21 | 21.8 | 104
B-19388 NATIVA | 789 | Concreto | PLACA PISO 25 APTOS 2502-2503 TORRE 4 | 2026-05-12 | 5/20/2026 12:00:00 AM | 8 | 21 | 20.3 | 97
B-19388 NATIVA | 789 | Concreto | PLACA PISO 25 APTOS 2502-2503 TORRE 4 | 2026-05-12 | 5/20/2026 12:00:00 AM | 8 | 21 | 18 | 86
B-19388 NATIVA | 790 | Concreto | MUROS PISO 24 APTOS 2408 Y 2409 TORRE 4 | 2026-05-12 | 6/9/2026 12:00:00 AM | 28 | 28 | 34.1 | 122
B-19388 NATIVA | 790 | Concreto | MUROS PISO 24 APTOS 2408 Y 2409 TORRE 4 | 2026-05-12 | 6/9/2026 12:00:00 AM | 28 | 28 | 33.9 | 121
B-19388 NATIVA | 790 | Concreto | MUROS PISO 24 APTOS 2408 Y 2409 TORRE 4 | 2026-05-12 | 6/9/2026 12:00:00 AM | 28 | 28 | 33.7 | 120
B-19388 NATIVA | 790 | Concreto | MUROS PISO 24 APTOS 2408 Y 2409 TORRE 4 | 2026-05-12 | 5/20/2026 12:00:00 AM | 8 | 28 | 27.9 | 99
B-19388 NATIVA | 790 | Concreto | MUROS PISO 24 APTOS 2408 Y 2409 TORRE 4 | 2026-05-12 | 5/20/2026 12:00:00 AM | 8 | 28 | 29.5 | 105
B-19388 NATIVA | 790 | Concreto | MUROS PISO 24 APTOS 2408 Y 2409 TORRE 4 | 2026-05-12 | 5/20/2026 12:00:00 AM | 8 | 28 | 26 | 93
B-19388 NATIVA | 791 | Concreto | MUROS P1911-1910 TORRE 5 | 2026-05-12 | 6/9/2026 12:00:00 AM | 28 | 35 | 38.1 | 109
B-19388 NATIVA | 791 | Concreto | MUROS P1911-1910 TORRE 5 | 2026-05-12 | 6/9/2026 12:00:00 AM | 28 | 35 | 38.4 | 110
B-19388 NATIVA | 791 | Concreto | MUROS P1911-1910 TORRE 5 | 2026-05-12 | 6/9/2026 12:00:00 AM | 28 | 35 | 38.4 | 110
B-19388 NATIVA | 791 | Concreto | MUROS P1911-1910 TORRE 5 | 2026-05-12 | 5/20/2026 12:00:00 AM | 8 | 35 | 31.5 | 90
B-19388 NATIVA | 791 | Concreto | MUROS P1911-1910 TORRE 5 | 2026-05-12 | 5/20/2026 12:00:00 AM | 8 | 35 | 34.1 | 97
B-19388 NATIVA | 791 | Concreto | MUROS P1911-1910 TORRE 5 | 2026-05-12 | 5/20/2026 12:00:00 AM | 8 | 35 | 35.1 | 100
B-19388 NATIVA | 792 | Concreto | MURO DE CONTENCION - ALTURA 1 - EJE A ENTRE 9 Y 10 | 2026-05-12 | 6/9/2026 12:00:00 AM | 28 | 28 | 30.3 | 108
B-19388 NATIVA | 792 | Concreto | MURO DE CONTENCION - ALTURA 1 - EJE A ENTRE 9 Y 10 | 2026-05-12 | 6/9/2026 12:00:00 AM | 28 | 28 | 30.7 | 110
B-19388 NATIVA | 792 | Concreto | MURO DE CONTENCION - ALTURA 1 - EJE A ENTRE 9 Y 10 | 2026-05-12 | 6/9/2026 12:00:00 AM | 28 | 28 | 31.7 | 113
B-19388 NATIVA | 792 | Concreto | MURO DE CONTENCION - ALTURA 1 - EJE A ENTRE 9 Y 10 | 2026-05-12 | 5/20/2026 12:00:00 AM | 8 | 28 | 23.6 | 84
B-19388 NATIVA | 792 | Concreto | MURO DE CONTENCION - ALTURA 1 - EJE A ENTRE 9 Y 10 | 2026-05-12 | 5/20/2026 12:00:00 AM | 8 | 28 | 28.1 | 100
B-19388 NATIVA | 792 | Concreto | MURO DE CONTENCION - ALTURA 1 - EJE A ENTRE 9 Y 10 | 2026-05-12 | 5/20/2026 12:00:00 AM | 8 | 28 | 25.3 | 90
B-19388 NATIVA | 783 | Concreto | PLACA P20 AP 2003 - 2002 + PASILLO | 2026-05-11 | 6/8/2026 12:00:00 AM | 28 | 21 | 20.7 | 99
B-19388 NATIVA | 783 | Concreto | PLACA P20 AP 2003 - 2002 + PASILLO | 2026-05-11 | 6/8/2026 12:00:00 AM | 28 | 21 | 20.8 | 99
B-19388 NATIVA | 783 | Concreto | PLACA P20 AP 2003 - 2002 + PASILLO | 2026-05-11 | 6/8/2026 12:00:00 AM | 28 | 21 | 23 | 109
B-19388 NATIVA | 783 | Concreto | PLACA P20 AP 2003 - 2002 + PASILLO | 2026-05-11 | 5/20/2026 12:00:00 AM | 9 | 21 | 17.3 | 82
B-19388 NATIVA | 783 | Concreto | PLACA P20 AP 2003 - 2002 + PASILLO | 2026-05-11 | 5/20/2026 12:00:00 AM | 9 | 21 | 27.8 | 132
B-19388 NATIVA | 783 | Concreto | PLACA P20 AP 2003 - 2002 + PASILLO | 2026-05-11 | 5/20/2026 12:00:00 AM | 9 | 21 | 20.2 | 96
B-19388 NATIVA | 784 | Concreto | PLACA PISO 25 APTOS 2504-2505 TORRE 4 | 2026-05-11 | 6/8/2026 12:00:00 AM | 28 | 21 | 25.8 | 123
B-19388 NATIVA | 784 | Concreto | PLACA PISO 25 APTOS 2504-2505 TORRE 4 | 2026-05-11 | 6/8/2026 12:00:00 AM | 28 | 21 | 27.7 | 132
B-19388 NATIVA | 784 | Concreto | PLACA PISO 25 APTOS 2504-2505 TORRE 4 | 2026-05-11 | 6/8/2026 12:00:00 AM | 28 | 21 | 26.4 | 126
B-19388 NATIVA | 784 | Concreto | PLACA PISO 25 APTOS 2504-2505 TORRE 4 | 2026-05-11 | 5/20/2026 12:00:00 AM | 9 | 21 | 23.7 | 113
B-19388 NATIVA | 784 | Concreto | PLACA PISO 25 APTOS 2504-2505 TORRE 4 | 2026-05-11 | 5/20/2026 12:00:00 AM | 9 | 21 | 14.9 | 71
B-19388 NATIVA | 784 | Concreto | PLACA PISO 25 APTOS 2504-2505 TORRE 4 | 2026-05-11 | 5/20/2026 12:00:00 AM | 9 | 21 | 22.1 | 105
B-19388 NATIVA | 785 | Concreto | MUROS PISO 24 APTOS 2401 Y 2412 TORRE 4 | 2026-05-11 | 6/8/2026 12:00:00 AM | 28 | 28 | 33.3 | 119
B-19388 NATIVA | 785 | Concreto | MUROS PISO 24 APTOS 2401 Y 2412 TORRE 4 | 2026-05-11 | 6/8/2026 12:00:00 AM | 28 | 28 | 32.1 | 115
B-19388 NATIVA | 785 | Concreto | MUROS PISO 24 APTOS 2401 Y 2412 TORRE 4 | 2026-05-11 | 6/8/2026 12:00:00 AM | 28 | 28 | 31.5 | 112
B-19388 NATIVA | 785 | Concreto | MUROS PISO 24 APTOS 2401 Y 2412 TORRE 4 | 2026-05-11 | 5/20/2026 12:00:00 AM | 9 | 28 | 19.1 | 68
B-19388 NATIVA | 785 | Concreto | MUROS PISO 24 APTOS 2401 Y 2412 TORRE 4 | 2026-05-11 | 5/20/2026 12:00:00 AM | 9 | 28 | 28.5 | 102
B-19388 NATIVA | 785 | Concreto | MUROS PISO 24 APTOS 2401 Y 2412 TORRE 4 | 2026-05-11 | 5/20/2026 12:00:00 AM | 9 | 28 | 27.5 | 98
B-19388 NATIVA | 786 | Concreto | MUROS AP 1906-1907 TORRE 5 | 2026-05-11 | 6/8/2026 12:00:00 AM | 28 | 35 | 37.7 | 108
B-19388 NATIVA | 786 | Concreto | MUROS AP 1906-1907 TORRE 5 | 2026-05-11 | 6/8/2026 12:00:00 AM | 28 | 35 | 39.2 | 112
B-19388 NATIVA | 786 | Concreto | MUROS AP 1906-1907 TORRE 5 | 2026-05-11 | 6/8/2026 12:00:00 AM | 28 | 35 | 38.2 | 109
B-19388 NATIVA | 786 | Concreto | MUROS AP 1906-1907 TORRE 5 | 2026-05-11 | 5/20/2026 12:00:00 AM | 9 | 35 | 34.7 | 99
B-19388 NATIVA | 786 | Concreto | MUROS AP 1906-1907 TORRE 5 | 2026-05-11 | 5/20/2026 12:00:00 AM | 9 | 35 | 33.7 | 96
B-19388 NATIVA | 786 | Concreto | MUROS AP 1906-1907 TORRE 5 | 2026-05-11 | 5/20/2026 12:00:00 AM | 9 | 35 | 31.9 | 91
B-19388 NATIVA | 787 | Concreto | VIGA ZARPA CIMENTACION - SALON COMUNAL 3 - EJES A ENTRE 9-10 | 2026-05-11 | 7/6/2026 12:00:00 AM | 56 | 28 | 23.9 | 85
B-19388 NATIVA | 787 | Concreto | VIGA ZARPA CIMENTACION - SALON COMUNAL 3 - EJES A ENTRE 9-10 | 2026-05-11 | 7/6/2026 12:00:00 AM | 56 | 28 | 22.9 | 82
B-19388 NATIVA | 787 | Concreto | VIGA ZARPA CIMENTACION - SALON COMUNAL 3 - EJES A ENTRE 9-10 | 2026-05-11 | 7/6/2026 12:00:00 AM | 56 | 28 | 27.3 | 98
B-19388 NATIVA | 787 | Concreto | VIGA ZARPA CIMENTACION - SALON COMUNAL 3 - EJES A ENTRE 9-10 | 2026-05-11 | 6/8/2026 12:00:00 AM | 28 | 28 | 25.9 | 92
B-19388 NATIVA | 787 | Concreto | VIGA ZARPA CIMENTACION - SALON COMUNAL 3 - EJES A ENTRE 9-10 | 2026-05-11 | 6/8/2026 12:00:00 AM | 28 | 28 | 27.2 | 97
B-19388 NATIVA | 787 | Concreto | VIGA ZARPA CIMENTACION - SALON COMUNAL 3 - EJES A ENTRE 9-10 | 2026-05-11 | 6/8/2026 12:00:00 AM | 28 | 28 | 26.3 | 94
B-19388 NATIVA | 787 | Concreto | VIGA ZARPA CIMENTACION - SALON COMUNAL 3 - EJES A ENTRE 9-10 | 2026-05-11 | 5/20/2026 12:00:00 AM | 9 | 28 | 21.1 | 75
B-19388 NATIVA | 787 | Concreto | VIGA ZARPA CIMENTACION - SALON COMUNAL 3 - EJES A ENTRE 9-10 | 2026-05-11 | 5/20/2026 12:00:00 AM | 9 | 28 | 20.1 | 72
B-19388 NATIVA | 787 | Concreto | VIGA ZARPA CIMENTACION - SALON COMUNAL 3 - EJES A ENTRE 9-10 | 2026-05-11 | 5/20/2026 12:00:00 AM | 9 | 28 | 21.6 | 77
B-19388 NATIVA | 778 | Concreto | PLACA PISO 24 APTOS 2410-2411 Y ESCALERA EJES (2-4) PISO 23 A 24 TORRE 4 | 2026-05-09 | 6/6/2026 12:00:00 AM | 28 | 21 | 24.8 | 118
B-19388 NATIVA | 778 | Concreto | PLACA PISO 24 APTOS 2410-2411 Y ESCALERA EJES (2-4) PISO 23 A 24 TORRE 4 | 2026-05-09 | 6/6/2026 12:00:00 AM | 28 | 21 | 25.2 | 120
B-19388 NATIVA | 778 | Concreto | PLACA PISO 24 APTOS 2410-2411 Y ESCALERA EJES (2-4) PISO 23 A 24 TORRE 4 | 2026-05-09 | 6/6/2026 12:00:00 AM | 28 | 21 | 25 | 119
B-19388 NATIVA | 778 | Concreto | PLACA PISO 24 APTOS 2410-2411 Y ESCALERA EJES (2-4) PISO 23 A 24 TORRE 4 | 2026-05-09 | 5/16/2026 12:00:00 AM | 7 | 21 | 21.7 | 103
B-19388 NATIVA | 778 | Concreto | PLACA PISO 24 APTOS 2410-2411 Y ESCALERA EJES (2-4) PISO 23 A 24 TORRE 4 | 2026-05-09 | 5/16/2026 12:00:00 AM | 7 | 21 | 19.2 | 92
B-19388 NATIVA | 778 | Concreto | PLACA PISO 24 APTOS 2410-2411 Y ESCALERA EJES (2-4) PISO 23 A 24 TORRE 4 | 2026-05-09 | 5/16/2026 12:00:00 AM | 7 | 21 | 19.8 | 94
B-19388 NATIVA | 779 | Concreto | PLACA MEZZANINE SALON COMUNAL 2 | 2026-05-09 | 6/6/2026 12:00:00 AM | 28 | 28 | 30.1 | 108
B-19388 NATIVA | 779 | Concreto | PLACA MEZZANINE SALON COMUNAL 2 | 2026-05-09 | 6/6/2026 12:00:00 AM | 28 | 28 | 30.9 | 110
B-19388 NATIVA | 779 | Concreto | PLACA MEZZANINE SALON COMUNAL 2 | 2026-05-09 | 6/6/2026 12:00:00 AM | 28 | 28 | 29.9 | 107
B-19388 NATIVA | 779 | Concreto | PLACA MEZZANINE SALON COMUNAL 2 | 2026-05-09 | 5/16/2026 12:00:00 AM | 7 | 28 | 23.3 | 83
B-19388 NATIVA | 779 | Concreto | PLACA MEZZANINE SALON COMUNAL 2 | 2026-05-09 | 5/16/2026 12:00:00 AM | 7 | 28 | 37.4 | 134
B-19388 NATIVA | 779 | Concreto | PLACA MEZZANINE SALON COMUNAL 2 | 2026-05-09 | 5/16/2026 12:00:00 AM | 7 | 28 | 21.5 | 77
B-19388 NATIVA | 780 | Concreto | PLACA P19 1908-1909 TORRE 5 | 2026-05-09 | 6/6/2026 12:00:00 AM | 28 | 21 | 26.7 | 127
B-19388 NATIVA | 780 | Concreto | PLACA P19 1908-1909 TORRE 5 | 2026-05-09 | 6/6/2026 12:00:00 AM | 28 | 21 | 25.9 | 124
B-19388 NATIVA | 780 | Concreto | PLACA P19 1908-1909 TORRE 5 | 2026-05-09 | 6/6/2026 12:00:00 AM | 28 | 21 | 27.4 | 130
B-19388 NATIVA | 780 | Concreto | PLACA P19 1908-1909 TORRE 5 | 2026-05-09 | 5/16/2026 12:00:00 AM | 7 | 21 | 23.3 | 111
B-19388 NATIVA | 780 | Concreto | PLACA P19 1908-1909 TORRE 5 | 2026-05-09 | 5/16/2026 12:00:00 AM | 7 | 21 | 22.9 | 109
B-19388 NATIVA | 780 | Concreto | PLACA P19 1908-1909 TORRE 5 | 2026-05-09 | 5/16/2026 12:00:00 AM | 7 | 21 | 21.1 | 100
B-19388 NATIVA | 781 | Concreto | MUROS PISO 24 APTOS 2406 Y 2407 TORRE 4 | 2026-05-09 | 6/6/2026 12:00:00 AM | 28 | 28 | 32.1 | 114
B-19388 NATIVA | 781 | Concreto | MUROS PISO 24 APTOS 2406 Y 2407 TORRE 4 | 2026-05-09 | 6/6/2026 12:00:00 AM | 28 | 28 | 32.4 | 116
B-19388 NATIVA | 781 | Concreto | MUROS PISO 24 APTOS 2406 Y 2407 TORRE 4 | 2026-05-09 | 6/6/2026 12:00:00 AM | 28 | 28 | 31.5 | 112
B-19388 NATIVA | 781 | Concreto | MUROS PISO 24 APTOS 2406 Y 2407 TORRE 4 | 2026-05-09 | 5/16/2026 12:00:00 AM | 7 | 28 | 26.6 | 95
B-19388 NATIVA | 781 | Concreto | MUROS PISO 24 APTOS 2406 Y 2407 TORRE 4 | 2026-05-09 | 5/16/2026 12:00:00 AM | 7 | 28 | 27.7 | 99
B-19388 NATIVA | 781 | Concreto | MUROS PISO 24 APTOS 2406 Y 2407 TORRE 4 | 2026-05-09 | 5/16/2026 12:00:00 AM | 7 | 28 | 26.6 | 95
B-19388 NATIVA | 782 | Concreto | MUROS AP 1901-1912 TORRE 5 | 2026-05-09 | 6/6/2026 12:00:00 AM | 28 | 35 | 37.9 | 108
B-19388 NATIVA | 782 | Concreto | MUROS AP 1901-1912 TORRE 5 | 2026-05-09 | 6/6/2026 12:00:00 AM | 28 | 35 | 39.4 | 113
B-19388 NATIVA | 782 | Concreto | MUROS AP 1901-1912 TORRE 5 | 2026-05-09 | 6/6/2026 12:00:00 AM | 28 | 35 | 36.2 | 104
B-19388 NATIVA | 782 | Concreto | MUROS AP 1901-1912 TORRE 5 | 2026-05-09 | 5/16/2026 12:00:00 AM | 7 | 35 | 32.3 | 92
B-19388 NATIVA | 782 | Concreto | MUROS AP 1901-1912 TORRE 5 | 2026-05-09 | 5/16/2026 12:00:00 AM | 7 | 35 | 29.9 | 85
B-19388 NATIVA | 782 | Concreto | MUROS AP 1901-1912 TORRE 5 | 2026-05-09 | 5/16/2026 12:00:00 AM | 7 | 35 | 32.4 | 93
B-19388 NATIVA | 774 | Concreto | PLACA P19 AP 1911-1910 + PASILLO Y ESCALERA P18 EJE 23 TORRE 5 | 2026-05-08 | 6/5/2026 12:00:00 AM | 28 | 21 | 26.2 | 125
B-19388 NATIVA | 774 | Concreto | PLACA P19 AP 1911-1910 + PASILLO Y ESCALERA P18 EJE 23 TORRE 5 | 2026-05-08 | 6/5/2026 12:00:00 AM | 28 | 21 | 25.2 | 120
B-19388 NATIVA | 774 | Concreto | PLACA P19 AP 1911-1910 + PASILLO Y ESCALERA P18 EJE 23 TORRE 5 | 2026-05-08 | 6/5/2026 12:00:00 AM | 28 | 21 | 26.8 | 127
B-19388 NATIVA | 774 | Concreto | PLACA P19 AP 1911-1910 + PASILLO Y ESCALERA P18 EJE 23 TORRE 5 | 2026-05-08 | 5/15/2026 12:00:00 AM | 7 | 21 | 20.5 | 97
B-19388 NATIVA | 774 | Concreto | PLACA P19 AP 1911-1910 + PASILLO Y ESCALERA P18 EJE 23 TORRE 5 | 2026-05-08 | 5/15/2026 12:00:00 AM | 7 | 21 | 21.6 | 103
B-19388 NATIVA | 774 | Concreto | PLACA P19 AP 1911-1910 + PASILLO Y ESCALERA P18 EJE 23 TORRE 5 | 2026-05-08 | 5/15/2026 12:00:00 AM | 7 | 21 | 21.9 | 104
B-19388 NATIVA | 775 | Concreto | PLACA PISO 24 APTOS 2408-2409 TORRE 4 | 2026-05-08 | 6/5/2026 12:00:00 AM | 28 | 21 | 21.7 | 103
B-19388 NATIVA | 775 | Concreto | PLACA PISO 24 APTOS 2408-2409 TORRE 4 | 2026-05-08 | 6/5/2026 12:00:00 AM | 28 | 21 | 23.6 | 112
B-19388 NATIVA | 775 | Concreto | PLACA PISO 24 APTOS 2408-2409 TORRE 4 | 2026-05-08 | 6/5/2026 12:00:00 AM | 28 | 21 | 22.5 | 107
B-19388 NATIVA | 775 | Concreto | PLACA PISO 24 APTOS 2408-2409 TORRE 4 | 2026-05-08 | 5/15/2026 12:00:00 AM | 7 | 21 | 17.4 | 83
B-19388 NATIVA | 775 | Concreto | PLACA PISO 24 APTOS 2408-2409 TORRE 4 | 2026-05-08 | 5/15/2026 12:00:00 AM | 7 | 21 | 17.2 | 82
B-19388 NATIVA | 775 | Concreto | PLACA PISO 24 APTOS 2408-2409 TORRE 4 | 2026-05-08 | 5/15/2026 12:00:00 AM | 7 | 21 | 19 | 90
B-19388 NATIVA | 776 | Concreto | MUROS AP 1904-1905 TORRE 5 | 2026-05-08 | 6/5/2026 12:00:00 AM | 28 | 35 | 40.3 | 115
B-19388 NATIVA | 776 | Concreto | MUROS AP 1904-1905 TORRE 5 | 2026-05-08 | 6/5/2026 12:00:00 AM | 28 | 35 | 43.6 | 124
B-19388 NATIVA | 776 | Concreto | MUROS AP 1904-1905 TORRE 5 | 2026-05-08 | 6/5/2026 12:00:00 AM | 28 | 35 | 43.2 | 123
B-19388 NATIVA | 776 | Concreto | MUROS AP 1904-1905 TORRE 5 | 2026-05-08 | 5/15/2026 12:00:00 AM | 7 | 35 | 34.4 | 98
B-19388 NATIVA | 776 | Concreto | MUROS AP 1904-1905 TORRE 5 | 2026-05-08 | 5/15/2026 12:00:00 AM | 7 | 35 | 36.1 | 103
B-19388 NATIVA | 776 | Concreto | MUROS AP 1904-1905 TORRE 5 | 2026-05-08 | 5/15/2026 12:00:00 AM | 7 | 35 | 32.1 | 92
B-19388 NATIVA | 777 | Concreto | MUROS PISO 24 APTOS 2402 Y 2403 TORRE 4 | 2026-05-08 | 6/5/2026 12:00:00 AM | 28 | 28 | 34.1 | 122
B-19388 NATIVA | 777 | Concreto | MUROS PISO 24 APTOS 2402 Y 2403 TORRE 4 | 2026-05-08 | 6/5/2026 12:00:00 AM | 28 | 28 | 33 | 118
B-19388 NATIVA | 777 | Concreto | MUROS PISO 24 APTOS 2402 Y 2403 TORRE 4 | 2026-05-08 | 6/5/2026 12:00:00 AM | 28 | 28 | 34.5 | 123
B-19388 NATIVA | 777 | Concreto | MUROS PISO 24 APTOS 2402 Y 2403 TORRE 4 | 2026-05-08 | 5/15/2026 12:00:00 AM | 7 | 28 | 29.6 | 106
B-19388 NATIVA | 777 | Concreto | MUROS PISO 24 APTOS 2402 Y 2403 TORRE 4 | 2026-05-08 | 5/15/2026 12:00:00 AM | 7 | 28 | 29 | 104
B-19388 NATIVA | 777 | Concreto | MUROS PISO 24 APTOS 2402 Y 2403 TORRE 4 | 2026-05-08 | 5/15/2026 12:00:00 AM | 7 | 28 | 27.5 | 98
B-19388 NATIVA | 769 | Concreto | PLACA P19 AP 1907-1906 TORRE 5 | 2026-05-07 | 6/4/2026 12:00:00 AM | 28 | 21 | 24.4 | 116
B-19388 NATIVA | 769 | Concreto | PLACA P19 AP 1907-1906 TORRE 5 | 2026-05-07 | 6/4/2026 12:00:00 AM | 28 | 21 | 26.2 | 125
B-19388 NATIVA | 769 | Concreto | PLACA P19 AP 1907-1906 TORRE 5 | 2026-05-07 | 6/4/2026 12:00:00 AM | 28 | 21 | 25.3 | 121
B-19388 NATIVA | 769 | Concreto | PLACA P19 AP 1907-1906 TORRE 5 | 2026-05-07 | 5/14/2026 12:00:00 AM | 7 | 21 | 18.8 | 89
B-19388 NATIVA | 769 | Concreto | PLACA P19 AP 1907-1906 TORRE 5 | 2026-05-07 | 5/14/2026 12:00:00 AM | 7 | 21 | 18.9 | 90
B-19388 NATIVA | 769 | Concreto | PLACA P19 AP 1907-1906 TORRE 5 | 2026-05-07 | 5/14/2026 12:00:00 AM | 7 | 21 | 21.1 | 101
B-19388 NATIVA | 770 | Concreto | PLACA PISO 24 APTOS 2401-2412 TORRE 4 | 2026-05-07 | 6/4/2026 12:00:00 AM | 28 | 21 | 26.7 | 127
B-19388 NATIVA | 770 | Concreto | PLACA PISO 24 APTOS 2401-2412 TORRE 4 | 2026-05-07 | 6/4/2026 12:00:00 AM | 28 | 21 | 27.2 | 130
B-19388 NATIVA | 770 | Concreto | PLACA PISO 24 APTOS 2401-2412 TORRE 4 | 2026-05-07 | 6/4/2026 12:00:00 AM | 28 | 21 | 26.2 | 125
B-19388 NATIVA | 770 | Concreto | PLACA PISO 24 APTOS 2401-2412 TORRE 4 | 2026-05-07 | 5/14/2026 12:00:00 AM | 7 | 21 | 19.2 | 91
B-19388 NATIVA | 770 | Concreto | PLACA PISO 24 APTOS 2401-2412 TORRE 4 | 2026-05-07 | 5/14/2026 12:00:00 AM | 7 | 21 | 21.6 | 103
B-19388 NATIVA | 770 | Concreto | PLACA PISO 24 APTOS 2401-2412 TORRE 4 | 2026-05-07 | 5/14/2026 12:00:00 AM | 7 | 21 | 19.8 | 94
B-19388 NATIVA | 771 | Concreto | MUROS P19 AP 1903-1902 TORRE 5 | 2026-05-07 | 6/4/2026 12:00:00 AM | 28 | 35 | 35.7 | 102
B-19388 NATIVA | 771 | Concreto | MUROS P19 AP 1903-1902 TORRE 5 | 2026-05-07 | 6/4/2026 12:00:00 AM | 28 | 35 | 35.4 | 101
B-19388 NATIVA | 771 | Concreto | MUROS P19 AP 1903-1902 TORRE 5 | 2026-05-07 | 6/4/2026 12:00:00 AM | 28 | 35 | 36.1 | 103
B-19388 NATIVA | 771 | Concreto | MUROS P19 AP 1903-1902 TORRE 5 | 2026-05-07 | 5/14/2026 12:00:00 AM | 7 | 35 | 30.3 | 86
B-19388 NATIVA | 771 | Concreto | MUROS P19 AP 1903-1902 TORRE 5 | 2026-05-07 | 5/14/2026 12:00:00 AM | 7 | 35 | 28.2 | 80
B-19388 NATIVA | 771 | Concreto | MUROS P19 AP 1903-1902 TORRE 5 | 2026-05-07 | 5/14/2026 12:00:00 AM | 7 | 35 | 28.9 | 83
B-19388 NATIVA | 772 | Concreto | MUROS PISO 24 APTO 2404 Y 2405 TORRE 4 | 2026-05-07 | 6/4/2026 12:00:00 AM | 28 | 28 | 41.6 | 148
B-19388 NATIVA | 772 | Concreto | MUROS PISO 24 APTO 2404 Y 2405 TORRE 4 | 2026-05-07 | 6/4/2026 12:00:00 AM | 28 | 28 | 40.1 | 143
B-19388 NATIVA | 772 | Concreto | MUROS PISO 24 APTO 2404 Y 2405 TORRE 4 | 2026-05-07 | 6/4/2026 12:00:00 AM | 28 | 28 | 42.2 | 151
B-19388 NATIVA | 772 | Concreto | MUROS PISO 24 APTO 2404 Y 2405 TORRE 4 | 2026-05-07 | 5/14/2026 12:00:00 AM | 7 | 28 | 34.5 | 123
B-19388 NATIVA | 772 | Concreto | MUROS PISO 24 APTO 2404 Y 2405 TORRE 4 | 2026-05-07 | 5/14/2026 12:00:00 AM | 7 | 28 | 35.3 | 126
B-19388 NATIVA | 772 | Concreto | MUROS PISO 24 APTO 2404 Y 2405 TORRE 4 | 2026-05-07 | 5/14/2026 12:00:00 AM | 7 | 28 | 34.5 | 123
B-19388 NATIVA | 773 | Concreto | COLUNAS PISO 2 A-7 A-8 B-7 B-8 SALON COMUNAL 3 | 2026-05-07 | 6/4/2026 12:00:00 AM | 28 | 28 | 32.1 | 114
B-19388 NATIVA | 773 | Concreto | COLUNAS PISO 2 A-7 A-8 B-7 B-8 SALON COMUNAL 3 | 2026-05-07 | 6/4/2026 12:00:00 AM | 28 | 28 | 31.7 | 113
B-19388 NATIVA | 773 | Concreto | COLUNAS PISO 2 A-7 A-8 B-7 B-8 SALON COMUNAL 3 | 2026-05-07 | 6/4/2026 12:00:00 AM | 28 | 28 | 33.9 | 121
B-19388 NATIVA | 773 | Concreto | COLUNAS PISO 2 A-7 A-8 B-7 B-8 SALON COMUNAL 3 | 2026-05-07 | 5/14/2026 12:00:00 AM | 7 | 28 | 29.2 | 104
B-19388 NATIVA | 773 | Concreto | COLUNAS PISO 2 A-7 A-8 B-7 B-8 SALON COMUNAL 3 | 2026-05-07 | 5/14/2026 12:00:00 AM | 7 | 28 | 30.2 | 108
B-19388 NATIVA | 773 | Concreto | COLUNAS PISO 2 A-7 A-8 B-7 B-8 SALON COMUNAL 3 | 2026-05-07 | 5/14/2026 12:00:00 AM | 7 | 28 | 28.4 | 101
B-19388 NATIVA | 767 | Concreto | PLACA PISO 24 APTOS 2406-2407 TORRE 4 | 2026-05-06 | 6/3/2026 12:00:00 AM | 28 | 21 | 41.2 | 196
B-19388 NATIVA | 767 | Concreto | PLACA PISO 24 APTOS 2406-2407 TORRE 4 | 2026-05-06 | 6/3/2026 12:00:00 AM | 28 | 21 | 36.1 | 172
B-19388 NATIVA | 767 | Concreto | PLACA PISO 24 APTOS 2406-2407 TORRE 4 | 2026-05-06 | 6/3/2026 12:00:00 AM | 28 | 21 | 39.5 | 188
B-19388 NATIVA | 767 | Concreto | PLACA PISO 24 APTOS 2406-2407 TORRE 4 | 2026-05-06 | 5/13/2026 12:00:00 AM | 7 | 21 | 33.5 | 160
B-19388 NATIVA | 767 | Concreto | PLACA PISO 24 APTOS 2406-2407 TORRE 4 | 2026-05-06 | 5/13/2026 12:00:00 AM | 7 | 21 | 33.1 | 158
B-19388 NATIVA | 767 | Concreto | PLACA PISO 24 APTOS 2406-2407 TORRE 4 | 2026-05-06 | 5/13/2026 12:00:00 AM | 7 | 21 | 34.8 | 166
B-19388 NATIVA | 768 | Concreto | MUROS PISO 23 APTO 2310 Y 2311 TORRE 4 | 2026-05-06 | 7/1/2026 12:00:00 AM | 56 | 28 | 24.4 | 87
B-19388 NATIVA | 768 | Concreto | MUROS PISO 23 APTO 2310 Y 2311 TORRE 4 | 2026-05-06 | 7/1/2026 12:00:00 AM | 56 | 28 | 30.9 | 110
B-19388 NATIVA | 768 | Concreto | MUROS PISO 23 APTO 2310 Y 2311 TORRE 4 | 2026-05-06 | 7/1/2026 12:00:00 AM | 56 | 28 | 8.6 | 30
B-19388 NATIVA | 768 | Concreto | MUROS PISO 23 APTO 2310 Y 2311 TORRE 4 | 2026-05-06 | 6/3/2026 12:00:00 AM | 28 | 28 | 24.7 | 88
B-19388 NATIVA | 768 | Concreto | MUROS PISO 23 APTO 2310 Y 2311 TORRE 4 | 2026-05-06 | 6/3/2026 12:00:00 AM | 28 | 28 | 28.2 | 100
B-19388 NATIVA | 768 | Concreto | MUROS PISO 23 APTO 2310 Y 2311 TORRE 4 | 2026-05-06 | 6/3/2026 12:00:00 AM | 28 | 28 | 22.9 | 82
B-19388 NATIVA | 768 | Concreto | MUROS PISO 23 APTO 2310 Y 2311 TORRE 4 | 2026-05-06 | 5/13/2026 12:00:00 AM | 7 | 28 | 22.1 | 79
B-19388 NATIVA | 768 | Concreto | MUROS PISO 23 APTO 2310 Y 2311 TORRE 4 | 2026-05-06 | 5/13/2026 12:00:00 AM | 7 | 28 | 23.3 | 83
B-19388 NATIVA | 768 | Concreto | MUROS PISO 23 APTO 2310 Y 2311 TORRE 4 | 2026-05-06 | 5/13/2026 12:00:00 AM | 7 | 28 | 22.3 | 80
B-19388 NATIVA | 763 | Concreto | PLACA P19 1901-1912 +PASILLO Y ESCALERA PISO 18 EJE 2 T5 | 2026-05-05 | 6/2/2026 12:00:00 AM | 28 | 21 | 23.8 | 113
B-19388 NATIVA | 763 | Concreto | PLACA P19 1901-1912 +PASILLO Y ESCALERA PISO 18 EJE 2 T5 | 2026-05-05 | 6/2/2026 12:00:00 AM | 28 | 21 | 26.6 | 127
B-19388 NATIVA | 763 | Concreto | PLACA P19 1901-1912 +PASILLO Y ESCALERA PISO 18 EJE 2 T5 | 2026-05-05 | 6/2/2026 12:00:00 AM | 28 | 21 | 26.4 | 126
B-19388 NATIVA | 763 | Concreto | PLACA P19 1901-1912 +PASILLO Y ESCALERA PISO 18 EJE 2 T5 | 2026-05-05 | 5/12/2026 12:00:00 AM | 7 | 21 | 23.3 | 111
B-19388 NATIVA | 763 | Concreto | PLACA P19 1901-1912 +PASILLO Y ESCALERA PISO 18 EJE 2 T5 | 2026-05-05 | 5/12/2026 12:00:00 AM | 7 | 21 | 21.1 | 100
B-19388 NATIVA | 763 | Concreto | PLACA P19 1901-1912 +PASILLO Y ESCALERA PISO 18 EJE 2 T5 | 2026-05-05 | 5/12/2026 12:00:00 AM | 7 | 21 | 21.8 | 104
B-19388 NATIVA | 764 | Concreto | PLACA PISO 24 APTOS 2402-2403 Y ESCALERA EJES (18-20) PISO 22 A 23 TORRE 4 | 2026-05-05 | 6/2/2026 12:00:00 AM | 28 | 21 | 22 | 105
B-19388 NATIVA | 764 | Concreto | PLACA PISO 24 APTOS 2402-2403 Y ESCALERA EJES (18-20) PISO 22 A 23 TORRE 4 | 2026-05-05 | 6/2/2026 12:00:00 AM | 28 | 21 | 20.4 | 97
B-19388 NATIVA | 764 | Concreto | PLACA PISO 24 APTOS 2402-2403 Y ESCALERA EJES (18-20) PISO 22 A 23 TORRE 4 | 2026-05-05 | 6/2/2026 12:00:00 AM | 28 | 21 | 21.2 | 101
B-19388 NATIVA | 764 | Concreto | PLACA PISO 24 APTOS 2402-2403 Y ESCALERA EJES (18-20) PISO 22 A 23 TORRE 4 | 2026-05-05 | 5/12/2026 12:00:00 AM | 7 | 21 | 17.6 | 84
B-19388 NATIVA | 764 | Concreto | PLACA PISO 24 APTOS 2402-2403 Y ESCALERA EJES (18-20) PISO 22 A 23 TORRE 4 | 2026-05-05 | 5/12/2026 12:00:00 AM | 7 | 21 | 15.2 | 72
B-19388 NATIVA | 764 | Concreto | PLACA PISO 24 APTOS 2402-2403 Y ESCALERA EJES (18-20) PISO 22 A 23 TORRE 4 | 2026-05-05 | 5/12/2026 12:00:00 AM | 7 | 21 | 17.1 | 82
B-19388 NATIVA | 765 | Concreto | MUROS PISO 23 APTO 2308 Y 2309 TORRE 4 | 2026-05-05 | 6/2/2026 12:00:00 AM | 28 | 28 | 34.7 | 124
B-19388 NATIVA | 765 | Concreto | MUROS PISO 23 APTO 2308 Y 2309 TORRE 4 | 2026-05-05 | 6/2/2026 12:00:00 AM | 28 | 28 | 36.8 | 131
B-19388 NATIVA | 765 | Concreto | MUROS PISO 23 APTO 2308 Y 2309 TORRE 4 | 2026-05-05 | 6/2/2026 12:00:00 AM | 28 | 28 | 35.3 | 126
B-19388 NATIVA | 765 | Concreto | MUROS PISO 23 APTO 2308 Y 2309 TORRE 4 | 2026-05-05 | 5/12/2026 12:00:00 AM | 7 | 28 | 28.1 | 100
B-19388 NATIVA | 765 | Concreto | MUROS PISO 23 APTO 2308 Y 2309 TORRE 4 | 2026-05-05 | 5/12/2026 12:00:00 AM | 7 | 28 | 29.4 | 105
B-19388 NATIVA | 765 | Concreto | MUROS PISO 23 APTO 2308 Y 2309 TORRE 4 | 2026-05-05 | 5/12/2026 12:00:00 AM | 7 | 28 | 25.2 | 90
B-19388 NATIVA | 766 | Concreto | MUROS P18 AP 1808-1809 TORRE 5 | 2026-05-05 | 6/2/2026 12:00:00 AM | 28 | 35 | 41.6 | 119
B-19388 NATIVA | 766 | Concreto | MUROS P18 AP 1808-1809 TORRE 5 | 2026-05-05 | 6/2/2026 12:00:00 AM | 28 | 35 | 41.4 | 118
B-19388 NATIVA | 766 | Concreto | MUROS P18 AP 1808-1809 TORRE 5 | 2026-05-05 | 6/2/2026 12:00:00 AM | 28 | 35 | 42.6 | 122
B-19388 NATIVA | 766 | Concreto | MUROS P18 AP 1808-1809 TORRE 5 | 2026-05-05 | 5/12/2026 12:00:00 AM | 7 | 35 | 33.7 | 96
B-19388 NATIVA | 766 | Concreto | MUROS P18 AP 1808-1809 TORRE 5 | 2026-05-05 | 5/12/2026 12:00:00 AM | 7 | 35 | 33.9 | 97
B-19388 NATIVA | 766 | Concreto | MUROS P18 AP 1808-1809 TORRE 5 | 2026-05-05 | 5/12/2026 12:00:00 AM | 7 | 35 | 32.6 | 93
B-19388 NATIVA | 758 | Concreto | MURO CONTENCION EJE 9 DOBLE ALTURA, COLUMNA SOTANO B-9 SALON COMUNAL 3 | 2026-05-04 | 6/29/2026 12:00:00 AM | 56 | 28 | 27.3 | 97
B-19388 NATIVA | 758 | Concreto | MURO CONTENCION EJE 9 DOBLE ALTURA, COLUMNA SOTANO B-9 SALON COMUNAL 3 | 2026-05-04 | 6/29/2026 12:00:00 AM | 56 | 28 | 32.3 | 115
B-19388 NATIVA | 758 | Concreto | MURO CONTENCION EJE 9 DOBLE ALTURA, COLUMNA SOTANO B-9 SALON COMUNAL 3 | 2026-05-04 | 6/29/2026 12:00:00 AM | 56 | 28 | 34.2 | 122
B-19388 NATIVA | 758 | Concreto | MURO CONTENCION EJE 9 DOBLE ALTURA, COLUMNA SOTANO B-9 SALON COMUNAL 3 | 2026-05-04 | 6/1/2026 12:00:00 AM | 28 | 28 | 26.9 | 96
B-19388 NATIVA | 758 | Concreto | MURO CONTENCION EJE 9 DOBLE ALTURA, COLUMNA SOTANO B-9 SALON COMUNAL 3 | 2026-05-04 | 6/1/2026 12:00:00 AM | 28 | 28 | 27.1 | 97
B-19388 NATIVA | 758 | Concreto | MURO CONTENCION EJE 9 DOBLE ALTURA, COLUMNA SOTANO B-9 SALON COMUNAL 3 | 2026-05-04 | 6/1/2026 12:00:00 AM | 28 | 28 | 23.6 | 84
B-19388 NATIVA | 758 | Concreto | MURO CONTENCION EJE 9 DOBLE ALTURA, COLUMNA SOTANO B-9 SALON COMUNAL 3 | 2026-05-04 | 5/11/2026 12:00:00 AM | 7 | 28 | 22.6 | 81
B-19388 NATIVA | 758 | Concreto | MURO CONTENCION EJE 9 DOBLE ALTURA, COLUMNA SOTANO B-9 SALON COMUNAL 3 | 2026-05-04 | 5/11/2026 12:00:00 AM | 7 | 28 | 23.9 | 85
B-19388 NATIVA | 758 | Concreto | MURO CONTENCION EJE 9 DOBLE ALTURA, COLUMNA SOTANO B-9 SALON COMUNAL 3 | 2026-05-04 | 5/11/2026 12:00:00 AM | 7 | 28 | 23.6 | 84
B-19388 NATIVA | 759 | Concreto | PLACA P19 AP 1904-1905 TORRE 5 | 2026-05-04 | 6/1/2026 12:00:00 AM | 28 | 21 | 23.4 | 111
B-19388 NATIVA | 759 | Concreto | PLACA P19 AP 1904-1905 TORRE 5 | 2026-05-04 | 6/1/2026 12:00:00 AM | 28 | 21 | 21.6 | 103
B-19388 NATIVA | 759 | Concreto | PLACA P19 AP 1904-1905 TORRE 5 | 2026-05-04 | 6/1/2026 12:00:00 AM | 28 | 21 | 22.5 | 107
B-19388 NATIVA | 759 | Concreto | PLACA P19 AP 1904-1905 TORRE 5 | 2026-05-04 | 5/11/2026 12:00:00 AM | 7 | 21 | 20.9 | 99
B-19388 NATIVA | 759 | Concreto | PLACA P19 AP 1904-1905 TORRE 5 | 2026-05-04 | 5/11/2026 12:00:00 AM | 7 | 21 | 19.7 | 94
B-19388 NATIVA | 759 | Concreto | PLACA P19 AP 1904-1905 TORRE 5 | 2026-05-04 | 5/11/2026 12:00:00 AM | 7 | 21 | 20.3 | 97
B-19388 NATIVA | 760 | Concreto | PLACA PISO 24 APTOS 2404-2405 TORRE 4 | 2026-05-04 | 6/1/2026 12:00:00 AM | 28 | 21 | 21.2 | 101
B-19388 NATIVA | 760 | Concreto | PLACA PISO 24 APTOS 2404-2405 TORRE 4 | 2026-05-04 | 6/1/2026 12:00:00 AM | 28 | 21 | 21 | 100
B-19388 NATIVA | 760 | Concreto | PLACA PISO 24 APTOS 2404-2405 TORRE 4 | 2026-05-04 | 6/1/2026 12:00:00 AM | 28 | 21 | 22.2 | 106
B-19388 NATIVA | 760 | Concreto | PLACA PISO 24 APTOS 2404-2405 TORRE 4 | 2026-05-04 | 5/11/2026 12:00:00 AM | 7 | 21 | 20.2 | 96
B-19388 NATIVA | 760 | Concreto | PLACA PISO 24 APTOS 2404-2405 TORRE 4 | 2026-05-04 | 5/11/2026 12:00:00 AM | 7 | 21 | 18.9 | 90
B-19388 NATIVA | 760 | Concreto | PLACA PISO 24 APTOS 2404-2405 TORRE 4 | 2026-05-04 | 5/11/2026 12:00:00 AM | 7 | 21 | 19.8 | 94
B-19388 NATIVA | 761 | Concreto | MUROS P1811-1810 TORRE 5 | 2026-05-04 | 6/1/2026 12:00:00 AM | 28 | 35 | 35.9 | 102
B-19388 NATIVA | 761 | Concreto | MUROS P1811-1810 TORRE 5 | 2026-05-04 | 6/1/2026 12:00:00 AM | 28 | 35 | 33.2 | 95
B-19388 NATIVA | 761 | Concreto | MUROS P1811-1810 TORRE 5 | 2026-05-04 | 6/1/2026 12:00:00 AM | 28 | 35 | 36.4 | 104
B-19388 NATIVA | 761 | Concreto | MUROS P1811-1810 TORRE 5 | 2026-05-04 | 5/11/2026 12:00:00 AM | 7 | 35 | 31.1 | 89
B-19388 NATIVA | 761 | Concreto | MUROS P1811-1810 TORRE 5 | 2026-05-04 | 5/11/2026 12:00:00 AM | 7 | 35 | 28.6 | 82
B-19388 NATIVA | 761 | Concreto | MUROS P1811-1810 TORRE 5 | 2026-05-04 | 5/11/2026 12:00:00 AM | 7 | 35 | 31.7 | 90
B-19388 NATIVA | 762 | Concreto | MUROS PISO 23 APTO 2301 Y 2312 TORRE 4 | 2026-05-04 | 6/1/2026 12:00:00 AM | 28 | 28 | 31.3 | 112
B-19388 NATIVA | 762 | Concreto | MUROS PISO 23 APTO 2301 Y 2312 TORRE 4 | 2026-05-04 | 6/1/2026 12:00:00 AM | 28 | 28 | 33.1 | 118
B-19388 NATIVA | 762 | Concreto | MUROS PISO 23 APTO 2301 Y 2312 TORRE 4 | 2026-05-04 | 6/1/2026 12:00:00 AM | 28 | 28 | 33 | 118
B-19388 NATIVA | 762 | Concreto | MUROS PISO 23 APTO 2301 Y 2312 TORRE 4 | 2026-05-04 | 5/11/2026 12:00:00 AM | 7 | 28 | 30 | 107
B-19388 NATIVA | 762 | Concreto | MUROS PISO 23 APTO 2301 Y 2312 TORRE 4 | 2026-05-04 | 5/11/2026 12:00:00 AM | 7 | 28 | 26.8 | 96
B-19388 NATIVA | 762 | Concreto | MUROS PISO 23 APTO 2301 Y 2312 TORRE 4 | 2026-05-04 | 5/11/2026 12:00:00 AM | 7 | 28 | 29 | 104
B-19388 NATIVA | 753 | Concreto | PLACA PISO 3 A-C 5-6 SALON COMUNAL 3 | 2026-04-30 | 6/25/2026 12:00:00 AM | 56 | 28 | 28.1 | 100
B-19388 NATIVA | 753 | Concreto | PLACA PISO 3 A-C 5-6 SALON COMUNAL 3 | 2026-04-30 | 6/25/2026 12:00:00 AM | 56 | 28 | 27.7 | 99
B-19388 NATIVA | 753 | Concreto | PLACA PISO 3 A-C 5-6 SALON COMUNAL 3 | 2026-04-30 | 6/25/2026 12:00:00 AM | 56 | 28 | 27.1 | 97
B-19388 NATIVA | 753 | Concreto | PLACA PISO 3 A-C 5-6 SALON COMUNAL 3 | 2026-04-30 | 5/28/2026 12:00:00 AM | 28 | 28 | 28.3 | 101
B-19388 NATIVA | 753 | Concreto | PLACA PISO 3 A-C 5-6 SALON COMUNAL 3 | 2026-04-30 | 5/28/2026 12:00:00 AM | 28 | 28 | 27.2 | 97
B-19388 NATIVA | 753 | Concreto | PLACA PISO 3 A-C 5-6 SALON COMUNAL 3 | 2026-04-30 | 5/28/2026 12:00:00 AM | 28 | 28 | 25.3 | 90
B-19388 NATIVA | 753 | Concreto | PLACA PISO 3 A-C 5-6 SALON COMUNAL 3 | 2026-04-30 | 5/9/2026 12:00:00 AM | 9 | 28 | 21.8 | 78
B-19388 NATIVA | 753 | Concreto | PLACA PISO 3 A-C 5-6 SALON COMUNAL 3 | 2026-04-30 | 5/9/2026 12:00:00 AM | 9 | 28 | 23 | 82
B-19388 NATIVA | 753 | Concreto | PLACA PISO 3 A-C 5-6 SALON COMUNAL 3 | 2026-04-30 | 5/9/2026 12:00:00 AM | 9 | 28 | 22.2 | 79
B-19388 NATIVA | 754 | Concreto | PLACA P19 AP 1903 - 1902 + PASILLO + ESCALERA P17 EJE 2 TORRE 5 | 2026-04-30 | 5/9/2026 12:00:00 AM | 9 | 21 | 21.3 | 101
B-19388 NATIVA | 754 | Concreto | PLACA P19 AP 1903 - 1902 + PASILLO + ESCALERA P17 EJE 2 TORRE 5 | 2026-04-30 | 5/9/2026 12:00:00 AM | 9 | 21 | 20.7 | 99
B-19388 NATIVA | 754 | Concreto | PLACA P19 AP 1903 - 1902 + PASILLO + ESCALERA P17 EJE 2 TORRE 5 | 2026-04-30 | 5/9/2026 12:00:00 AM | 9 | 21 | 20.5 | 97
B-19388 NATIVA | 755 | Concreto | PLACA PISO 23 APTOS 2310-2311 Y ESCALERA EJES (2-4) PISO 22 A 23 TORRE 4 | 2026-04-30 | 5/9/2026 12:00:00 AM | 9 | 21 | 20.5 | 98
B-19388 NATIVA | 755 | Concreto | PLACA PISO 23 APTOS 2310-2311 Y ESCALERA EJES (2-4) PISO 22 A 23 TORRE 4 | 2026-04-30 | 5/9/2026 12:00:00 AM | 9 | 21 | 20.2 | 96
B-19388 NATIVA | 755 | Concreto | PLACA PISO 23 APTOS 2310-2311 Y ESCALERA EJES (2-4) PISO 22 A 23 TORRE 4 | 2026-04-30 | 5/9/2026 12:00:00 AM | 9 | 21 | 18.9 | 90
B-19388 NATIVA | 756 | Concreto | MUROS AP 1806-1807 TORRE 5 | 2026-04-30 | 6/25/2026 12:00:00 AM | 56 | 35 | 26.1 | 74
B-19388 NATIVA | 756 | Concreto | MUROS AP 1806-1807 TORRE 5 | 2026-04-30 | 6/25/2026 12:00:00 AM | 56 | 35 | 30.3 | 86
B-19388 NATIVA | 756 | Concreto | MUROS AP 1806-1807 TORRE 5 | 2026-04-30 | 6/25/2026 12:00:00 AM | 56 | 35 | 43.4 | 124
B-19388 NATIVA | 756 | Concreto | MUROS AP 1806-1807 TORRE 5 | 2026-04-30 | 5/9/2026 12:00:00 AM | 9 | 35 | 25.7 | 74
B-19388 NATIVA | 756 | Concreto | MUROS AP 1806-1807 TORRE 5 | 2026-04-30 | 5/9/2026 12:00:00 AM | 9 | 35 | 26.6 | 76
B-19388 NATIVA | 756 | Concreto | MUROS AP 1806-1807 TORRE 5 | 2026-04-30 | 5/9/2026 12:00:00 AM | 9 | 35 | 27.4 | 78
B-19388 NATIVA | 757 | Concreto | MUROS PISO 23 APTO 2306 Y 2307 TORRE 4 | 2026-04-30 | 5/28/2026 12:00:00 AM | 28 | 28 | 31.7 | 113
B-19388 NATIVA | 757 | Concreto | MUROS PISO 23 APTO 2306 Y 2307 TORRE 4 | 2026-04-30 | 5/28/2026 12:00:00 AM | 28 | 28 | 39.2 | 140
B-19388 NATIVA | 757 | Concreto | MUROS PISO 23 APTO 2306 Y 2307 TORRE 4 | 2026-04-30 | 5/28/2026 12:00:00 AM | 28 | 28 | 38.4 | 137
B-19388 NATIVA | 757 | Concreto | MUROS PISO 23 APTO 2306 Y 2307 TORRE 4 | 2026-04-30 | 5/9/2026 12:00:00 AM | 9 | 28 | 35.5 | 127
B-19388 NATIVA | 757 | Concreto | MUROS PISO 23 APTO 2306 Y 2307 TORRE 4 | 2026-04-30 | 5/9/2026 12:00:00 AM | 9 | 28 | 30.1 | 108
B-19388 NATIVA | 757 | Concreto | MUROS PISO 23 APTO 2306 Y 2307 TORRE 4 | 2026-04-30 | 5/9/2026 12:00:00 AM | 9 | 28 | 45.5 | 162
B-19388 NATIVA | 748 | Concreto | PLACA P17 1808-1809 TORRE 5 | 2026-04-29 | 5/27/2026 12:00:00 AM | 28 | 21 | 21.4 | 102
B-19388 NATIVA | 748 | Concreto | PLACA P17 1808-1809 TORRE 5 | 2026-04-29 | 5/27/2026 12:00:00 AM | 28 | 21 | 22.7 | 108
B-19388 NATIVA | 748 | Concreto | PLACA P17 1808-1809 TORRE 5 | 2026-04-29 | 5/27/2026 12:00:00 AM | 28 | 21 | 22.3 | 106
B-19388 NATIVA | 748 | Concreto | PLACA P17 1808-1809 TORRE 5 | 2026-04-29 | 5/6/2026 12:00:00 AM | 7 | 21 | 17.8 | 84
B-19388 NATIVA | 748 | Concreto | PLACA P17 1808-1809 TORRE 5 | 2026-04-29 | 5/6/2026 12:00:00 AM | 7 | 21 | 17.4 | 83
B-19388 NATIVA | 748 | Concreto | PLACA P17 1808-1809 TORRE 5 | 2026-04-29 | 5/6/2026 12:00:00 AM | 7 | 21 | 17.5 | 83
B-19388 NATIVA | 749 | Concreto | PLACA PISO 23 APTOS 2308-2309 TORRE 4 | 2026-04-29 | 5/27/2026 12:00:00 AM | 28 | 21 | 24.8 | 118
B-19388 NATIVA | 749 | Concreto | PLACA PISO 23 APTOS 2308-2309 TORRE 4 | 2026-04-29 | 5/27/2026 12:00:00 AM | 28 | 21 | 23.6 | 112
B-19388 NATIVA | 749 | Concreto | PLACA PISO 23 APTOS 2308-2309 TORRE 4 | 2026-04-29 | 5/27/2026 12:00:00 AM | 28 | 21 | 24.1 | 115
B-19388 NATIVA | 749 | Concreto | PLACA PISO 23 APTOS 2308-2309 TORRE 4 | 2026-04-29 | 5/6/2026 12:00:00 AM | 7 | 21 | 22.9 | 109
B-19388 NATIVA | 749 | Concreto | PLACA PISO 23 APTOS 2308-2309 TORRE 4 | 2026-04-29 | 5/6/2026 12:00:00 AM | 7 | 21 | 21.2 | 101
B-19388 NATIVA | 749 | Concreto | PLACA PISO 23 APTOS 2308-2309 TORRE 4 | 2026-04-29 | 5/6/2026 12:00:00 AM | 7 | 21 | 21.8 | 104
B-19388 NATIVA | 750 | Concreto | MUROS AP 1801-1812 TORRE 5 | 2026-04-29 | 5/27/2026 12:00:00 AM | 28 | 35 | 39.1 | 112
B-19388 NATIVA | 750 | Concreto | MUROS AP 1801-1812 TORRE 5 | 2026-04-29 | 5/27/2026 12:00:00 AM | 28 | 35 | 36.8 | 105
B-19388 NATIVA | 750 | Concreto | MUROS AP 1801-1812 TORRE 5 | 2026-04-29 | 5/27/2026 12:00:00 AM | 28 | 35 | 36.7 | 105
B-19388 NATIVA | 750 | Concreto | MUROS AP 1801-1812 TORRE 5 | 2026-04-29 | 5/6/2026 12:00:00 AM | 7 | 35 | 36 | 103
B-19388 NATIVA | 750 | Concreto | MUROS AP 1801-1812 TORRE 5 | 2026-04-29 | 5/6/2026 12:00:00 AM | 7 | 35 | 35.8 | 102
B-19388 NATIVA | 750 | Concreto | MUROS AP 1801-1812 TORRE 5 | 2026-04-29 | 5/6/2026 12:00:00 AM | 7 | 35 | 37.3 | 107
B-19388 NATIVA | 751 | Concreto | MUROS PISO 23 APTO 2302 Y 2303 TORRE 4 | 2026-04-29 | 5/27/2026 12:00:00 AM | 28 | 28 | 29.1 | 104
B-19388 NATIVA | 751 | Concreto | MUROS PISO 23 APTO 2302 Y 2303 TORRE 4 | 2026-04-29 | 5/27/2026 12:00:00 AM | 28 | 28 | 28.8 | 103
B-19388 NATIVA | 751 | Concreto | MUROS PISO 23 APTO 2302 Y 2303 TORRE 4 | 2026-04-29 | 5/27/2026 12:00:00 AM | 28 | 28 | 29.6 | 106
B-19388 NATIVA | 751 | Concreto | MUROS PISO 23 APTO 2302 Y 2303 TORRE 4 | 2026-04-29 | 5/6/2026 12:00:00 AM | 7 | 28 | 22.5 | 80
B-19388 NATIVA | 751 | Concreto | MUROS PISO 23 APTO 2302 Y 2303 TORRE 4 | 2026-04-29 | 5/6/2026 12:00:00 AM | 7 | 28 | 26.6 | 95
B-19388 NATIVA | 751 | Concreto | MUROS PISO 23 APTO 2302 Y 2303 TORRE 4 | 2026-04-29 | 5/6/2026 12:00:00 AM | 7 | 28 | 25.5 | 91
B-19388 NATIVA | 752 | Concreto | COLUMNAS SOTANO EJES C-10 D-10, CIMENTACION EJE 9 A-C SALON COMUNAL 3 | 2026-04-29 | 6/24/2026 12:00:00 AM | 56 | 28 | 31.1 | 111
B-19388 NATIVA | 752 | Concreto | COLUMNAS SOTANO EJES C-10 D-10, CIMENTACION EJE 9 A-C SALON COMUNAL 3 | 2026-04-29 | 6/24/2026 12:00:00 AM | 56 | 28 | 29.3 | 105
B-19388 NATIVA | 752 | Concreto | COLUMNAS SOTANO EJES C-10 D-10, CIMENTACION EJE 9 A-C SALON COMUNAL 3 | 2026-04-29 | 6/24/2026 12:00:00 AM | 56 | 28 | 28.1 | 100
B-19388 NATIVA | 752 | Concreto | COLUMNAS SOTANO EJES C-10 D-10, CIMENTACION EJE 9 A-C SALON COMUNAL 3 | 2026-04-29 | 5/27/2026 12:00:00 AM | 28 | 28 | 25.7 | 92
B-19388 NATIVA | 752 | Concreto | COLUMNAS SOTANO EJES C-10 D-10, CIMENTACION EJE 9 A-C SALON COMUNAL 3 | 2026-04-29 | 5/27/2026 12:00:00 AM | 28 | 28 | 26.7 | 95
B-19388 NATIVA | 752 | Concreto | COLUMNAS SOTANO EJES C-10 D-10, CIMENTACION EJE 9 A-C SALON COMUNAL 3 | 2026-04-29 | 5/27/2026 12:00:00 AM | 28 | 28 | 27.9 | 100
B-19388 NATIVA | 752 | Concreto | COLUMNAS SOTANO EJES C-10 D-10, CIMENTACION EJE 9 A-C SALON COMUNAL 3 | 2026-04-29 | 5/6/2026 12:00:00 AM | 7 | 28 | 19.6 | 70
B-19388 NATIVA | 752 | Concreto | COLUMNAS SOTANO EJES C-10 D-10, CIMENTACION EJE 9 A-C SALON COMUNAL 3 | 2026-04-29 | 5/6/2026 12:00:00 AM | 7 | 28 | 26.9 | 96
B-19388 NATIVA | 752 | Concreto | COLUMNAS SOTANO EJES C-10 D-10, CIMENTACION EJE 9 A-C SALON COMUNAL 3 | 2026-04-29 | 5/6/2026 12:00:00 AM | 7 | 28 | 19.4 | 69
B-19388 NATIVA | 744 | Concreto | PLACA P18 AP 1811-1810 + PASILLO + ESC P17 EJE 23 | 2026-04-28 | 5/26/2026 12:00:00 AM | 28 | 21 | 26.3 | 125
B-19388 NATIVA | 744 | Concreto | PLACA P18 AP 1811-1810 + PASILLO + ESC P17 EJE 23 | 2026-04-28 | 5/26/2026 12:00:00 AM | 28 | 21 | 26.5 | 126
B-19388 NATIVA | 744 | Concreto | PLACA P18 AP 1811-1810 + PASILLO + ESC P17 EJE 23 | 2026-04-28 | 5/26/2026 12:00:00 AM | 28 | 21 | 22 | 105
B-19388 NATIVA | 744 | Concreto | PLACA P18 AP 1811-1810 + PASILLO + ESC P17 EJE 23 | 2026-04-28 | 5/5/2026 12:00:00 AM | 7 | 21 | 21 | 100
B-19388 NATIVA | 744 | Concreto | PLACA P18 AP 1811-1810 + PASILLO + ESC P17 EJE 23 | 2026-04-28 | 5/5/2026 12:00:00 AM | 7 | 21 | 21.9 | 104
B-19388 NATIVA | 744 | Concreto | PLACA P18 AP 1811-1810 + PASILLO + ESC P17 EJE 23 | 2026-04-28 | 5/5/2026 12:00:00 AM | 7 | 21 | 21.3 | 102
B-19388 NATIVA | 745 | Concreto | PLACA PISO 23 APTOS 2301-2312 TORRE 4 | 2026-04-28 | 5/26/2026 12:00:00 AM | 28 | 21 | 27 | 129
B-19388 NATIVA | 745 | Concreto | PLACA PISO 23 APTOS 2301-2312 TORRE 4 | 2026-04-28 | 5/26/2026 12:00:00 AM | 28 | 21 | 28.5 | 136
B-19388 NATIVA | 745 | Concreto | PLACA PISO 23 APTOS 2301-2312 TORRE 4 | 2026-04-28 | 5/26/2026 12:00:00 AM | 28 | 21 | 27.3 | 130
B-19388 NATIVA | 745 | Concreto | PLACA PISO 23 APTOS 2301-2312 TORRE 4 | 2026-04-28 | 5/5/2026 12:00:00 AM | 7 | 21 | 23.3 | 111
B-19388 NATIVA | 745 | Concreto | PLACA PISO 23 APTOS 2301-2312 TORRE 4 | 2026-04-28 | 5/5/2026 12:00:00 AM | 7 | 21 | 21.2 | 101
B-19388 NATIVA | 745 | Concreto | PLACA PISO 23 APTOS 2301-2312 TORRE 4 | 2026-04-28 | 5/5/2026 12:00:00 AM | 7 | 21 | 21.2 | 101
B-19388 NATIVA | 746 | Concreto | MUROS AP 1804-1805 TORRE 5 | 2026-04-28 | 5/26/2026 12:00:00 AM | 28 | 35 | 38.5 | 110
B-19388 NATIVA | 746 | Concreto | MUROS AP 1804-1805 TORRE 5 | 2026-04-28 | 5/26/2026 12:00:00 AM | 28 | 35 | 41.7 | 119
B-19388 NATIVA | 746 | Concreto | MUROS AP 1804-1805 TORRE 5 | 2026-04-28 | 5/26/2026 12:00:00 AM | 28 | 35 | 42.5 | 122
B-19388 NATIVA | 746 | Concreto | MUROS AP 1804-1805 TORRE 5 | 2026-04-28 | 5/5/2026 12:00:00 AM | 7 | 35 | 36.5 | 104
B-19388 NATIVA | 746 | Concreto | MUROS AP 1804-1805 TORRE 5 | 2026-04-28 | 5/5/2026 12:00:00 AM | 7 | 35 | 33.7 | 96
B-19388 NATIVA | 746 | Concreto | MUROS AP 1804-1805 TORRE 5 | 2026-04-28 | 5/5/2026 12:00:00 AM | 7 | 35 | 36.9 | 105
B-19388 NATIVA | 747 | Concreto | MUROS PISO 23 APTO 2304 Y 2305 TORRE 4 | 2026-04-28 | 5/26/2026 12:00:00 AM | 28 | 28 | 31.3 | 112
B-19388 NATIVA | 747 | Concreto | MUROS PISO 23 APTO 2304 Y 2305 TORRE 4 | 2026-04-28 | 5/26/2026 12:00:00 AM | 28 | 28 | 33.1 | 118
B-19388 NATIVA | 747 | Concreto | MUROS PISO 23 APTO 2304 Y 2305 TORRE 4 | 2026-04-28 | 5/26/2026 12:00:00 AM | 28 | 28 | 32.2 | 115
B-19388 NATIVA | 747 | Concreto | MUROS PISO 23 APTO 2304 Y 2305 TORRE 4 | 2026-04-28 | 5/5/2026 12:00:00 AM | 7 | 28 | 25.9 | 92
B-19388 NATIVA | 747 | Concreto | MUROS PISO 23 APTO 2304 Y 2305 TORRE 4 | 2026-04-28 | 5/5/2026 12:00:00 AM | 7 | 28 | 27.3 | 98
B-19388 NATIVA | 747 | Concreto | MUROS PISO 23 APTO 2304 Y 2305 TORRE 4 | 2026-04-28 | 5/5/2026 12:00:00 AM | 7 | 28 | 26.6 | 95
B-19388 NATIVA | 739 | Concreto | PLACA PISO 23 APTOS 2306-2307 Y ESCALERA EJES (18-20) PISO 21 A 22 TORRE 4 | 2026-04-27 | 5/25/2026 12:00:00 AM | 28 | 21 | 25.3 | 120
B-19388 NATIVA | 739 | Concreto | PLACA PISO 23 APTOS 2306-2307 Y ESCALERA EJES (18-20) PISO 21 A 22 TORRE 4 | 2026-04-27 | 5/25/2026 12:00:00 AM | 28 | 21 | 25.3 | 120
B-19388 NATIVA | 739 | Concreto | PLACA PISO 23 APTOS 2306-2307 Y ESCALERA EJES (18-20) PISO 21 A 22 TORRE 4 | 2026-04-27 | 5/25/2026 12:00:00 AM | 28 | 21 | 24 | 114
B-19388 NATIVA | 739 | Concreto | PLACA PISO 23 APTOS 2306-2307 Y ESCALERA EJES (18-20) PISO 21 A 22 TORRE 4 | 2026-04-27 | 5/4/2026 12:00:00 AM | 7 | 21 | 19.3 | 92
B-19388 NATIVA | 739 | Concreto | PLACA PISO 23 APTOS 2306-2307 Y ESCALERA EJES (18-20) PISO 21 A 22 TORRE 4 | 2026-04-27 | 5/4/2026 12:00:00 AM | 7 | 21 | 19.7 | 94
B-19388 NATIVA | 739 | Concreto | PLACA PISO 23 APTOS 2306-2307 Y ESCALERA EJES (18-20) PISO 21 A 22 TORRE 4 | 2026-04-27 | 5/4/2026 12:00:00 AM | 7 | 21 | 17.3 | 82
B-19388 NATIVA | 740 | Concreto | PLACA P17 AP 1707-1706 TORRE 5 | 2026-04-27 | 5/25/2026 12:00:00 AM | 28 | 21 | 22.9 | 109
B-19388 NATIVA | 740 | Concreto | PLACA P17 AP 1707-1706 TORRE 5 | 2026-04-27 | 5/25/2026 12:00:00 AM | 28 | 21 | 24.5 | 117
B-19388 NATIVA | 740 | Concreto | PLACA P17 AP 1707-1706 TORRE 5 | 2026-04-27 | 5/25/2026 12:00:00 AM | 28 | 21 | 24.8 | 118
B-19388 NATIVA | 740 | Concreto | PLACA P17 AP 1707-1706 TORRE 5 | 2026-04-27 | 5/4/2026 12:00:00 AM | 7 | 21 | 15.5 | 74
B-19388 NATIVA | 740 | Concreto | PLACA P17 AP 1707-1706 TORRE 5 | 2026-04-27 | 5/4/2026 12:00:00 AM | 7 | 21 | 19 | 90
B-19388 NATIVA | 740 | Concreto | PLACA P17 AP 1707-1706 TORRE 5 | 2026-04-27 | 5/4/2026 12:00:00 AM | 7 | 21 | 19 | 90
B-19388 NATIVA | 741 | Concreto | MUROS PISO 22 APTO 2210 Y 2211 TORRE 4 | 2026-04-27 | 5/25/2026 12:00:00 AM | 28 | 28 | 30.4 | 108
B-19388 NATIVA | 741 | Concreto | MUROS PISO 22 APTO 2210 Y 2211 TORRE 4 | 2026-04-27 | 5/25/2026 12:00:00 AM | 28 | 28 | 27.5 | 98
B-19388 NATIVA | 741 | Concreto | MUROS PISO 22 APTO 2210 Y 2211 TORRE 4 | 2026-04-27 | 5/25/2026 12:00:00 AM | 28 | 28 | 28.6 | 102
B-19388 NATIVA | 741 | Concreto | MUROS PISO 22 APTO 2210 Y 2211 TORRE 4 | 2026-04-27 | 5/4/2026 12:00:00 AM | 7 | 28 | 21.6 | 77
B-19388 NATIVA | 741 | Concreto | MUROS PISO 22 APTO 2210 Y 2211 TORRE 4 | 2026-04-27 | 5/4/2026 12:00:00 AM | 7 | 28 | 25.1 | 89
B-19388 NATIVA | 741 | Concreto | MUROS PISO 22 APTO 2210 Y 2211 TORRE 4 | 2026-04-27 | 5/4/2026 12:00:00 AM | 7 | 28 | 21 | 75
B-19388 NATIVA | 742 | Concreto | MUROS P18 AP 1803-1802 TORRE 5 | 2026-04-27 | 6/22/2026 12:00:00 AM | 56 | 35 | 36.2 | 103
B-19388 NATIVA | 742 | Concreto | MUROS P18 AP 1803-1802 TORRE 5 | 2026-04-27 | 6/22/2026 12:00:00 AM | 56 | 35 | 36.8 | 105
B-19388 NATIVA | 742 | Concreto | MUROS P18 AP 1803-1802 TORRE 5 | 2026-04-27 | 6/22/2026 12:00:00 AM | 56 | 35 | 37.6 | 107
B-19388 NATIVA | 742 | Concreto | MUROS P18 AP 1803-1802 TORRE 5 | 2026-04-27 | 5/25/2026 12:00:00 AM | 28 | 35 | 32.7 | 93
B-19388 NATIVA | 742 | Concreto | MUROS P18 AP 1803-1802 TORRE 5 | 2026-04-27 | 5/25/2026 12:00:00 AM | 28 | 35 | 31.7 | 91
B-19388 NATIVA | 742 | Concreto | MUROS P18 AP 1803-1802 TORRE 5 | 2026-04-27 | 5/25/2026 12:00:00 AM | 28 | 35 | 32.4 | 92
B-19388 NATIVA | 742 | Concreto | MUROS P18 AP 1803-1802 TORRE 5 | 2026-04-27 | 5/4/2026 12:00:00 AM | 7 | 35 | 26 | 74
B-19388 NATIVA | 742 | Concreto | MUROS P18 AP 1803-1802 TORRE 5 | 2026-04-27 | 5/4/2026 12:00:00 AM | 7 | 35 | 23.8 | 68
B-19388 NATIVA | 742 | Concreto | MUROS P18 AP 1803-1802 TORRE 5 | 2026-04-27 | 5/4/2026 12:00:00 AM | 7 | 35 | 27.5 | 79
B-19388 NATIVA | 743 | Concreto | COLUMNAS DOBLE ALTURA PISO 1 SALON COMUNAL 2 | 2026-04-27 | 5/25/2026 12:00:00 AM | 28 | 28 | 28.6 | 102
B-19388 NATIVA | 743 | Concreto | COLUMNAS DOBLE ALTURA PISO 1 SALON COMUNAL 2 | 2026-04-27 | 5/25/2026 12:00:00 AM | 28 | 28 | 28.7 | 102
B-19388 NATIVA | 743 | Concreto | COLUMNAS DOBLE ALTURA PISO 1 SALON COMUNAL 2 | 2026-04-27 | 5/25/2026 12:00:00 AM | 28 | 28 | 31.8 | 114
B-19388 NATIVA | 743 | Concreto | COLUMNAS DOBLE ALTURA PISO 1 SALON COMUNAL 2 | 2026-04-27 | 5/4/2026 12:00:00 AM | 7 | 28 | 21.4 | 76
B-19388 NATIVA | 743 | Concreto | COLUMNAS DOBLE ALTURA PISO 1 SALON COMUNAL 2 | 2026-04-27 | 5/4/2026 12:00:00 AM | 7 | 28 | 25 | 89
B-19388 NATIVA | 743 | Concreto | COLUMNAS DOBLE ALTURA PISO 1 SALON COMUNAL 2 | 2026-04-27 | 5/4/2026 12:00:00 AM | 7 | 28 | 23.2 | 83
B-19388 NATIVA | 734 | Concreto | CIMENTACION EJES C-D 9-10 SALON COMUNAL 3 | 2026-04-25 | 6/20/2026 12:00:00 AM | 56 | 28 | 29.6 | 106
B-19388 NATIVA | 734 | Concreto | CIMENTACION EJES C-D 9-10 SALON COMUNAL 3 | 2026-04-25 | 6/20/2026 12:00:00 AM | 56 | 28 | 32.5 | 116
B-19388 NATIVA | 734 | Concreto | CIMENTACION EJES C-D 9-10 SALON COMUNAL 3 | 2026-04-25 | 6/20/2026 12:00:00 AM | 56 | 28 | 34.4 | 123
B-19388 NATIVA | 734 | Concreto | CIMENTACION EJES C-D 9-10 SALON COMUNAL 3 | 2026-04-25 | 5/23/2026 12:00:00 AM | 28 | 28 | 27.6 | 99
B-19388 NATIVA | 734 | Concreto | CIMENTACION EJES C-D 9-10 SALON COMUNAL 3 | 2026-04-25 | 5/23/2026 12:00:00 AM | 28 | 28 | 26.4 | 94
B-19388 NATIVA | 734 | Concreto | CIMENTACION EJES C-D 9-10 SALON COMUNAL 3 | 2026-04-25 | 5/23/2026 12:00:00 AM | 28 | 28 | 28.5 | 102
B-19388 NATIVA | 734 | Concreto | CIMENTACION EJES C-D 9-10 SALON COMUNAL 3 | 2026-04-25 | 5/2/2026 12:00:00 AM | 7 | 28 | 23.4 | 84
B-19388 NATIVA | 734 | Concreto | CIMENTACION EJES C-D 9-10 SALON COMUNAL 3 | 2026-04-25 | 5/2/2026 12:00:00 AM | 7 | 28 | 21.6 | 77
B-19388 NATIVA | 734 | Concreto | CIMENTACION EJES C-D 9-10 SALON COMUNAL 3 | 2026-04-25 | 5/2/2026 12:00:00 AM | 7 | 28 | 23.8 | 85
B-19388 NATIVA | 735 | Concreto | PLACA P18 1801-1812 +PASILLO TORRE 5 | 2026-04-25 | 5/23/2026 12:00:00 AM | 28 | 21 | 24.7 | 118
B-19388 NATIVA | 735 | Concreto | PLACA P18 1801-1812 +PASILLO TORRE 5 | 2026-04-25 | 5/23/2026 12:00:00 AM | 28 | 21 | 24.8 | 118
B-19388 NATIVA | 735 | Concreto | PLACA P18 1801-1812 +PASILLO TORRE 5 | 2026-04-25 | 5/23/2026 12:00:00 AM | 28 | 21 | 26.7 | 127
B-19388 NATIVA | 735 | Concreto | PLACA P18 1801-1812 +PASILLO TORRE 5 | 2026-04-25 | 5/2/2026 12:00:00 AM | 7 | 21 | 19.5 | 93
B-19388 NATIVA | 735 | Concreto | PLACA P18 1801-1812 +PASILLO TORRE 5 | 2026-04-25 | 5/2/2026 12:00:00 AM | 7 | 21 | 21.8 | 104
B-19388 NATIVA | 735 | Concreto | PLACA P18 1801-1812 +PASILLO TORRE 5 | 2026-04-25 | 5/2/2026 12:00:00 AM | 7 | 21 | 19.1 | 91
B-19388 NATIVA | 736 | Concreto | PLACA PISO 23 APTOS 2302-2303 TORRE 4 | 2026-04-25 | 5/23/2026 12:00:00 AM | 28 | 21 | 22.8 | 109
B-19388 NATIVA | 736 | Concreto | PLACA PISO 23 APTOS 2302-2303 TORRE 4 | 2026-04-25 | 5/23/2026 12:00:00 AM | 28 | 21 | 23.3 | 111
B-19388 NATIVA | 736 | Concreto | PLACA PISO 23 APTOS 2302-2303 TORRE 4 | 2026-04-25 | 5/23/2026 12:00:00 AM | 28 | 21 | 22.9 | 109
B-19388 NATIVA | 736 | Concreto | PLACA PISO 23 APTOS 2302-2303 TORRE 4 | 2026-04-25 | 5/2/2026 12:00:00 AM | 7 | 21 | 19.1 | 91
B-19388 NATIVA | 736 | Concreto | PLACA PISO 23 APTOS 2302-2303 TORRE 4 | 2026-04-25 | 5/2/2026 12:00:00 AM | 7 | 21 | 20.5 | 98
B-19388 NATIVA | 736 | Concreto | PLACA PISO 23 APTOS 2302-2303 TORRE 4 | 2026-04-25 | 5/2/2026 12:00:00 AM | 7 | 21 | 14.8 | 71
B-19388 NATIVA | 737 | Concreto | MUROS P17 AP 1708-1709 TORRE 5 | 2026-04-25 | 5/23/2026 12:00:00 AM | 28 | 35 | 39.5 | 113
B-19388 NATIVA | 737 | Concreto | MUROS P17 AP 1708-1709 TORRE 5 | 2026-04-25 | 5/23/2026 12:00:00 AM | 28 | 35 | 35.2 | 100
B-19388 NATIVA | 737 | Concreto | MUROS P17 AP 1708-1709 TORRE 5 | 2026-04-25 | 5/23/2026 12:00:00 AM | 28 | 35 | 35.5 | 101
B-19388 NATIVA | 737 | Concreto | MUROS P17 AP 1708-1709 TORRE 5 | 2026-04-25 | 5/2/2026 12:00:00 AM | 7 | 35 | 32.8 | 94
B-19388 NATIVA | 737 | Concreto | MUROS P17 AP 1708-1709 TORRE 5 | 2026-04-25 | 5/2/2026 12:00:00 AM | 7 | 35 | 31.5 | 90
B-19388 NATIVA | 737 | Concreto | MUROS P17 AP 1708-1709 TORRE 5 | 2026-04-25 | 5/2/2026 12:00:00 AM | 7 | 35 | 33 | 94
B-19388 NATIVA | 738 | Concreto | MUROS PISO 22 APTO 2208 Y 2209 TORRE 4 | 2026-04-25 | 6/20/2026 12:00:00 AM | 56 | 28 | 29.5 | 105
B-19388 NATIVA | 738 | Concreto | MUROS PISO 22 APTO 2208 Y 2209 TORRE 4 | 2026-04-25 | 6/20/2026 12:00:00 AM | 56 | 28 | 29.1 | 104
B-19388 NATIVA | 738 | Concreto | MUROS PISO 22 APTO 2208 Y 2209 TORRE 4 | 2026-04-25 | 6/20/2026 12:00:00 AM | 56 | 28 | 29.6 | 106
B-19388 NATIVA | 738 | Concreto | MUROS PISO 22 APTO 2208 Y 2209 TORRE 4 | 2026-04-25 | 5/23/2026 12:00:00 AM | 28 | 28 | 30.3 | 108
B-19388 NATIVA | 738 | Concreto | MUROS PISO 22 APTO 2208 Y 2209 TORRE 4 | 2026-04-25 | 5/23/2026 12:00:00 AM | 28 | 28 | 27.4 | 98
B-19388 NATIVA | 738 | Concreto | MUROS PISO 22 APTO 2208 Y 2209 TORRE 4 | 2026-04-25 | 5/23/2026 12:00:00 AM | 28 | 28 | 24 | 86
B-19388 NATIVA | 738 | Concreto | MUROS PISO 22 APTO 2208 Y 2209 TORRE 4 | 2026-04-25 | 5/2/2026 12:00:00 AM | 7 | 28 | 25.4 | 91
B-19388 NATIVA | 738 | Concreto | MUROS PISO 22 APTO 2208 Y 2209 TORRE 4 | 2026-04-25 | 5/2/2026 12:00:00 AM | 7 | 28 | 24.1 | 86
B-19388 NATIVA | 738 | Concreto | MUROS PISO 22 APTO 2208 Y 2209 TORRE 4 | 2026-04-25 | 5/2/2026 12:00:00 AM | 7 | 28 | 25.3 | 90
B-19388 NATIVA | 730 | Concreto | PLACA P18 AP 1804-1805 TORRE 5 | 2026-04-24 | 5/22/2026 12:00:00 AM | 28 | 21 | 22.2 | 106
B-19388 NATIVA | 730 | Concreto | PLACA P18 AP 1804-1805 TORRE 5 | 2026-04-24 | 5/22/2026 12:00:00 AM | 28 | 21 | 27.2 | 129
B-19388 NATIVA | 730 | Concreto | PLACA P18 AP 1804-1805 TORRE 5 | 2026-04-24 | 5/22/2026 12:00:00 AM | 28 | 21 | 26.2 | 125
B-19388 NATIVA | 730 | Concreto | PLACA P18 AP 1804-1805 TORRE 5 | 2026-04-24 | 5/2/2026 12:00:00 AM | 8 | 21 | 19.6 | 93
B-19388 NATIVA | 730 | Concreto | PLACA P18 AP 1804-1805 TORRE 5 | 2026-04-24 | 5/2/2026 12:00:00 AM | 8 | 21 | 20.9 | 100
B-19388 NATIVA | 730 | Concreto | PLACA P18 AP 1804-1805 TORRE 5 | 2026-04-24 | 5/2/2026 12:00:00 AM | 8 | 21 | 21.5 | 102
B-19388 NATIVA | 731 | Concreto | PLACA PISO 23 APTOS 2304-2305 TORRE 4 | 2026-04-24 | 5/22/2026 12:00:00 AM | 28 | 21 | 20.7 | 99
B-19388 NATIVA | 731 | Concreto | PLACA PISO 23 APTOS 2304-2305 TORRE 4 | 2026-04-24 | 5/22/2026 12:00:00 AM | 28 | 21 | 22.3 | 106
B-19388 NATIVA | 731 | Concreto | PLACA PISO 23 APTOS 2304-2305 TORRE 4 | 2026-04-24 | 5/22/2026 12:00:00 AM | 28 | 21 | 20.9 | 100
B-19388 NATIVA | 731 | Concreto | PLACA PISO 23 APTOS 2304-2305 TORRE 4 | 2026-04-24 | 5/2/2026 12:00:00 AM | 8 | 21 | 18.4 | 88
B-19388 NATIVA | 731 | Concreto | PLACA PISO 23 APTOS 2304-2305 TORRE 4 | 2026-04-24 | 5/2/2026 12:00:00 AM | 8 | 21 | 18.5 | 88
B-19388 NATIVA | 731 | Concreto | PLACA PISO 23 APTOS 2304-2305 TORRE 4 | 2026-04-24 | 5/2/2026 12:00:00 AM | 8 | 21 | 19.2 | 91
B-19388 NATIVA | 732 | Concreto | MUROS P1711-1710 TORRE 5 | 2026-04-24 | 5/22/2026 12:00:00 AM | 28 | 35 | 45.3 | 129
B-19388 NATIVA | 732 | Concreto | MUROS P1711-1710 TORRE 5 | 2026-04-24 | 5/22/2026 12:00:00 AM | 28 | 35 | 46.8 | 134
B-19388 NATIVA | 732 | Concreto | MUROS P1711-1710 TORRE 5 | 2026-04-24 | 5/22/2026 12:00:00 AM | 28 | 35 | 50.6 | 145
B-19388 NATIVA | 732 | Concreto | MUROS P1711-1710 TORRE 5 | 2026-04-24 | 5/2/2026 12:00:00 AM | 8 | 35 | 43.5 | 124
B-19388 NATIVA | 732 | Concreto | MUROS P1711-1710 TORRE 5 | 2026-04-24 | 5/2/2026 12:00:00 AM | 8 | 35 | 39.4 | 113
B-19388 NATIVA | 732 | Concreto | MUROS P1711-1710 TORRE 5 | 2026-04-24 | 5/2/2026 12:00:00 AM | 8 | 35 | 40.9 | 117
B-19388 NATIVA | 733 | Concreto | MUROS PISO 22 APTO 2201 Y 2212 TORRE 4 | 2026-04-24 | 5/22/2026 12:00:00 AM | 28 | 28 | 39.4 | 140
B-19388 NATIVA | 733 | Concreto | MUROS PISO 22 APTO 2201 Y 2212 TORRE 4 | 2026-04-24 | 5/22/2026 12:00:00 AM | 28 | 28 | 36.7 | 131
B-19388 NATIVA | 733 | Concreto | MUROS PISO 22 APTO 2201 Y 2212 TORRE 4 | 2026-04-24 | 5/22/2026 12:00:00 AM | 28 | 28 | 36 | 128
B-19388 NATIVA | 733 | Concreto | MUROS PISO 22 APTO 2201 Y 2212 TORRE 4 | 2026-04-24 | 5/2/2026 12:00:00 AM | 8 | 28 | 31.1 | 111
B-19388 NATIVA | 733 | Concreto | MUROS PISO 22 APTO 2201 Y 2212 TORRE 4 | 2026-04-24 | 5/2/2026 12:00:00 AM | 8 | 28 | 31.8 | 114
B-19388 NATIVA | 733 | Concreto | MUROS PISO 22 APTO 2201 Y 2212 TORRE 4 | 2026-04-24 | 5/2/2026 12:00:00 AM | 8 | 28 | 31.9 | 114
B-19388 NATIVA | 724 | Concreto | PLACA PISO 22 APTOS 2210-2211 Y ESCALERA EJES (2-4) PISO 21 A 22 TORRE 4 | 2026-04-23 | 5/21/2026 12:00:00 AM | 28 | 21 | 28.6 | 136
B-19388 NATIVA | 724 | Concreto | PLACA PISO 22 APTOS 2210-2211 Y ESCALERA EJES (2-4) PISO 21 A 22 TORRE 4 | 2026-04-23 | 5/21/2026 12:00:00 AM | 28 | 21 | 27.5 | 131
B-19388 NATIVA | 724 | Concreto | PLACA PISO 22 APTOS 2210-2211 Y ESCALERA EJES (2-4) PISO 21 A 22 TORRE 4 | 2026-04-23 | 5/21/2026 12:00:00 AM | 28 | 21 | 28.9 | 138
B-19388 NATIVA | 724 | Concreto | PLACA PISO 22 APTOS 2210-2211 Y ESCALERA EJES (2-4) PISO 21 A 22 TORRE 4 | 2026-04-23 | 5/2/2026 12:00:00 AM | 9 | 21 | 20.8 | 99
B-19388 NATIVA | 724 | Concreto | PLACA PISO 22 APTOS 2210-2211 Y ESCALERA EJES (2-4) PISO 21 A 22 TORRE 4 | 2026-04-23 | 5/2/2026 12:00:00 AM | 9 | 21 | 23.6 | 112
B-19388 NATIVA | 724 | Concreto | PLACA PISO 22 APTOS 2210-2211 Y ESCALERA EJES (2-4) PISO 21 A 22 TORRE 4 | 2026-04-23 | 5/2/2026 12:00:00 AM | 9 | 21 | 21.8 | 104
B-19388 NATIVA | 725 | Concreto | ESCALERA P 16EJE 2 PLACA P18 AP 1802-1803 TORRE 5 | 2026-04-23 | 5/21/2026 12:00:00 AM | 28 | 21 | 27.3 | 130
B-19388 NATIVA | 725 | Concreto | ESCALERA P 16EJE 2 PLACA P18 AP 1802-1803 TORRE 5 | 2026-04-23 | 5/21/2026 12:00:00 AM | 28 | 21 | 23.3 | 111
B-19388 NATIVA | 725 | Concreto | ESCALERA P 16EJE 2 PLACA P18 AP 1802-1803 TORRE 5 | 2026-04-23 | 5/21/2026 12:00:00 AM | 28 | 21 | 25.6 | 122
B-19388 NATIVA | 725 | Concreto | ESCALERA P 16EJE 2 PLACA P18 AP 1802-1803 TORRE 5 | 2026-04-23 | 5/2/2026 12:00:00 AM | 9 | 21 | 17.4 | 83
B-19388 NATIVA | 725 | Concreto | ESCALERA P 16EJE 2 PLACA P18 AP 1802-1803 TORRE 5 | 2026-04-23 | 5/2/2026 12:00:00 AM | 9 | 21 | 20.8 | 99
B-19388 NATIVA | 725 | Concreto | ESCALERA P 16EJE 2 PLACA P18 AP 1802-1803 TORRE 5 | 2026-04-23 | 5/2/2026 12:00:00 AM | 9 | 21 | 22.6 | 108
B-19388 NATIVA | 726 | Concreto | PLACA PISO 1 EJE A'-A SALON COMUNAL 2 | 2026-04-23 | 5/21/2026 12:00:00 AM | 28 | 28 | 32.9 | 117
B-19388 NATIVA | 726 | Concreto | PLACA PISO 1 EJE A'-A SALON COMUNAL 2 | 2026-04-23 | 5/21/2026 12:00:00 AM | 28 | 28 | 37 | 132
B-19388 NATIVA | 726 | Concreto | PLACA PISO 1 EJE A'-A SALON COMUNAL 2 | 2026-04-23 | 5/21/2026 12:00:00 AM | 28 | 28 | 32.4 | 116
B-19388 NATIVA | 726 | Concreto | PLACA PISO 1 EJE A'-A SALON COMUNAL 2 | 2026-04-23 | 5/2/2026 12:00:00 AM | 9 | 28 | 29.8 | 106
B-19388 NATIVA | 726 | Concreto | PLACA PISO 1 EJE A'-A SALON COMUNAL 2 | 2026-04-23 | 5/2/2026 12:00:00 AM | 9 | 28 | 29.2 | 104
B-19388 NATIVA | 726 | Concreto | PLACA PISO 1 EJE A'-A SALON COMUNAL 2 | 2026-04-23 | 5/2/2026 12:00:00 AM | 9 | 28 | 28.6 | 102
B-19388 NATIVA | 727 | Concreto | MUROS AP 1706-1707 TORRE 5 | 2026-04-23 | 5/21/2026 12:00:00 AM | 28 | 35 | 42.6 | 122
B-19388 NATIVA | 727 | Concreto | MUROS AP 1706-1707 TORRE 5 | 2026-04-23 | 5/21/2026 12:00:00 AM | 28 | 35 | 43.4 | 124
B-19388 NATIVA | 727 | Concreto | MUROS AP 1706-1707 TORRE 5 | 2026-04-23 | 5/21/2026 12:00:00 AM | 28 | 35 | 42.9 | 123
B-19388 NATIVA | 727 | Concreto | MUROS AP 1706-1707 TORRE 5 | 2026-04-23 | 5/2/2026 12:00:00 AM | 9 | 35 | 37.1 | 106
B-19388 NATIVA | 727 | Concreto | MUROS AP 1706-1707 TORRE 5 | 2026-04-23 | 5/2/2026 12:00:00 AM | 9 | 35 | 37.1 | 106
B-19388 NATIVA | 727 | Concreto | MUROS AP 1706-1707 TORRE 5 | 2026-04-23 | 5/2/2026 12:00:00 AM | 9 | 35 | 39.1 | 112
B-19388 NATIVA | 728 | Concreto | MUROS PISO 22 APTO 2206 Y 2207 TORRE 4 | 2026-04-23 | 5/21/2026 12:00:00 AM | 28 | 28 | 32.5 | 116
B-19388 NATIVA | 728 | Concreto | MUROS PISO 22 APTO 2206 Y 2207 TORRE 4 | 2026-04-23 | 5/21/2026 12:00:00 AM | 28 | 28 | 34.5 | 123
B-19388 NATIVA | 728 | Concreto | MUROS PISO 22 APTO 2206 Y 2207 TORRE 4 | 2026-04-23 | 5/21/2026 12:00:00 AM | 28 | 28 | 32.9 | 117
B-19388 NATIVA | 728 | Concreto | MUROS PISO 22 APTO 2206 Y 2207 TORRE 4 | 2026-04-23 | 5/2/2026 12:00:00 AM | 9 | 28 | 28.5 | 102
B-19388 NATIVA | 728 | Concreto | MUROS PISO 22 APTO 2206 Y 2207 TORRE 4 | 2026-04-23 | 5/2/2026 12:00:00 AM | 9 | 28 | 25.9 | 93
B-19388 NATIVA | 728 | Concreto | MUROS PISO 22 APTO 2206 Y 2207 TORRE 4 | 2026-04-23 | 5/2/2026 12:00:00 AM | 9 | 28 | 30.7 | 110
B-19388 NATIVA | 729 | Concreto | COLUMNAS PISO 1 1-C' 1-B' 2-B' 1-A' 2-A' SALON COMUNAL 2 | 2026-04-23 | 5/21/2026 12:00:00 AM | 28 | 28 | 35.6 | 127
B-19388 NATIVA | 729 | Concreto | COLUMNAS PISO 1 1-C' 1-B' 2-B' 1-A' 2-A' SALON COMUNAL 2 | 2026-04-23 | 5/21/2026 12:00:00 AM | 28 | 28 | 32.4 | 116
B-19388 NATIVA | 729 | Concreto | COLUMNAS PISO 1 1-C' 1-B' 2-B' 1-A' 2-A' SALON COMUNAL 2 | 2026-04-23 | 5/21/2026 12:00:00 AM | 28 | 28 | 35.1 | 125
B-19388 NATIVA | 729 | Concreto | COLUMNAS PISO 1 1-C' 1-B' 2-B' 1-A' 2-A' SALON COMUNAL 2 | 2026-04-23 | 5/2/2026 12:00:00 AM | 9 | 28 | 28.8 | 103
B-19388 NATIVA | 729 | Concreto | COLUMNAS PISO 1 1-C' 1-B' 2-B' 1-A' 2-A' SALON COMUNAL 2 | 2026-04-23 | 5/2/2026 12:00:00 AM | 9 | 28 | 31.5 | 112
B-19388 NATIVA | 729 | Concreto | COLUMNAS PISO 1 1-C' 1-B' 2-B' 1-A' 2-A' SALON COMUNAL 2 | 2026-04-23 | 5/2/2026 12:00:00 AM | 9 | 28 | 29.1 | 104
B-19388 NATIVA | 719 | Concreto | PLACA P17 1708-1709 TORRE 5 | 2026-04-22 | 5/20/2026 12:00:00 AM | 28 | 21 | 25.2 | 120
B-19388 NATIVA | 719 | Concreto | PLACA P17 1708-1709 TORRE 5 | 2026-04-22 | 5/20/2026 12:00:00 AM | 28 | 21 | 26.1 | 124
B-19388 NATIVA | 719 | Concreto | PLACA P17 1708-1709 TORRE 5 | 2026-04-22 | 5/20/2026 12:00:00 AM | 28 | 21 | 23.8 | 113
B-19388 NATIVA | 719 | Concreto | PLACA P17 1708-1709 TORRE 5 | 2026-04-22 | 5/2/2026 12:00:00 AM | 10 | 21 | 24 | 114
B-19388 NATIVA | 719 | Concreto | PLACA P17 1708-1709 TORRE 5 | 2026-04-22 | 5/2/2026 12:00:00 AM | 10 | 21 | 22.8 | 108
B-19388 NATIVA | 719 | Concreto | PLACA P17 1708-1709 TORRE 5 | 2026-04-22 | 5/2/2026 12:00:00 AM | 10 | 21 | 21.3 | 101
B-19388 NATIVA | 720 | Concreto | PLACA PISO 22 APTOS 2208-2209 TORRE 4 | 2026-04-22 | 5/20/2026 12:00:00 AM | 28 | 21 | 25.3 | 121
B-19388 NATIVA | 720 | Concreto | PLACA PISO 22 APTOS 2208-2209 TORRE 4 | 2026-04-22 | 5/20/2026 12:00:00 AM | 28 | 21 | 24.1 | 115
B-19388 NATIVA | 720 | Concreto | PLACA PISO 22 APTOS 2208-2209 TORRE 4 | 2026-04-22 | 5/20/2026 12:00:00 AM | 28 | 21 | 26.1 | 124
B-19388 NATIVA | 720 | Concreto | PLACA PISO 22 APTOS 2208-2209 TORRE 4 | 2026-04-22 | 5/2/2026 12:00:00 AM | 10 | 21 | 20.8 | 99
B-19388 NATIVA | 720 | Concreto | PLACA PISO 22 APTOS 2208-2209 TORRE 4 | 2026-04-22 | 5/2/2026 12:00:00 AM | 10 | 21 | 19.4 | 92
B-19388 NATIVA | 720 | Concreto | PLACA PISO 22 APTOS 2208-2209 TORRE 4 | 2026-04-22 | 5/2/2026 12:00:00 AM | 10 | 21 | 20.5 | 98
B-19388 NATIVA | 721 | Concreto | MUROS PISO 22 APTO 2202 Y 2203 TORRE 4 | 2026-04-22 | 5/20/2026 12:00:00 AM | 28 | 28 | 36.3 | 130
B-19388 NATIVA | 721 | Concreto | MUROS PISO 22 APTO 2202 Y 2203 TORRE 4 | 2026-04-22 | 5/20/2026 12:00:00 AM | 28 | 28 | 37.6 | 134
B-19388 NATIVA | 721 | Concreto | MUROS PISO 22 APTO 2202 Y 2203 TORRE 4 | 2026-04-22 | 5/20/2026 12:00:00 AM | 28 | 28 | 38 | 136
B-19388 NATIVA | 721 | Concreto | MUROS PISO 22 APTO 2202 Y 2203 TORRE 4 | 2026-04-22 | 5/2/2026 12:00:00 AM | 10 | 28 | 33.2 | 118
B-19388 NATIVA | 721 | Concreto | MUROS PISO 22 APTO 2202 Y 2203 TORRE 4 | 2026-04-22 | 5/2/2026 12:00:00 AM | 10 | 28 | 32.4 | 116
B-19388 NATIVA | 721 | Concreto | MUROS PISO 22 APTO 2202 Y 2203 TORRE 4 | 2026-04-22 | 5/2/2026 12:00:00 AM | 10 | 28 | 33.8 | 121
B-19388 NATIVA | 722 | Concreto | MUROS AP 1701-1712 TORRE 5 | 2026-04-22 | 6/17/2026 12:00:00 AM | 56 | 35 | 34.9 | 100
B-19388 NATIVA | 722 | Concreto | MUROS AP 1701-1712 TORRE 5 | 2026-04-22 | 6/17/2026 12:00:00 AM | 56 | 35 | 35.1 | 100
B-19388 NATIVA | 722 | Concreto | MUROS AP 1701-1712 TORRE 5 | 2026-04-22 | 6/17/2026 12:00:00 AM | 56 | 35 | 32.2 | 92
B-19388 NATIVA | 722 | Concreto | MUROS AP 1701-1712 TORRE 5 | 2026-04-22 | 5/20/2026 12:00:00 AM | 28 | 35 | 30.9 | 88
B-19388 NATIVA | 722 | Concreto | MUROS AP 1701-1712 TORRE 5 | 2026-04-22 | 5/20/2026 12:00:00 AM | 28 | 35 | 31.4 | 90
B-19388 NATIVA | 722 | Concreto | MUROS AP 1701-1712 TORRE 5 | 2026-04-22 | 5/20/2026 12:00:00 AM | 28 | 35 | 32.2 | 92
B-19388 NATIVA | 722 | Concreto | MUROS AP 1701-1712 TORRE 5 | 2026-04-22 | 5/2/2026 12:00:00 AM | 10 | 35 | 27.1 | 77
B-19388 NATIVA | 722 | Concreto | MUROS AP 1701-1712 TORRE 5 | 2026-04-22 | 5/2/2026 12:00:00 AM | 10 | 35 | 26.5 | 76
B-19388 NATIVA | 722 | Concreto | MUROS AP 1701-1712 TORRE 5 | 2026-04-22 | 5/2/2026 12:00:00 AM | 10 | 35 | 25.7 | 74
B-19388 NATIVA | 723 | Concreto | MUROS ESCALERA Y ASCENSOR PISO 1 SALON COMUNAL 2 | 2026-04-22 | 5/20/2026 12:00:00 AM | 28 | 28 | 36.4 | 130
B-19388 NATIVA | 723 | Concreto | MUROS ESCALERA Y ASCENSOR PISO 1 SALON COMUNAL 2 | 2026-04-22 | 5/20/2026 12:00:00 AM | 28 | 28 | 29.3 | 104
B-19388 NATIVA | 723 | Concreto | MUROS ESCALERA Y ASCENSOR PISO 1 SALON COMUNAL 2 | 2026-04-22 | 5/20/2026 12:00:00 AM | 28 | 28 | 32.8 | 117
B-19388 NATIVA | 723 | Concreto | MUROS ESCALERA Y ASCENSOR PISO 1 SALON COMUNAL 2 | 2026-04-22 | 5/2/2026 12:00:00 AM | 10 | 28 | 30.4 | 108
B-19388 NATIVA | 723 | Concreto | MUROS ESCALERA Y ASCENSOR PISO 1 SALON COMUNAL 2 | 2026-04-22 | 5/2/2026 12:00:00 AM | 10 | 28 | 28.5 | 102
B-19388 NATIVA | 723 | Concreto | MUROS ESCALERA Y ASCENSOR PISO 1 SALON COMUNAL 2 | 2026-04-22 | 5/2/2026 12:00:00 AM | 10 | 28 | 31.6 | 113
B-19388 NATIVA | 715 | Concreto | PLACA P17 AP 1711-1710 + PASILLO y ESCALERA P16 EJE 23 | 2026-04-21 | 5/19/2026 12:00:00 AM | 28 | 21 | 24.9 | 119
B-19388 NATIVA | 715 | Concreto | PLACA P17 AP 1711-1710 + PASILLO y ESCALERA P16 EJE 23 | 2026-04-21 | 5/19/2026 12:00:00 AM | 28 | 21 | 24.7 | 118
B-19388 NATIVA | 715 | Concreto | PLACA P17 AP 1711-1710 + PASILLO y ESCALERA P16 EJE 23 | 2026-04-21 | 5/19/2026 12:00:00 AM | 28 | 21 | 26.2 | 125
B-19388 NATIVA | 715 | Concreto | PLACA P17 AP 1711-1710 + PASILLO y ESCALERA P16 EJE 23 | 2026-04-21 | 4/28/2026 12:00:00 AM | 7 | 21 | 20 | 95
B-19388 NATIVA | 715 | Concreto | PLACA P17 AP 1711-1710 + PASILLO y ESCALERA P16 EJE 23 | 2026-04-21 | 4/28/2026 12:00:00 AM | 7 | 21 | 21.7 | 103
B-19388 NATIVA | 715 | Concreto | PLACA P17 AP 1711-1710 + PASILLO y ESCALERA P16 EJE 23 | 2026-04-21 | 4/28/2026 12:00:00 AM | 7 | 21 | 18.4 | 88
B-19388 NATIVA | 716 | Concreto | PLACA PISO 22 APTOS 2201-2212 TORRE 4 | 2026-04-21 | 5/19/2026 12:00:00 AM | 28 | 21 | 27.2 | 130
B-19388 NATIVA | 716 | Concreto | PLACA PISO 22 APTOS 2201-2212 TORRE 4 | 2026-04-21 | 5/19/2026 12:00:00 AM | 28 | 21 | 26.5 | 126
B-19388 NATIVA | 716 | Concreto | PLACA PISO 22 APTOS 2201-2212 TORRE 4 | 2026-04-21 | 5/19/2026 12:00:00 AM | 28 | 21 | 40 | 190
B-19388 NATIVA | 716 | Concreto | PLACA PISO 22 APTOS 2201-2212 TORRE 4 | 2026-04-21 | 4/28/2026 12:00:00 AM | 7 | 21 | 21.3 | 101
B-19388 NATIVA | 716 | Concreto | PLACA PISO 22 APTOS 2201-2212 TORRE 4 | 2026-04-21 | 4/28/2026 12:00:00 AM | 7 | 21 | 22.8 | 109
B-19388 NATIVA | 716 | Concreto | PLACA PISO 22 APTOS 2201-2212 TORRE 4 | 2026-04-21 | 4/28/2026 12:00:00 AM | 7 | 21 | 21.2 | 101
B-19388 NATIVA | 717 | Concreto | MUROS AP 1704-1705 TORRE 5 | 2026-04-21 | 5/19/2026 12:00:00 AM | 28 | 35 | 39.8 | 114
B-19388 NATIVA | 717 | Concreto | MUROS AP 1704-1705 TORRE 5 | 2026-04-21 | 5/19/2026 12:00:00 AM | 28 | 35 | 40.6 | 116
B-19388 NATIVA | 717 | Concreto | MUROS AP 1704-1705 TORRE 5 | 2026-04-21 | 5/19/2026 12:00:00 AM | 28 | 35 | 37.5 | 107
B-19388 NATIVA | 717 | Concreto | MUROS AP 1704-1705 TORRE 5 | 2026-04-21 | 4/28/2026 12:00:00 AM | 7 | 35 | 27.5 | 79
B-19388 NATIVA | 717 | Concreto | MUROS AP 1704-1705 TORRE 5 | 2026-04-21 | 4/28/2026 12:00:00 AM | 7 | 35 | 35.6 | 102
B-19388 NATIVA | 717 | Concreto | MUROS AP 1704-1705 TORRE 5 | 2026-04-21 | 4/28/2026 12:00:00 AM | 7 | 35 | 36.5 | 104
B-19388 NATIVA | 718 | Concreto | MUROS PISO 22 APTO 2204 Y 2205 TORRE 4 | 2026-04-21 | 5/19/2026 12:00:00 AM | 28 | 28 | 36.4 | 130
B-19388 NATIVA | 718 | Concreto | MUROS PISO 22 APTO 2204 Y 2205 TORRE 4 | 2026-04-21 | 5/19/2026 12:00:00 AM | 28 | 28 | 23.5 | 84
B-19388 NATIVA | 718 | Concreto | MUROS PISO 22 APTO 2204 Y 2205 TORRE 4 | 2026-04-21 | 5/19/2026 12:00:00 AM | 28 | 28 | 40.2 | 143
B-19388 NATIVA | 718 | Concreto | MUROS PISO 22 APTO 2204 Y 2205 TORRE 4 | 2026-04-21 | 4/28/2026 12:00:00 AM | 7 | 28 | 30.1 | 108
B-19388 NATIVA | 718 | Concreto | MUROS PISO 22 APTO 2204 Y 2205 TORRE 4 | 2026-04-21 | 4/28/2026 12:00:00 AM | 7 | 28 | 29.7 | 106
B-19388 NATIVA | 718 | Concreto | MUROS PISO 22 APTO 2204 Y 2205 TORRE 4 | 2026-04-21 | 4/28/2026 12:00:00 AM | 7 | 28 | 32.1 | 115
B-19388 NATIVA | 709 | Concreto | PLACA P17 AP 1707-1706 TORRE 5 | 2026-04-20 | 6/15/2026 12:00:00 AM | 56 | 21 | 26.4 | 126
B-19388 NATIVA | 709 | Concreto | PLACA P17 AP 1707-1706 TORRE 5 | 2026-04-20 | 6/15/2026 12:00:00 AM | 56 | 21 | 23 | 109
B-19388 NATIVA | 709 | Concreto | PLACA P17 AP 1707-1706 TORRE 5 | 2026-04-20 | 6/15/2026 12:00:00 AM | 56 | 21 | 27.8 | 132
B-19388 NATIVA | 709 | Concreto | PLACA P17 AP 1707-1706 TORRE 5 | 2026-04-20 | 5/18/2026 12:00:00 AM | 28 | 21 | 13 | 62
B-19388 NATIVA | 709 | Concreto | PLACA P17 AP 1707-1706 TORRE 5 | 2026-04-20 | 5/18/2026 12:00:00 AM | 28 | 21 | 22.4 | 107
B-19388 NATIVA | 709 | Concreto | PLACA P17 AP 1707-1706 TORRE 5 | 2026-04-20 | 5/18/2026 12:00:00 AM | 28 | 21 | 19.3 | 92
B-19388 NATIVA | 709 | Concreto | PLACA P17 AP 1707-1706 TORRE 5 | 2026-04-20 | 4/27/2026 12:00:00 AM | 7 | 21 | 18.4 | 88
B-19388 NATIVA | 709 | Concreto | PLACA P17 AP 1707-1706 TORRE 5 | 2026-04-20 | 4/27/2026 12:00:00 AM | 7 | 21 | 17 | 81
B-19388 NATIVA | 709 | Concreto | PLACA P17 AP 1707-1706 TORRE 5 | 2026-04-20 | 4/27/2026 12:00:00 AM | 7 | 21 | 17.8 | 85
B-19388 NATIVA | 710 | Concreto | MURO CONTENCION COSTADO SUR PARTE SUPERIOR EJE 8-9 SALON COMUNAL 3 | 2026-04-20 | 6/15/2026 12:00:00 AM | 56 | 28 | 27.4 | 98
B-19388 NATIVA | 710 | Concreto | MURO CONTENCION COSTADO SUR PARTE SUPERIOR EJE 8-9 SALON COMUNAL 3 | 2026-04-20 | 6/15/2026 12:00:00 AM | 56 | 28 | 32.7 | 117
B-19388 NATIVA | 710 | Concreto | MURO CONTENCION COSTADO SUR PARTE SUPERIOR EJE 8-9 SALON COMUNAL 3 | 2026-04-20 | 6/15/2026 12:00:00 AM | 56 | 28 | 32 | 114
B-19388 NATIVA | 710 | Concreto | MURO CONTENCION COSTADO SUR PARTE SUPERIOR EJE 8-9 SALON COMUNAL 3 | 2026-04-20 | 5/18/2026 12:00:00 AM | 28 | 28 | 27.7 | 99
B-19388 NATIVA | 710 | Concreto | MURO CONTENCION COSTADO SUR PARTE SUPERIOR EJE 8-9 SALON COMUNAL 3 | 2026-04-20 | 5/18/2026 12:00:00 AM | 28 | 28 | 25.7 | 92
B-19388 NATIVA | 710 | Concreto | MURO CONTENCION COSTADO SUR PARTE SUPERIOR EJE 8-9 SALON COMUNAL 3 | 2026-04-20 | 5/18/2026 12:00:00 AM | 28 | 28 | 23.3 | 83
B-19388 NATIVA | 710 | Concreto | MURO CONTENCION COSTADO SUR PARTE SUPERIOR EJE 8-9 SALON COMUNAL 3 | 2026-04-20 | 4/27/2026 12:00:00 AM | 7 | 28 | 23.7 | 85
B-19388 NATIVA | 710 | Concreto | MURO CONTENCION COSTADO SUR PARTE SUPERIOR EJE 8-9 SALON COMUNAL 3 | 2026-04-20 | 4/27/2026 12:00:00 AM | 7 | 28 | 21.8 | 78
B-19388 NATIVA | 710 | Concreto | MURO CONTENCION COSTADO SUR PARTE SUPERIOR EJE 8-9 SALON COMUNAL 3 | 2026-04-20 | 4/27/2026 12:00:00 AM | 7 | 28 | 22.1 | 79
B-19388 NATIVA | 711 | Concreto | MUROS PISO 21 APTO 2110 Y 2111 TORRE 4 | 2026-04-20 | 6/15/2026 12:00:00 AM | 56 | 28 | 32.6 | 116
B-19388 NATIVA | 711 | Concreto | MUROS PISO 21 APTO 2110 Y 2111 TORRE 4 | 2026-04-20 | 6/15/2026 12:00:00 AM | 56 | 28 | 31.4 | 112
B-19388 NATIVA | 711 | Concreto | MUROS PISO 21 APTO 2110 Y 2111 TORRE 4 | 2026-04-20 | 6/15/2026 12:00:00 AM | 56 | 28 | 30.6 | 109
B-19388 NATIVA | 711 | Concreto | MUROS PISO 21 APTO 2110 Y 2111 TORRE 4 | 2026-04-20 | 5/18/2026 12:00:00 AM | 28 | 28 | 23.6 | 84
B-19388 NATIVA | 711 | Concreto | MUROS PISO 21 APTO 2110 Y 2111 TORRE 4 | 2026-04-20 | 5/18/2026 12:00:00 AM | 28 | 28 | 23.4 | 84
B-19388 NATIVA | 711 | Concreto | MUROS PISO 21 APTO 2110 Y 2111 TORRE 4 | 2026-04-20 | 5/18/2026 12:00:00 AM | 28 | 28 | 29 | 103
B-19388 NATIVA | 711 | Concreto | MUROS PISO 21 APTO 2110 Y 2111 TORRE 4 | 2026-04-20 | 4/27/2026 12:00:00 AM | 7 | 28 | 24.7 | 88
B-19388 NATIVA | 711 | Concreto | MUROS PISO 21 APTO 2110 Y 2111 TORRE 4 | 2026-04-20 | 4/27/2026 12:00:00 AM | 7 | 28 | 25.7 | 92
B-19388 NATIVA | 711 | Concreto | MUROS PISO 21 APTO 2110 Y 2111 TORRE 4 | 2026-04-20 | 4/27/2026 12:00:00 AM | 7 | 28 | 23.7 | 84
B-19388 NATIVA | 712 | Concreto | MUROS P17 AP 1703-1702 TORRE 5 | 2026-04-20 | 5/18/2026 12:00:00 AM | 28 | 35 | 38.3 | 110
B-19388 NATIVA | 712 | Concreto | MUROS P17 AP 1703-1702 TORRE 5 | 2026-04-20 | 5/18/2026 12:00:00 AM | 28 | 35 | 34.4 | 98
B-19388 NATIVA | 712 | Concreto | MUROS P17 AP 1703-1702 TORRE 5 | 2026-04-20 | 5/18/2026 12:00:00 AM | 28 | 35 | 34.3 | 98
B-19388 NATIVA | 712 | Concreto | MUROS P17 AP 1703-1702 TORRE 5 | 2026-04-20 | 4/27/2026 12:00:00 AM | 7 | 35 | 31.9 | 91
B-19388 NATIVA | 712 | Concreto | MUROS P17 AP 1703-1702 TORRE 5 | 2026-04-20 | 4/27/2026 12:00:00 AM | 7 | 35 | 30.2 | 86
B-19388 NATIVA | 712 | Concreto | MUROS P17 AP 1703-1702 TORRE 5 | 2026-04-20 | 4/27/2026 12:00:00 AM | 7 | 35 | 33.3 | 95
B-19388 NATIVA | 713 | Concreto | PLACA PISO 22 APTOS 2206-2207 Y ESCALERA EJES (18-20) PISO 20 A 21 TORRE 4 | 2026-04-20 | 5/18/2026 12:00:00 AM | 28 | 21 | 22.7 | 108
B-19388 NATIVA | 713 | Concreto | PLACA PISO 22 APTOS 2206-2207 Y ESCALERA EJES (18-20) PISO 20 A 21 TORRE 4 | 2026-04-20 | 5/18/2026 12:00:00 AM | 28 | 21 | 20.3 | 97
B-19388 NATIVA | 713 | Concreto | PLACA PISO 22 APTOS 2206-2207 Y ESCALERA EJES (18-20) PISO 20 A 21 TORRE 4 | 2026-04-20 | 5/18/2026 12:00:00 AM | 28 | 21 | 22.6 | 108
B-19388 NATIVA | 713 | Concreto | PLACA PISO 22 APTOS 2206-2207 Y ESCALERA EJES (18-20) PISO 20 A 21 TORRE 4 | 2026-04-20 | 4/27/2026 12:00:00 AM | 7 | 21 | 18.3 | 87
B-19388 NATIVA | 713 | Concreto | PLACA PISO 22 APTOS 2206-2207 Y ESCALERA EJES (18-20) PISO 20 A 21 TORRE 4 | 2026-04-20 | 4/27/2026 12:00:00 AM | 7 | 21 | 20.7 | 98
B-19388 NATIVA | 713 | Concreto | PLACA PISO 22 APTOS 2206-2207 Y ESCALERA EJES (18-20) PISO 20 A 21 TORRE 4 | 2026-04-20 | 4/27/2026 12:00:00 AM | 7 | 21 | 21 | 100
B-19388 NATIVA | 714 | Concreto | COLUMNAS PISO 1 A MEZZANINE A'-3 B'-3 Y MURO ESCALERA PRINCIPAL SALON COMUNAL 2 | 2026-04-20 | 6/15/2026 12:00:00 AM | 56 | 28 | 25.7 | 92
B-19388 NATIVA | 714 | Concreto | COLUMNAS PISO 1 A MEZZANINE A'-3 B'-3 Y MURO ESCALERA PRINCIPAL SALON COMUNAL 2 | 2026-04-20 | 6/15/2026 12:00:00 AM | 56 | 28 | 24.3 | 87
B-19388 NATIVA | 714 | Concreto | COLUMNAS PISO 1 A MEZZANINE A'-3 B'-3 Y MURO ESCALERA PRINCIPAL SALON COMUNAL 2 | 2026-04-20 | 6/15/2026 12:00:00 AM | 56 | 28 | 23.5 | 84
B-19388 NATIVA | 714 | Concreto | COLUMNAS PISO 1 A MEZZANINE A'-3 B'-3 Y MURO ESCALERA PRINCIPAL SALON COMUNAL 2 | 2026-04-20 | 5/18/2026 12:00:00 AM | 28 | 28 | 16.4 | 58
B-19388 NATIVA | 714 | Concreto | COLUMNAS PISO 1 A MEZZANINE A'-3 B'-3 Y MURO ESCALERA PRINCIPAL SALON COMUNAL 2 | 2026-04-20 | 5/18/2026 12:00:00 AM | 28 | 28 | 31.3 | 112
B-19388 NATIVA | 714 | Concreto | COLUMNAS PISO 1 A MEZZANINE A'-3 B'-3 Y MURO ESCALERA PRINCIPAL SALON COMUNAL 2 | 2026-04-20 | 5/18/2026 12:00:00 AM | 28 | 28 | 27.9 | 100
B-19388 NATIVA | 714 | Concreto | COLUMNAS PISO 1 A MEZZANINE A'-3 B'-3 Y MURO ESCALERA PRINCIPAL SALON COMUNAL 2 | 2026-04-20 | 4/27/2026 12:00:00 AM | 7 | 28 | 25.1 | 90
B-19388 NATIVA | 714 | Concreto | COLUMNAS PISO 1 A MEZZANINE A'-3 B'-3 Y MURO ESCALERA PRINCIPAL SALON COMUNAL 2 | 2026-04-20 | 4/27/2026 12:00:00 AM | 7 | 28 | 25.8 | 92
B-19388 NATIVA | 714 | Concreto | COLUMNAS PISO 1 A MEZZANINE A'-3 B'-3 Y MURO ESCALERA PRINCIPAL SALON COMUNAL 2 | 2026-04-20 | 4/27/2026 12:00:00 AM | 7 | 28 | 25 | 89
B-19388 NATIVA | 707 | Concreto | PLACA PISO 2 EJES 6-7 A-C SALON COMUNAL 3 | 2026-04-18 | 5/16/2026 12:00:00 AM | 28 | 28 | 31.5 | 112
B-19388 NATIVA | 707 | Concreto | PLACA PISO 2 EJES 6-7 A-C SALON COMUNAL 3 | 2026-04-18 | 5/16/2026 12:00:00 AM | 28 | 28 | 33.7 | 120
B-19388 NATIVA | 707 | Concreto | PLACA PISO 2 EJES 6-7 A-C SALON COMUNAL 3 | 2026-04-18 | 5/16/2026 12:00:00 AM | 28 | 28 | 31.4 | 112
B-19388 NATIVA | 707 | Concreto | PLACA PISO 2 EJES 6-7 A-C SALON COMUNAL 3 | 2026-04-18 | 4/25/2026 12:00:00 AM | 7 | 28 | 26.4 | 94
B-19388 NATIVA | 707 | Concreto | PLACA PISO 2 EJES 6-7 A-C SALON COMUNAL 3 | 2026-04-18 | 4/25/2026 12:00:00 AM | 7 | 28 | 22.7 | 81
B-19388 NATIVA | 707 | Concreto | PLACA PISO 2 EJES 6-7 A-C SALON COMUNAL 3 | 2026-04-18 | 4/25/2026 12:00:00 AM | 7 | 28 | 23.6 | 84
B-19388 NATIVA | 708 | Concreto | PLACA PISO 2 EJES 7-8 A-C SALON COMUNAL 3 | 2026-04-18 | 6/13/2026 12:00:00 AM | 56 | 28 | 33 | 118
B-19388 NATIVA | 708 | Concreto | PLACA PISO 2 EJES 7-8 A-C SALON COMUNAL 3 | 2026-04-18 | 6/13/2026 12:00:00 AM | 56 | 28 | 29.5 | 105
B-19388 NATIVA | 708 | Concreto | PLACA PISO 2 EJES 7-8 A-C SALON COMUNAL 3 | 2026-04-18 | 6/13/2026 12:00:00 AM | 56 | 28 | 29.9 | 107
B-19388 NATIVA | 708 | Concreto | PLACA PISO 2 EJES 7-8 A-C SALON COMUNAL 3 | 2026-04-18 | 5/16/2026 12:00:00 AM | 28 | 28 | 26.4 | 94
B-19388 NATIVA | 708 | Concreto | PLACA PISO 2 EJES 7-8 A-C SALON COMUNAL 3 | 2026-04-18 | 5/16/2026 12:00:00 AM | 28 | 28 | 27.1 | 97
B-19388 NATIVA | 708 | Concreto | PLACA PISO 2 EJES 7-8 A-C SALON COMUNAL 3 | 2026-04-18 | 5/16/2026 12:00:00 AM | 28 | 28 | 26.3 | 94
B-19388 NATIVA | 708 | Concreto | PLACA PISO 2 EJES 7-8 A-C SALON COMUNAL 3 | 2026-04-18 | 4/25/2026 12:00:00 AM | 7 | 28 | 22.7 | 81
B-19388 NATIVA | 708 | Concreto | PLACA PISO 2 EJES 7-8 A-C SALON COMUNAL 3 | 2026-04-18 | 4/25/2026 12:00:00 AM | 7 | 28 | 20.8 | 74
B-19388 NATIVA | 708 | Concreto | PLACA PISO 2 EJES 7-8 A-C SALON COMUNAL 3 | 2026-04-18 | 4/25/2026 12:00:00 AM | 7 | 28 | 22.8 | 82
B-19388 NATIVA | 705 | Concreto | PLACA PISO 22 APTOS 2202-2203 TORRE 4 | 2026-04-17 | 5/15/2026 12:00:00 AM | 28 | 21 | 20.5 | 98
B-19388 NATIVA | 705 | Concreto | PLACA PISO 22 APTOS 2202-2203 TORRE 4 | 2026-04-17 | 5/15/2026 12:00:00 AM | 28 | 21 | 20.7 | 99
B-19388 NATIVA | 705 | Concreto | PLACA PISO 22 APTOS 2202-2203 TORRE 4 | 2026-04-17 | 5/15/2026 12:00:00 AM | 28 | 21 | 23.8 | 113
B-19388 NATIVA | 705 | Concreto | PLACA PISO 22 APTOS 2202-2203 TORRE 4 | 2026-04-17 | 4/24/2026 12:00:00 AM | 7 | 21 | 18.8 | 90
B-19388 NATIVA | 705 | Concreto | PLACA PISO 22 APTOS 2202-2203 TORRE 4 | 2026-04-17 | 4/24/2026 12:00:00 AM | 7 | 21 | 21.4 | 102
B-19388 NATIVA | 705 | Concreto | PLACA PISO 22 APTOS 2202-2203 TORRE 4 | 2026-04-17 | 4/24/2026 12:00:00 AM | 7 | 21 | 17.7 | 84
B-19388 NATIVA | 706 | Concreto | MUROS PISO 21 APTO 2101 Y 2112 TORRE 4 | 2026-04-17 | 5/15/2026 12:00:00 AM | 28 | 28 | 27.7 | 99
B-19388 NATIVA | 706 | Concreto | MUROS PISO 21 APTO 2101 Y 2112 TORRE 4 | 2026-04-17 | 5/15/2026 12:00:00 AM | 28 | 28 | 31.1 | 111
B-19388 NATIVA | 706 | Concreto | MUROS PISO 21 APTO 2101 Y 2112 TORRE 4 | 2026-04-17 | 5/15/2026 12:00:00 AM | 28 | 28 | 31.6 | 113
B-19388 NATIVA | 706 | Concreto | MUROS PISO 21 APTO 2101 Y 2112 TORRE 4 | 2026-04-17 | 4/24/2026 12:00:00 AM | 7 | 28 | 25.8 | 92
B-19388 NATIVA | 706 | Concreto | MUROS PISO 21 APTO 2101 Y 2112 TORRE 4 | 2026-04-17 | 4/24/2026 12:00:00 AM | 7 | 28 | 24 | 86
B-19388 NATIVA | 706 | Concreto | MUROS PISO 21 APTO 2101 Y 2112 TORRE 4 | 2026-04-17 | 4/24/2026 12:00:00 AM | 7 | 28 | 24.8 | 88
B-19388 NATIVA | 699 | Concreto | PLACA PISO 1 A' - B' SALON COMUNAL 2 | 2026-04-16 | 5/14/2026 12:00:00 AM | 28 | 28 | 32.9 | 118
B-19388 NATIVA | 699 | Concreto | PLACA PISO 1 A' - B' SALON COMUNAL 2 | 2026-04-16 | 5/14/2026 12:00:00 AM | 28 | 28 | 35.1 | 125
B-19388 NATIVA | 699 | Concreto | PLACA PISO 1 A' - B' SALON COMUNAL 2 | 2026-04-16 | 5/14/2026 12:00:00 AM | 28 | 28 | 33.2 | 119
B-19388 NATIVA | 699 | Concreto | PLACA PISO 1 A' - B' SALON COMUNAL 2 | 2026-04-16 | 4/23/2026 12:00:00 AM | 7 | 28 | 24.6 | 88
B-19388 NATIVA | 699 | Concreto | PLACA PISO 1 A' - B' SALON COMUNAL 2 | 2026-04-16 | 4/23/2026 12:00:00 AM | 7 | 28 | 25 | 89
B-19388 NATIVA | 699 | Concreto | PLACA PISO 1 A' - B' SALON COMUNAL 2 | 2026-04-16 | 4/23/2026 12:00:00 AM | 7 | 28 | 23.5 | 84
B-19388 NATIVA | 700 | Concreto | PLACA PISO 1 B' - C' SALON COMUNAL 2 | 2026-04-16 | 5/14/2026 12:00:00 AM | 28 | 28 | 38 | 136
B-19388 NATIVA | 700 | Concreto | PLACA PISO 1 B' - C' SALON COMUNAL 2 | 2026-04-16 | 5/14/2026 12:00:00 AM | 28 | 28 | 35.5 | 127
B-19388 NATIVA | 700 | Concreto | PLACA PISO 1 B' - C' SALON COMUNAL 2 | 2026-04-16 | 5/14/2026 12:00:00 AM | 28 | 28 | 37.1 | 132
B-19388 NATIVA | 700 | Concreto | PLACA PISO 1 B' - C' SALON COMUNAL 2 | 2026-04-16 | 4/23/2026 12:00:00 AM | 7 | 28 | 30.9 | 110
B-19388 NATIVA | 700 | Concreto | PLACA PISO 1 B' - C' SALON COMUNAL 2 | 2026-04-16 | 4/23/2026 12:00:00 AM | 7 | 28 | 27.7 | 99
B-19388 NATIVA | 700 | Concreto | PLACA PISO 1 B' - C' SALON COMUNAL 2 | 2026-04-16 | 4/23/2026 12:00:00 AM | 7 | 28 | 30.6 | 109
B-19388 NATIVA | 701 | Concreto | PLACA PISO 22 APTOS 2204-2205 TORRE 4 | 2026-04-16 | 5/14/2026 12:00:00 AM | 28 | 21 | 23 | 110
B-19388 NATIVA | 701 | Concreto | PLACA PISO 22 APTOS 2204-2205 TORRE 4 | 2026-04-16 | 5/14/2026 12:00:00 AM | 28 | 21 | 24.2 | 115
B-19388 NATIVA | 701 | Concreto | PLACA PISO 22 APTOS 2204-2205 TORRE 4 | 2026-04-16 | 5/14/2026 12:00:00 AM | 28 | 21 | 27.3 | 130
B-19388 NATIVA | 701 | Concreto | PLACA PISO 22 APTOS 2204-2205 TORRE 4 | 2026-04-16 | 4/23/2026 12:00:00 AM | 7 | 21 | 22.4 | 107
B-19388 NATIVA | 701 | Concreto | PLACA PISO 22 APTOS 2204-2205 TORRE 4 | 2026-04-16 | 4/23/2026 12:00:00 AM | 7 | 21 | 20.2 | 96
B-19388 NATIVA | 701 | Concreto | PLACA PISO 22 APTOS 2204-2205 TORRE 4 | 2026-04-16 | 4/23/2026 12:00:00 AM | 7 | 21 | 20.1 | 96
B-19388 NATIVA | 702 | Concreto | PLACA P17 1701-1712 +PASILLO Y ESCALERA EJE 2 PISO 15 TORRE 5 | 2026-04-16 | 5/14/2026 12:00:00 AM | 28 | 21 | 24.9 | 118
B-19388 NATIVA | 702 | Concreto | PLACA P17 1701-1712 +PASILLO Y ESCALERA EJE 2 PISO 15 TORRE 5 | 2026-04-16 | 5/14/2026 12:00:00 AM | 28 | 21 | 23.5 | 112
B-19388 NATIVA | 702 | Concreto | PLACA P17 1701-1712 +PASILLO Y ESCALERA EJE 2 PISO 15 TORRE 5 | 2026-04-16 | 5/14/2026 12:00:00 AM | 28 | 21 | 21.9 | 104
B-19388 NATIVA | 702 | Concreto | PLACA P17 1701-1712 +PASILLO Y ESCALERA EJE 2 PISO 15 TORRE 5 | 2026-04-16 | 4/23/2026 12:00:00 AM | 7 | 21 | 20.3 | 97
B-19388 NATIVA | 702 | Concreto | PLACA P17 1701-1712 +PASILLO Y ESCALERA EJE 2 PISO 15 TORRE 5 | 2026-04-16 | 4/23/2026 12:00:00 AM | 7 | 21 | 21.5 | 102
B-19388 NATIVA | 702 | Concreto | PLACA P17 1701-1712 +PASILLO Y ESCALERA EJE 2 PISO 15 TORRE 5 | 2026-04-16 | 4/23/2026 12:00:00 AM | 7 | 21 | 19.4 | 92
B-19388 NATIVA | 703 | Concreto | MUROS PISO 21 APTO 2108 Y 2109 TORRE 4 | 2026-04-16 | 5/14/2026 12:00:00 AM | 28 | 28 | 30.5 | 109
B-19388 NATIVA | 703 | Concreto | MUROS PISO 21 APTO 2108 Y 2109 TORRE 4 | 2026-04-16 | 5/14/2026 12:00:00 AM | 28 | 28 | 31.8 | 113
B-19388 NATIVA | 703 | Concreto | MUROS PISO 21 APTO 2108 Y 2109 TORRE 4 | 2026-04-16 | 5/14/2026 12:00:00 AM | 28 | 28 | 30.9 | 110
B-19388 NATIVA | 703 | Concreto | MUROS PISO 21 APTO 2108 Y 2109 TORRE 4 | 2026-04-16 | 4/23/2026 12:00:00 AM | 7 | 28 | 25.5 | 91
B-19388 NATIVA | 703 | Concreto | MUROS PISO 21 APTO 2108 Y 2109 TORRE 4 | 2026-04-16 | 4/23/2026 12:00:00 AM | 7 | 28 | 25.9 | 92
B-19388 NATIVA | 703 | Concreto | MUROS PISO 21 APTO 2108 Y 2109 TORRE 4 | 2026-04-16 | 4/23/2026 12:00:00 AM | 7 | 28 | 22.9 | 82
B-19388 NATIVA | 704 | Concreto | MUROS P16 AP 1608-1609 TORRE 5 | 2026-04-16 | 5/14/2026 12:00:00 AM | 28 | 35 | 39.5 | 113
B-19388 NATIVA | 704 | Concreto | MUROS P16 AP 1608-1609 TORRE 5 | 2026-04-16 | 5/14/2026 12:00:00 AM | 28 | 35 | 39 | 111
B-19388 NATIVA | 704 | Concreto | MUROS P16 AP 1608-1609 TORRE 5 | 2026-04-16 | 5/14/2026 12:00:00 AM | 28 | 35 | 39.3 | 112
B-19388 NATIVA | 704 | Concreto | MUROS P16 AP 1608-1609 TORRE 5 | 2026-04-16 | 4/23/2026 12:00:00 AM | 7 | 35 | 31.4 | 90
B-19388 NATIVA | 704 | Concreto | MUROS P16 AP 1608-1609 TORRE 5 | 2026-04-16 | 4/23/2026 12:00:00 AM | 7 | 35 | 31.7 | 91
B-19388 NATIVA | 704 | Concreto | MUROS P16 AP 1608-1609 TORRE 5 | 2026-04-16 | 4/23/2026 12:00:00 AM | 7 | 35 | 30.5 | 87
B-19388 NATIVA | 695 | Concreto | PLACA PISO 21 APTOS 2110-2111 Y ESCALERA EJES (2-4) PISO 20 A 21 TORRE 4 | 2026-04-15 | 5/13/2026 12:00:00 AM | 28 | 21 | 25 | 119
B-19388 NATIVA | 695 | Concreto | PLACA PISO 21 APTOS 2110-2111 Y ESCALERA EJES (2-4) PISO 20 A 21 TORRE 4 | 2026-04-15 | 5/13/2026 12:00:00 AM | 28 | 21 | 24.7 | 117
B-19388 NATIVA | 695 | Concreto | PLACA PISO 21 APTOS 2110-2111 Y ESCALERA EJES (2-4) PISO 20 A 21 TORRE 4 | 2026-04-15 | 5/13/2026 12:00:00 AM | 28 | 21 | 25.2 | 120
B-19388 NATIVA | 695 | Concreto | PLACA PISO 21 APTOS 2110-2111 Y ESCALERA EJES (2-4) PISO 20 A 21 TORRE 4 | 2026-04-15 | 4/22/2026 12:00:00 AM | 7 | 21 | 19.3 | 92
B-19388 NATIVA | 695 | Concreto | PLACA PISO 21 APTOS 2110-2111 Y ESCALERA EJES (2-4) PISO 20 A 21 TORRE 4 | 2026-04-15 | 4/22/2026 12:00:00 AM | 7 | 21 | 18.3 | 87
B-19388 NATIVA | 695 | Concreto | PLACA PISO 21 APTOS 2110-2111 Y ESCALERA EJES (2-4) PISO 20 A 21 TORRE 4 | 2026-04-15 | 4/22/2026 12:00:00 AM | 7 | 21 | 20.9 | 100
B-19388 NATIVA | 696 | Concreto | PLACA P17 AP 1704-1705 TORRE 5 | 2026-04-15 | 5/13/2026 12:00:00 AM | 28 | 21 | 24.4 | 116
B-19388 NATIVA | 696 | Concreto | PLACA P17 AP 1704-1705 TORRE 5 | 2026-04-15 | 5/13/2026 12:00:00 AM | 28 | 21 | 27.2 | 130
B-19388 NATIVA | 696 | Concreto | PLACA P17 AP 1704-1705 TORRE 5 | 2026-04-15 | 5/13/2026 12:00:00 AM | 28 | 21 | 25 | 119
B-19388 NATIVA | 696 | Concreto | PLACA P17 AP 1704-1705 TORRE 5 | 2026-04-15 | 4/22/2026 12:00:00 AM | 7 | 21 | 21.1 | 100
B-19388 NATIVA | 696 | Concreto | PLACA P17 AP 1704-1705 TORRE 5 | 2026-04-15 | 4/22/2026 12:00:00 AM | 7 | 21 | 15.5 | 74
B-19388 NATIVA | 696 | Concreto | PLACA P17 AP 1704-1705 TORRE 5 | 2026-04-15 | 4/22/2026 12:00:00 AM | 7 | 21 | 19.3 | 92
B-19388 NATIVA | 697 | Concreto | MUROS PISO 21 APTO 2106 Y 2107 TORRE 4 | 2026-04-15 | 5/13/2026 12:00:00 AM | 28 | 28 | 31.6 | 113
B-19388 NATIVA | 697 | Concreto | MUROS PISO 21 APTO 2106 Y 2107 TORRE 4 | 2026-04-15 | 5/13/2026 12:00:00 AM | 28 | 28 | 32.4 | 116
B-19388 NATIVA | 697 | Concreto | MUROS PISO 21 APTO 2106 Y 2107 TORRE 4 | 2026-04-15 | 5/13/2026 12:00:00 AM | 28 | 28 | 29.8 | 106
B-19388 NATIVA | 697 | Concreto | MUROS PISO 21 APTO 2106 Y 2107 TORRE 4 | 2026-04-15 | 4/22/2026 12:00:00 AM | 7 | 28 | 25 | 89
B-19388 NATIVA | 697 | Concreto | MUROS PISO 21 APTO 2106 Y 2107 TORRE 4 | 2026-04-15 | 4/22/2026 12:00:00 AM | 7 | 28 | 23.4 | 84
B-19388 NATIVA | 697 | Concreto | MUROS PISO 21 APTO 2106 Y 2107 TORRE 4 | 2026-04-15 | 4/22/2026 12:00:00 AM | 7 | 28 | 23.1 | 83
B-19388 NATIVA | 698 | Concreto | MUROS P1611-1610 TORRE 5 | 2026-04-15 | 6/10/2026 12:00:00 AM | 56 | 35 | 39.5 | 113
B-19388 NATIVA | 698 | Concreto | MUROS P1611-1610 TORRE 5 | 2026-04-15 | 6/10/2026 12:00:00 AM | 56 | 35 | 41.3 | 118
B-19388 NATIVA | 698 | Concreto | MUROS P1611-1610 TORRE 5 | 2026-04-15 | 6/10/2026 12:00:00 AM | 56 | 35 | 42.4 | 121
B-19388 NATIVA | 698 | Concreto | MUROS P1611-1610 TORRE 5 | 2026-04-15 | 5/13/2026 12:00:00 AM | 28 | 35 | 40.5 | 116
B-19388 NATIVA | 698 | Concreto | MUROS P1611-1610 TORRE 5 | 2026-04-15 | 5/13/2026 12:00:00 AM | 28 | 35 | 39.2 | 112
B-19388 NATIVA | 698 | Concreto | MUROS P1611-1610 TORRE 5 | 2026-04-15 | 5/13/2026 12:00:00 AM | 28 | 35 | 24.1 | 69
B-19388 NATIVA | 698 | Concreto | MUROS P1611-1610 TORRE 5 | 2026-04-15 | 4/22/2026 12:00:00 AM | 7 | 35 | 31.1 | 89
B-19388 NATIVA | 698 | Concreto | MUROS P1611-1610 TORRE 5 | 2026-04-15 | 4/22/2026 12:00:00 AM | 7 | 35 | 36.5 | 104
B-19388 NATIVA | 698 | Concreto | MUROS P1611-1610 TORRE 5 | 2026-04-15 | 4/22/2026 12:00:00 AM | 7 | 35 | 32.1 | 92
B-19388 NATIVA | 690 | Concreto | PLACA P17 AP 1703 - 1702 + PASILLO + ESCALERA P15 EJE 23 T5 | 2026-04-14 | 5/12/2026 12:00:00 AM | 28 | 21 | 25 | 119
B-19388 NATIVA | 690 | Concreto | PLACA P17 AP 1703 - 1702 + PASILLO + ESCALERA P15 EJE 23 T5 | 2026-04-14 | 5/12/2026 12:00:00 AM | 28 | 21 | 21.8 | 104
B-19388 NATIVA | 690 | Concreto | PLACA P17 AP 1703 - 1702 + PASILLO + ESCALERA P15 EJE 23 T5 | 2026-04-14 | 5/12/2026 12:00:00 AM | 28 | 21 | 23.1 | 110
B-19388 NATIVA | 690 | Concreto | PLACA P17 AP 1703 - 1702 + PASILLO + ESCALERA P15 EJE 23 T5 | 2026-04-14 | 4/21/2026 12:00:00 AM | 7 | 21 | 19.4 | 93
B-19388 NATIVA | 690 | Concreto | PLACA P17 AP 1703 - 1702 + PASILLO + ESCALERA P15 EJE 23 T5 | 2026-04-14 | 4/21/2026 12:00:00 AM | 7 | 21 | 18.3 | 87
B-19388 NATIVA | 690 | Concreto | PLACA P17 AP 1703 - 1702 + PASILLO + ESCALERA P15 EJE 23 T5 | 2026-04-14 | 4/21/2026 12:00:00 AM | 7 | 21 | 19.4 | 92
B-19388 NATIVA | 691 | Concreto | PLACA PISO 21 APTOS 2108-2109 TORRE 4 | 2026-04-14 | 5/12/2026 12:00:00 AM | 28 | 21 | 27.1 | 129
B-19388 NATIVA | 691 | Concreto | PLACA PISO 21 APTOS 2108-2109 TORRE 4 | 2026-04-14 | 5/12/2026 12:00:00 AM | 28 | 21 | 25.3 | 120
B-19388 NATIVA | 691 | Concreto | PLACA PISO 21 APTOS 2108-2109 TORRE 4 | 2026-04-14 | 5/12/2026 12:00:00 AM | 28 | 21 | 22.2 | 106
B-19388 NATIVA | 691 | Concreto | PLACA PISO 21 APTOS 2108-2109 TORRE 4 | 2026-04-14 | 4/21/2026 12:00:00 AM | 7 | 21 | 17.4 | 83
B-19388 NATIVA | 691 | Concreto | PLACA PISO 21 APTOS 2108-2109 TORRE 4 | 2026-04-14 | 4/21/2026 12:00:00 AM | 7 | 21 | 21.3 | 101
B-19388 NATIVA | 691 | Concreto | PLACA PISO 21 APTOS 2108-2109 TORRE 4 | 2026-04-14 | 4/21/2026 12:00:00 AM | 7 | 21 | 19.1 | 91
B-19388 NATIVA | 692 | Concreto | MUROS PISO 21 APTO 2102 Y 2103 TORRE 4 | 2026-04-14 | 5/12/2026 12:00:00 AM | 28 | 28 | 28.8 | 103
B-19388 NATIVA | 692 | Concreto | MUROS PISO 21 APTO 2102 Y 2103 TORRE 4 | 2026-04-14 | 5/12/2026 12:00:00 AM | 28 | 28 | 29 | 104
B-19388 NATIVA | 692 | Concreto | MUROS PISO 21 APTO 2102 Y 2103 TORRE 4 | 2026-04-14 | 5/12/2026 12:00:00 AM | 28 | 28 | 30.4 | 108
B-19388 NATIVA | 692 | Concreto | MUROS PISO 21 APTO 2102 Y 2103 TORRE 4 | 2026-04-14 | 4/21/2026 12:00:00 AM | 7 | 28 | 25 | 89
B-19388 NATIVA | 692 | Concreto | MUROS PISO 21 APTO 2102 Y 2103 TORRE 4 | 2026-04-14 | 4/21/2026 12:00:00 AM | 7 | 28 | 23.8 | 85
B-19388 NATIVA | 692 | Concreto | MUROS PISO 21 APTO 2102 Y 2103 TORRE 4 | 2026-04-14 | 4/21/2026 12:00:00 AM | 7 | 28 | 24.4 | 87
B-19388 NATIVA | 693 | Concreto | MUROS AP 1606-1607 TORRE 5 | 2026-04-14 | 5/12/2026 12:00:00 AM | 28 | 35 | 34 | 97
B-19388 NATIVA | 693 | Concreto | MUROS AP 1606-1607 TORRE 5 | 2026-04-14 | 5/12/2026 12:00:00 AM | 28 | 35 | 35.6 | 102
B-19388 NATIVA | 693 | Concreto | MUROS AP 1606-1607 TORRE 5 | 2026-04-14 | 5/12/2026 12:00:00 AM | 28 | 35 | 39.3 | 112
B-19388 NATIVA | 693 | Concreto | MUROS AP 1606-1607 TORRE 5 | 2026-04-14 | 4/21/2026 12:00:00 AM | 7 | 35 | 31.8 | 91
B-19388 NATIVA | 693 | Concreto | MUROS AP 1606-1607 TORRE 5 | 2026-04-14 | 4/21/2026 12:00:00 AM | 7 | 35 | 31.2 | 89
B-19388 NATIVA | 693 | Concreto | MUROS AP 1606-1607 TORRE 5 | 2026-04-14 | 4/21/2026 12:00:00 AM | 7 | 35 | 31.9 | 91
B-19388 NATIVA | 694 | Concreto | MURO CONTENCION COSTADO SUR PARTE INFERIOR EJE 8-9 SALON COMUNAL 3 | 2026-04-14 | 6/9/2026 12:00:00 AM | 56 | 28 | 29.4 | 105
B-19388 NATIVA | 694 | Concreto | MURO CONTENCION COSTADO SUR PARTE INFERIOR EJE 8-9 SALON COMUNAL 3 | 2026-04-14 | 6/9/2026 12:00:00 AM | 56 | 28 | 32.5 | 116
B-19388 NATIVA | 694 | Concreto | MURO CONTENCION COSTADO SUR PARTE INFERIOR EJE 8-9 SALON COMUNAL 3 | 2026-04-14 | 6/9/2026 12:00:00 AM | 56 | 28 | 31.8 | 113
B-19388 NATIVA | 694 | Concreto | MURO CONTENCION COSTADO SUR PARTE INFERIOR EJE 8-9 SALON COMUNAL 3 | 2026-04-14 | 5/12/2026 12:00:00 AM | 28 | 28 | 27 | 96
B-19388 NATIVA | 694 | Concreto | MURO CONTENCION COSTADO SUR PARTE INFERIOR EJE 8-9 SALON COMUNAL 3 | 2026-04-14 | 5/12/2026 12:00:00 AM | 28 | 28 | 27.4 | 98
B-19388 NATIVA | 694 | Concreto | MURO CONTENCION COSTADO SUR PARTE INFERIOR EJE 8-9 SALON COMUNAL 3 | 2026-04-14 | 5/12/2026 12:00:00 AM | 28 | 28 | 24.8 | 88
B-19388 NATIVA | 694 | Concreto | MURO CONTENCION COSTADO SUR PARTE INFERIOR EJE 8-9 SALON COMUNAL 3 | 2026-04-14 | 4/21/2026 12:00:00 AM | 7 | 28 | 18.4 | 66
B-19388 NATIVA | 694 | Concreto | MURO CONTENCION COSTADO SUR PARTE INFERIOR EJE 8-9 SALON COMUNAL 3 | 2026-04-14 | 4/21/2026 12:00:00 AM | 7 | 28 | 20.7 | 74
B-19388 NATIVA | 694 | Concreto | MURO CONTENCION COSTADO SUR PARTE INFERIOR EJE 8-9 SALON COMUNAL 3 | 2026-04-14 | 4/21/2026 12:00:00 AM | 7 | 28 | 19.1 | 68
B-19388 NATIVA | 685 | Concreto | PLACA P16 1508-1509 TORRE 5 | 2026-04-13 | 5/11/2026 12:00:00 AM | 28 | 21 | 25.3 | 120
B-19388 NATIVA | 685 | Concreto | PLACA P16 1508-1509 TORRE 5 | 2026-04-13 | 5/11/2026 12:00:00 AM | 28 | 21 | 24.4 | 116
B-19388 NATIVA | 685 | Concreto | PLACA P16 1508-1509 TORRE 5 | 2026-04-13 | 5/11/2026 12:00:00 AM | 28 | 21 | 24.1 | 115
B-19388 NATIVA | 685 | Concreto | PLACA P16 1508-1509 TORRE 5 | 2026-04-13 | 4/20/2026 12:00:00 AM | 7 | 21 | 18.6 | 89
B-19388 NATIVA | 685 | Concreto | PLACA P16 1508-1509 TORRE 5 | 2026-04-13 | 4/20/2026 12:00:00 AM | 7 | 21 | 19.8 | 94
B-19388 NATIVA | 685 | Concreto | PLACA P16 1508-1509 TORRE 5 | 2026-04-13 | 4/20/2026 12:00:00 AM | 7 | 21 | 19.8 | 94
B-19388 NATIVA | 686 | Concreto | MUROS AP 1601-1612 TORRE 5 | 2026-04-13 | 5/11/2026 12:00:00 AM | 28 | 35 | 34.7 | 99
B-19388 NATIVA | 686 | Concreto | MUROS AP 1601-1612 TORRE 5 | 2026-04-13 | 5/11/2026 12:00:00 AM | 28 | 35 | 39.9 | 114
B-19388 NATIVA | 686 | Concreto | MUROS AP 1601-1612 TORRE 5 | 2026-04-13 | 5/11/2026 12:00:00 AM | 28 | 35 | 37.2 | 106
B-19388 NATIVA | 686 | Concreto | MUROS AP 1601-1612 TORRE 5 | 2026-04-13 | 4/20/2026 12:00:00 AM | 7 | 35 | 28.5 | 81
B-19388 NATIVA | 686 | Concreto | MUROS AP 1601-1612 TORRE 5 | 2026-04-13 | 4/20/2026 12:00:00 AM | 7 | 35 | 34.5 | 98
B-19388 NATIVA | 686 | Concreto | MUROS AP 1601-1612 TORRE 5 | 2026-04-13 | 4/20/2026 12:00:00 AM | 7 | 35 | 29.7 | 85
B-19388 NATIVA | 687 | Concreto | MUROS PISO 21 APTO 2104 Y 2105 TORRE 4 | 2026-04-13 | 5/11/2026 12:00:00 AM | 28 | 28 | 30.2 | 108
B-19388 NATIVA | 687 | Concreto | MUROS PISO 21 APTO 2104 Y 2105 TORRE 4 | 2026-04-13 | 5/11/2026 12:00:00 AM | 28 | 28 | 31.7 | 113
B-19388 NATIVA | 687 | Concreto | MUROS PISO 21 APTO 2104 Y 2105 TORRE 4 | 2026-04-13 | 5/11/2026 12:00:00 AM | 28 | 28 | 33.9 | 121
B-19388 NATIVA | 687 | Concreto | MUROS PISO 21 APTO 2104 Y 2105 TORRE 4 | 2026-04-13 | 4/20/2026 12:00:00 AM | 7 | 28 | 23.5 | 84
B-19388 NATIVA | 687 | Concreto | MUROS PISO 21 APTO 2104 Y 2105 TORRE 4 | 2026-04-13 | 4/20/2026 12:00:00 AM | 7 | 28 | 23.7 | 85
B-19388 NATIVA | 687 | Concreto | MUROS PISO 21 APTO 2104 Y 2105 TORRE 4 | 2026-04-13 | 4/20/2026 12:00:00 AM | 7 | 28 | 23.4 | 84
B-19388 NATIVA | 688 | Concreto | PLACA PISO 21 APTOS 2101-2112 TORRE 4 | 2026-04-13 | 5/11/2026 12:00:00 AM | 28 | 21 | 20.8 | 99
B-19388 NATIVA | 688 | Concreto | PLACA PISO 21 APTOS 2101-2112 TORRE 4 | 2026-04-13 | 5/11/2026 12:00:00 AM | 28 | 21 | 26 | 124
B-19388 NATIVA | 688 | Concreto | PLACA PISO 21 APTOS 2101-2112 TORRE 4 | 2026-04-13 | 5/11/2026 12:00:00 AM | 28 | 21 | 23.4 | 111
B-19388 NATIVA | 688 | Concreto | PLACA PISO 21 APTOS 2101-2112 TORRE 4 | 2026-04-13 | 4/20/2026 12:00:00 AM | 7 | 21 | 19 | 90
B-19388 NATIVA | 688 | Concreto | PLACA PISO 21 APTOS 2101-2112 TORRE 4 | 2026-04-13 | 4/20/2026 12:00:00 AM | 7 | 21 | 17.8 | 84
B-19388 NATIVA | 688 | Concreto | PLACA PISO 21 APTOS 2101-2112 TORRE 4 | 2026-04-13 | 4/20/2026 12:00:00 AM | 7 | 21 | 19.3 | 92
B-19388 NATIVA | 689 | Concreto | ZARPA COSTADO SUR EJE 8-9 SALON COMUNAL 3 | 2026-04-13 | 6/8/2026 12:00:00 AM | 56 | 28 | 25 | 89
B-19388 NATIVA | 689 | Concreto | ZARPA COSTADO SUR EJE 8-9 SALON COMUNAL 3 | 2026-04-13 | 6/8/2026 12:00:00 AM | 56 | 28 | 26.6 | 95
B-19388 NATIVA | 689 | Concreto | ZARPA COSTADO SUR EJE 8-9 SALON COMUNAL 3 | 2026-04-13 | 6/8/2026 12:00:00 AM | 56 | 28 | 31 | 110
B-19388 NATIVA | 689 | Concreto | ZARPA COSTADO SUR EJE 8-9 SALON COMUNAL 3 | 2026-04-13 | 5/11/2026 12:00:00 AM | 28 | 28 | 26.6 | 95
B-19388 NATIVA | 689 | Concreto | ZARPA COSTADO SUR EJE 8-9 SALON COMUNAL 3 | 2026-04-13 | 5/11/2026 12:00:00 AM | 28 | 28 | 28.6 | 102
B-19388 NATIVA | 689 | Concreto | ZARPA COSTADO SUR EJE 8-9 SALON COMUNAL 3 | 2026-04-13 | 5/11/2026 12:00:00 AM | 28 | 28 | 27.3 | 97
B-19388 NATIVA | 689 | Concreto | ZARPA COSTADO SUR EJE 8-9 SALON COMUNAL 3 | 2026-04-13 | 4/20/2026 12:00:00 AM | 7 | 28 | 20 | 71
B-19388 NATIVA | 689 | Concreto | ZARPA COSTADO SUR EJE 8-9 SALON COMUNAL 3 | 2026-04-13 | 4/20/2026 12:00:00 AM | 7 | 28 | 20 | 72
B-19388 NATIVA | 689 | Concreto | ZARPA COSTADO SUR EJE 8-9 SALON COMUNAL 3 | 2026-04-13 | 4/20/2026 12:00:00 AM | 7 | 28 | 21.3 | 76
B-19388 NATIVA | 681 | Concreto | MUROS PISO 20 APTO 2010 Y 2011 TORRE 4 | 2026-04-11 | 5/9/2026 12:00:00 AM | 28 | 35 | 42.9 | 122
B-19388 NATIVA | 681 | Concreto | MUROS PISO 20 APTO 2010 Y 2011 TORRE 4 | 2026-04-11 | 5/9/2026 12:00:00 AM | 28 | 35 | 42.5 | 121
B-19388 NATIVA | 681 | Concreto | MUROS PISO 20 APTO 2010 Y 2011 TORRE 4 | 2026-04-11 | 5/9/2026 12:00:00 AM | 28 | 35 | 44.1 | 126
B-19388 NATIVA | 681 | Concreto | MUROS PISO 20 APTO 2010 Y 2011 TORRE 4 | 2026-04-11 | 4/18/2026 12:00:00 AM | 7 | 35 | 33.1 | 94
B-19388 NATIVA | 681 | Concreto | MUROS PISO 20 APTO 2010 Y 2011 TORRE 4 | 2026-04-11 | 4/18/2026 12:00:00 AM | 7 | 35 | 33.2 | 95
B-19388 NATIVA | 681 | Concreto | MUROS PISO 20 APTO 2010 Y 2011 TORRE 4 | 2026-04-11 | 4/18/2026 12:00:00 AM | 7 | 35 | 36.7 | 105
B-19388 NATIVA | 682 | Concreto | PLACA P16 AP 1611-1610 + PASILLO TORRE 5 | 2026-04-11 | 5/9/2026 12:00:00 AM | 28 | 21 | 21.4 | 102
B-19388 NATIVA | 682 | Concreto | PLACA P16 AP 1611-1610 + PASILLO TORRE 5 | 2026-04-11 | 5/9/2026 12:00:00 AM | 28 | 21 | 21.3 | 101
B-19388 NATIVA | 682 | Concreto | PLACA P16 AP 1611-1610 + PASILLO TORRE 5 | 2026-04-11 | 5/9/2026 12:00:00 AM | 28 | 21 | 22.1 | 105
B-19388 NATIVA | 682 | Concreto | PLACA P16 AP 1611-1610 + PASILLO TORRE 5 | 2026-04-11 | 4/18/2026 12:00:00 AM | 7 | 21 | 18.1 | 86
B-19388 NATIVA | 682 | Concreto | PLACA P16 AP 1611-1610 + PASILLO TORRE 5 | 2026-04-11 | 4/18/2026 12:00:00 AM | 7 | 21 | 18.8 | 89
B-19388 NATIVA | 682 | Concreto | PLACA P16 AP 1611-1610 + PASILLO TORRE 5 | 2026-04-11 | 4/18/2026 12:00:00 AM | 7 | 21 | 19.3 | 92
B-19388 NATIVA | 683 | Concreto | MUROS AP 1604-1605 TORRE 5 | 2026-04-11 | 5/9/2026 12:00:00 AM | 28 | 35 | 42.8 | 122
B-19388 NATIVA | 683 | Concreto | MUROS AP 1604-1605 TORRE 5 | 2026-04-11 | 5/9/2026 12:00:00 AM | 28 | 35 | 38.2 | 109
B-19388 NATIVA | 683 | Concreto | MUROS AP 1604-1605 TORRE 5 | 2026-04-11 | 5/9/2026 12:00:00 AM | 28 | 35 | 41.7 | 119
B-19388 NATIVA | 683 | Concreto | MUROS AP 1604-1605 TORRE 5 | 2026-04-11 | 4/18/2026 12:00:00 AM | 7 | 35 | 28 | 80
B-19388 NATIVA | 683 | Concreto | MUROS AP 1604-1605 TORRE 5 | 2026-04-11 | 4/18/2026 12:00:00 AM | 7 | 35 | 32.8 | 94
B-19388 NATIVA | 683 | Concreto | MUROS AP 1604-1605 TORRE 5 | 2026-04-11 | 4/18/2026 12:00:00 AM | 7 | 35 | 29.3 | 84
B-19388 NATIVA | 684 | Concreto | PLACA PISO 21 APTOS 2106-2107 TORRE 4 | 2026-04-11 | 5/9/2026 12:00:00 AM | 28 | 21 | 25.1 | 119
B-19388 NATIVA | 684 | Concreto | PLACA PISO 21 APTOS 2106-2107 TORRE 4 | 2026-04-11 | 5/9/2026 12:00:00 AM | 28 | 21 | 27.5 | 131
B-19388 NATIVA | 684 | Concreto | PLACA PISO 21 APTOS 2106-2107 TORRE 4 | 2026-04-11 | 5/9/2026 12:00:00 AM | 28 | 21 | 20.4 | 97
B-19388 NATIVA | 684 | Concreto | PLACA PISO 21 APTOS 2106-2107 TORRE 4 | 2026-04-11 | 4/18/2026 12:00:00 AM | 7 | 21 | 24.5 | 117
B-19388 NATIVA | 684 | Concreto | PLACA PISO 21 APTOS 2106-2107 TORRE 4 | 2026-04-11 | 4/18/2026 12:00:00 AM | 7 | 21 | 21.6 | 103
B-19388 NATIVA | 684 | Concreto | PLACA PISO 21 APTOS 2106-2107 TORRE 4 | 2026-04-11 | 4/18/2026 12:00:00 AM | 7 | 21 | 20.9 | 100
B-19388 NATIVA | 676 | Concreto | PLACA PISO 21 APTOS 2102-2103 Y ESCALERA EJES (18-20) PISO 19 A 20 TORRE 4 | 2026-04-10 | 5/8/2026 12:00:00 AM | 28 | 21 | 27.3 | 130
B-19388 NATIVA | 676 | Concreto | PLACA PISO 21 APTOS 2102-2103 Y ESCALERA EJES (18-20) PISO 19 A 20 TORRE 4 | 2026-04-10 | 5/8/2026 12:00:00 AM | 28 | 21 | 29.8 | 142
B-19388 NATIVA | 676 | Concreto | PLACA PISO 21 APTOS 2102-2103 Y ESCALERA EJES (18-20) PISO 19 A 20 TORRE 4 | 2026-04-10 | 5/8/2026 12:00:00 AM | 28 | 21 | 26.8 | 128
B-19388 NATIVA | 676 | Concreto | PLACA PISO 21 APTOS 2102-2103 Y ESCALERA EJES (18-20) PISO 19 A 20 TORRE 4 | 2026-04-10 | 4/17/2026 12:00:00 AM | 7 | 21 | 22.4 | 106
B-19388 NATIVA | 676 | Concreto | PLACA PISO 21 APTOS 2102-2103 Y ESCALERA EJES (18-20) PISO 19 A 20 TORRE 4 | 2026-04-10 | 4/17/2026 12:00:00 AM | 7 | 21 | 22.4 | 106
B-19388 NATIVA | 676 | Concreto | PLACA PISO 21 APTOS 2102-2103 Y ESCALERA EJES (18-20) PISO 19 A 20 TORRE 4 | 2026-04-10 | 4/17/2026 12:00:00 AM | 7 | 21 | 18.7 | 89
B-19388 NATIVA | 677 | Concreto | COLUMNAS PISO 1 A-7 A-8 B-7 B-8 SALON COMUNAL 3 | 2026-04-10 | 5/8/2026 12:00:00 AM | 28 | 28 | 35.3 | 126
B-19388 NATIVA | 677 | Concreto | COLUMNAS PISO 1 A-7 A-8 B-7 B-8 SALON COMUNAL 3 | 2026-04-10 | 5/8/2026 12:00:00 AM | 28 | 28 | 29.7 | 106
B-19388 NATIVA | 677 | Concreto | COLUMNAS PISO 1 A-7 A-8 B-7 B-8 SALON COMUNAL 3 | 2026-04-10 | 5/8/2026 12:00:00 AM | 28 | 28 | 31.1 | 111
B-19388 NATIVA | 677 | Concreto | COLUMNAS PISO 1 A-7 A-8 B-7 B-8 SALON COMUNAL 3 | 2026-04-10 | 4/17/2026 12:00:00 AM | 7 | 28 | 27.9 | 100
B-19388 NATIVA | 677 | Concreto | COLUMNAS PISO 1 A-7 A-8 B-7 B-8 SALON COMUNAL 3 | 2026-04-10 | 4/17/2026 12:00:00 AM | 7 | 28 | 28.6 | 102
B-19388 NATIVA | 677 | Concreto | COLUMNAS PISO 1 A-7 A-8 B-7 B-8 SALON COMUNAL 3 | 2026-04-10 | 4/17/2026 12:00:00 AM | 7 | 28 | 24.7 | 88
B-19388 NATIVA | 678 | Concreto | MUROS PISO 20 APTO 2008 Y 2009 TORRE 4 | 2026-04-10 | 5/8/2026 12:00:00 AM | 28 | 35 | 44.9 | 128
B-19388 NATIVA | 678 | Concreto | MUROS PISO 20 APTO 2008 Y 2009 TORRE 4 | 2026-04-10 | 5/8/2026 12:00:00 AM | 28 | 35 | 43.4 | 124
B-19388 NATIVA | 678 | Concreto | MUROS PISO 20 APTO 2008 Y 2009 TORRE 4 | 2026-04-10 | 5/8/2026 12:00:00 AM | 28 | 35 | 41.3 | 118
B-19388 NATIVA | 678 | Concreto | MUROS PISO 20 APTO 2008 Y 2009 TORRE 4 | 2026-04-10 | 4/17/2026 12:00:00 AM | 7 | 35 | 33.4 | 95
B-19388 NATIVA | 678 | Concreto | MUROS PISO 20 APTO 2008 Y 2009 TORRE 4 | 2026-04-10 | 4/17/2026 12:00:00 AM | 7 | 35 | 31.8 | 91
B-19388 NATIVA | 678 | Concreto | MUROS PISO 20 APTO 2008 Y 2009 TORRE 4 | 2026-04-10 | 4/17/2026 12:00:00 AM | 7 | 35 | 31.2 | 89
B-19388 NATIVA | 679 | Concreto | PLACA P16 AP 1607-1606 TORRE 5 | 2026-04-10 | 5/8/2026 12:00:00 AM | 28 | 21 | 28 | 133
B-19388 NATIVA | 679 | Concreto | PLACA P16 AP 1607-1606 TORRE 5 | 2026-04-10 | 5/8/2026 12:00:00 AM | 28 | 21 | 28.9 | 138
B-19388 NATIVA | 679 | Concreto | PLACA P16 AP 1607-1606 TORRE 5 | 2026-04-10 | 5/8/2026 12:00:00 AM | 28 | 21 | 27 | 129
B-19388 NATIVA | 679 | Concreto | PLACA P16 AP 1607-1606 TORRE 5 | 2026-04-10 | 4/17/2026 12:00:00 AM | 7 | 21 | 23.1 | 110
B-19388 NATIVA | 679 | Concreto | PLACA P16 AP 1607-1606 TORRE 5 | 2026-04-10 | 4/17/2026 12:00:00 AM | 7 | 21 | 20.6 | 98
B-19388 NATIVA | 679 | Concreto | PLACA P16 AP 1607-1606 TORRE 5 | 2026-04-10 | 4/17/2026 12:00:00 AM | 7 | 21 | 22.5 | 107
B-19388 NATIVA | 680 | Concreto | MUROS P16 AP 1603-1602 TORRE 5 | 2026-04-10 | 5/8/2026 12:00:00 AM | 28 | 35 | 38.3 | 109
B-19388 NATIVA | 680 | Concreto | MUROS P16 AP 1603-1602 TORRE 5 | 2026-04-10 | 5/8/2026 12:00:00 AM | 28 | 35 | 39.3 | 112
B-19388 NATIVA | 680 | Concreto | MUROS P16 AP 1603-1602 TORRE 5 | 2026-04-10 | 5/8/2026 12:00:00 AM | 28 | 35 | 43.1 | 123
B-19388 NATIVA | 680 | Concreto | MUROS P16 AP 1603-1602 TORRE 5 | 2026-04-10 | 4/17/2026 12:00:00 AM | 7 | 35 | 29.9 | 85
B-19388 NATIVA | 680 | Concreto | MUROS P16 AP 1603-1602 TORRE 5 | 2026-04-10 | 4/17/2026 12:00:00 AM | 7 | 35 | 33.3 | 95
B-19388 NATIVA | 680 | Concreto | MUROS P16 AP 1603-1602 TORRE 5 | 2026-04-10 | 4/17/2026 12:00:00 AM | 7 | 35 | 30.3 | 86
B-19388 NATIVA | 673 | Concreto | PLACA P16 AP 1601-1612 + PASILLO Y ESC P14 EJE 2 TORRE 5 | 2026-04-09 | 5/7/2026 12:00:00 AM | 28 | 21 | 26.5 | 126
B-19388 NATIVA | 673 | Concreto | PLACA P16 AP 1601-1612 + PASILLO Y ESC P14 EJE 2 TORRE 5 | 2026-04-09 | 5/7/2026 12:00:00 AM | 28 | 21 | 25.4 | 121
B-19388 NATIVA | 673 | Concreto | PLACA P16 AP 1601-1612 + PASILLO Y ESC P14 EJE 2 TORRE 5 | 2026-04-09 | 5/7/2026 12:00:00 AM | 28 | 21 | 29.5 | 141
B-19388 NATIVA | 673 | Concreto | PLACA P16 AP 1601-1612 + PASILLO Y ESC P14 EJE 2 TORRE 5 | 2026-04-09 | 4/16/2026 12:00:00 AM | 7 | 21 | 24.2 | 115
B-19388 NATIVA | 673 | Concreto | PLACA P16 AP 1601-1612 + PASILLO Y ESC P14 EJE 2 TORRE 5 | 2026-04-09 | 4/16/2026 12:00:00 AM | 7 | 21 | 24 | 114
B-19388 NATIVA | 673 | Concreto | PLACA P16 AP 1601-1612 + PASILLO Y ESC P14 EJE 2 TORRE 5 | 2026-04-09 | 4/16/2026 12:00:00 AM | 7 | 21 | 24.1 | 115
B-19388 NATIVA | 674 | Concreto | MUROS P1508-1509 TORRE 5 | 2026-04-09 | 5/7/2026 12:00:00 AM | 28 | 35 | 39.4 | 113
B-19388 NATIVA | 674 | Concreto | MUROS P1508-1509 TORRE 5 | 2026-04-09 | 5/7/2026 12:00:00 AM | 28 | 35 | 43.8 | 125
B-19388 NATIVA | 674 | Concreto | MUROS P1508-1509 TORRE 5 | 2026-04-09 | 5/7/2026 12:00:00 AM | 28 | 35 | 41.4 | 118
B-19388 NATIVA | 674 | Concreto | MUROS P1508-1509 TORRE 5 | 2026-04-09 | 4/16/2026 12:00:00 AM | 7 | 35 | 37.6 | 108
B-19388 NATIVA | 674 | Concreto | MUROS P1508-1509 TORRE 5 | 2026-04-09 | 4/16/2026 12:00:00 AM | 7 | 35 | 34.1 | 97
B-19388 NATIVA | 674 | Concreto | MUROS P1508-1509 TORRE 5 | 2026-04-09 | 4/16/2026 12:00:00 AM | 7 | 35 | 35.8 | 102
B-19388 NATIVA | 675 | Concreto | MUROS PISO 20 APTO 2001 Y 2012 TORRE 4 | 2026-04-09 | 5/7/2026 12:00:00 AM | 28 | 35 | 41.7 | 119
B-19388 NATIVA | 675 | Concreto | MUROS PISO 20 APTO 2001 Y 2012 TORRE 4 | 2026-04-09 | 5/7/2026 12:00:00 AM | 28 | 35 | 40.3 | 115
B-19388 NATIVA | 675 | Concreto | MUROS PISO 20 APTO 2001 Y 2012 TORRE 4 | 2026-04-09 | 5/7/2026 12:00:00 AM | 28 | 35 | 40.4 | 115
B-19388 NATIVA | 675 | Concreto | MUROS PISO 20 APTO 2001 Y 2012 TORRE 4 | 2026-04-09 | 4/16/2026 12:00:00 AM | 7 | 35 | 35.3 | 101
B-19388 NATIVA | 675 | Concreto | MUROS PISO 20 APTO 2001 Y 2012 TORRE 4 | 2026-04-09 | 4/16/2026 12:00:00 AM | 7 | 35 | 32.8 | 94
B-19388 NATIVA | 675 | Concreto | MUROS PISO 20 APTO 2001 Y 2012 TORRE 4 | 2026-04-09 | 4/16/2026 12:00:00 AM | 7 | 35 | 32.3 | 92
B-19388 NATIVA | 668 | Concreto | PLACA PISO 20 APTOS 2010-2011 Y ESCALERA EJES (2-4) PISO 19 A 20 TORRE 4 | 2026-04-08 | 5/6/2026 12:00:00 AM | 28 | 28 | 28.6 | 136
B-19388 NATIVA | 668 | Concreto | PLACA PISO 20 APTOS 2010-2011 Y ESCALERA EJES (2-4) PISO 19 A 20 TORRE 4 | 2026-04-08 | 5/6/2026 12:00:00 AM | 28 | 28 | 30.6 | 146
B-19388 NATIVA | 668 | Concreto | PLACA PISO 20 APTOS 2010-2011 Y ESCALERA EJES (2-4) PISO 19 A 20 TORRE 4 | 2026-04-08 | 5/6/2026 12:00:00 AM | 28 | 28 | 28.3 | 135
B-19388 NATIVA | 668 | Concreto | PLACA PISO 20 APTOS 2010-2011 Y ESCALERA EJES (2-4) PISO 19 A 20 TORRE 4 | 2026-04-08 | 4/15/2026 12:00:00 AM | 7 | 21 | 23 | 110
B-19388 NATIVA | 668 | Concreto | PLACA PISO 20 APTOS 2010-2011 Y ESCALERA EJES (2-4) PISO 19 A 20 TORRE 4 | 2026-04-08 | 4/15/2026 12:00:00 AM | 7 | 21 | 25.2 | 120
B-19388 NATIVA | 668 | Concreto | PLACA PISO 20 APTOS 2010-2011 Y ESCALERA EJES (2-4) PISO 19 A 20 TORRE 4 | 2026-04-08 | 4/15/2026 12:00:00 AM | 7 | 21 | 27.2 | 129
B-19388 NATIVA | 669 | Concreto | PLACA P16 AP 1604-1605 TORRE 5 | 2026-04-08 | 5/6/2026 12:00:00 AM | 28 | 21 | 24.1 | 115
B-19388 NATIVA | 669 | Concreto | PLACA P16 AP 1604-1605 TORRE 5 | 2026-04-08 | 5/6/2026 12:00:00 AM | 28 | 21 | 22 | 105
B-19388 NATIVA | 669 | Concreto | PLACA P16 AP 1604-1605 TORRE 5 | 2026-04-08 | 5/6/2026 12:00:00 AM | 28 | 21 | 22 | 105
B-19388 NATIVA | 669 | Concreto | PLACA P16 AP 1604-1605 TORRE 5 | 2026-04-08 | 4/15/2026 12:00:00 AM | 7 | 21 | 20.4 | 97
B-19388 NATIVA | 669 | Concreto | PLACA P16 AP 1604-1605 TORRE 5 | 2026-04-08 | 4/15/2026 12:00:00 AM | 7 | 21 | 22.7 | 108
B-19388 NATIVA | 669 | Concreto | PLACA P16 AP 1604-1605 TORRE 5 | 2026-04-08 | 4/15/2026 12:00:00 AM | 7 | 21 | 21.6 | 103
B-19388 NATIVA | 670 | Concreto | MUROS P1511-1510 TORRE 5 | 2026-04-08 | 5/6/2026 12:00:00 AM | 28 | 35 | 36.1 | 103
B-19388 NATIVA | 670 | Concreto | MUROS P1511-1510 TORRE 5 | 2026-04-08 | 5/6/2026 12:00:00 AM | 28 | 35 | 39.9 | 114
B-19388 NATIVA | 670 | Concreto | MUROS P1511-1510 TORRE 5 | 2026-04-08 | 5/6/2026 12:00:00 AM | 28 | 35 | 40.7 | 116
B-19388 NATIVA | 670 | Concreto | MUROS P1511-1510 TORRE 5 | 2026-04-08 | 4/15/2026 12:00:00 AM | 7 | 35 | 32.3 | 92
B-19388 NATIVA | 670 | Concreto | MUROS P1511-1510 TORRE 5 | 2026-04-08 | 4/15/2026 12:00:00 AM | 7 | 35 | 33.7 | 96
B-19388 NATIVA | 670 | Concreto | MUROS P1511-1510 TORRE 5 | 2026-04-08 | 4/15/2026 12:00:00 AM | 7 | 35 | 30 | 86
B-19388 NATIVA | 671 | Concreto | MUROS PISO 20 APTO 2006 Y 2007 TORRE 4 | 2026-04-08 | 6/3/2026 12:00:00 AM | 56 | 35 | 38.4 | 110
B-19388 NATIVA | 671 | Concreto | MUROS PISO 20 APTO 2006 Y 2007 TORRE 4 | 2026-04-08 | 6/3/2026 12:00:00 AM | 56 | 35 | 36.7 | 105
B-19388 NATIVA | 671 | Concreto | MUROS PISO 20 APTO 2006 Y 2007 TORRE 4 | 2026-04-08 | 6/3/2026 12:00:00 AM | 56 | 35 | 31.5 | 90
B-19388 NATIVA | 671 | Concreto | MUROS PISO 20 APTO 2006 Y 2007 TORRE 4 | 2026-04-08 | 5/6/2026 12:00:00 AM | 28 | 35 | 33.4 | 95
B-19388 NATIVA | 671 | Concreto | MUROS PISO 20 APTO 2006 Y 2007 TORRE 4 | 2026-04-08 | 5/6/2026 12:00:00 AM | 28 | 35 | 39.1 | 112
B-19388 NATIVA | 671 | Concreto | MUROS PISO 20 APTO 2006 Y 2007 TORRE 4 | 2026-04-08 | 5/6/2026 12:00:00 AM | 28 | 35 | 31.4 | 90
B-19388 NATIVA | 671 | Concreto | MUROS PISO 20 APTO 2006 Y 2007 TORRE 4 | 2026-04-08 | 4/15/2026 12:00:00 AM | 7 | 35 | 30.9 | 88
B-19388 NATIVA | 671 | Concreto | MUROS PISO 20 APTO 2006 Y 2007 TORRE 4 | 2026-04-08 | 4/15/2026 12:00:00 AM | 7 | 35 | 29.2 | 83
B-19388 NATIVA | 671 | Concreto | MUROS PISO 20 APTO 2006 Y 2007 TORRE 4 | 2026-04-08 | 4/15/2026 12:00:00 AM | 7 | 35 | 32.7 | 93
B-19388 NATIVA | 672 | Concreto | PLACA PISO 21 APTOS 2104-2105 TORRE 4 | 2026-04-08 | 5/6/2026 12:00:00 AM | 28 | 21 | 24.7 | 117
B-19388 NATIVA | 672 | Concreto | PLACA PISO 21 APTOS 2104-2105 TORRE 4 | 2026-04-08 | 5/6/2026 12:00:00 AM | 28 | 21 | 26.5 | 126
B-19388 NATIVA | 672 | Concreto | PLACA PISO 21 APTOS 2104-2105 TORRE 4 | 2026-04-08 | 5/6/2026 12:00:00 AM | 28 | 21 | 23.8 | 114
B-19388 NATIVA | 672 | Concreto | PLACA PISO 21 APTOS 2104-2105 TORRE 4 | 2026-04-08 | 4/15/2026 12:00:00 AM | 7 | 21 | 18.7 | 89
B-19388 NATIVA | 672 | Concreto | PLACA PISO 21 APTOS 2104-2105 TORRE 4 | 2026-04-08 | 4/15/2026 12:00:00 AM | 7 | 21 | 20.5 | 97
B-19388 NATIVA | 672 | Concreto | PLACA PISO 21 APTOS 2104-2105 TORRE 4 | 2026-04-08 | 4/15/2026 12:00:00 AM | 7 | 21 | 21.9 | 104
B-19388 NATIVA | 664 | Concreto | PLACA P16 AP 1603 - 1602 + PASILLO TORRE 5 | 2026-04-07 | 5/5/2026 12:00:00 AM | 28 | 21 | 22.9 | 109
B-19388 NATIVA | 664 | Concreto | PLACA P16 AP 1603 - 1602 + PASILLO TORRE 5 | 2026-04-07 | 5/5/2026 12:00:00 AM | 28 | 21 | 25.1 | 119
B-19388 NATIVA | 664 | Concreto | PLACA P16 AP 1603 - 1602 + PASILLO TORRE 5 | 2026-04-07 | 5/5/2026 12:00:00 AM | 28 | 21 | 20.9 | 99
B-19388 NATIVA | 664 | Concreto | PLACA P16 AP 1603 - 1602 + PASILLO TORRE 5 | 2026-04-07 | 4/14/2026 12:00:00 AM | 7 | 21 | 16.7 | 80
B-19388 NATIVA | 664 | Concreto | PLACA P16 AP 1603 - 1602 + PASILLO TORRE 5 | 2026-04-07 | 4/14/2026 12:00:00 AM | 7 | 21 | 19.3 | 92
B-19388 NATIVA | 664 | Concreto | PLACA P16 AP 1603 - 1602 + PASILLO TORRE 5 | 2026-04-07 | 4/14/2026 12:00:00 AM | 7 | 21 | 18.7 | 89
B-19388 NATIVA | 665 | Concreto | MUROS AP 1506-1507 TORRE 5 | 2026-04-07 | 5/5/2026 12:00:00 AM | 28 | 35 | 47 | 134
B-19388 NATIVA | 665 | Concreto | MUROS AP 1506-1507 TORRE 5 | 2026-04-07 | 5/5/2026 12:00:00 AM | 28 | 35 | 47.1 | 134
B-19388 NATIVA | 665 | Concreto | MUROS AP 1506-1507 TORRE 5 | 2026-04-07 | 5/5/2026 12:00:00 AM | 28 | 35 | 46.2 | 132
B-19388 NATIVA | 665 | Concreto | MUROS AP 1506-1507 TORRE 5 | 2026-04-07 | 4/14/2026 12:00:00 AM | 7 | 35 | 39.3 | 112
B-19388 NATIVA | 665 | Concreto | MUROS AP 1506-1507 TORRE 5 | 2026-04-07 | 4/14/2026 12:00:00 AM | 7 | 35 | 31.7 | 91
B-19388 NATIVA | 665 | Concreto | MUROS AP 1506-1507 TORRE 5 | 2026-04-07 | 4/14/2026 12:00:00 AM | 7 | 35 | 37 | 106
B-19388 NATIVA | 666 | Concreto | MUROS PISO 20 APTO 2002 Y 2003 TORRE 4 | 2026-04-07 | 5/5/2026 12:00:00 AM | 28 | 35 | 40.7 | 116
B-19388 NATIVA | 666 | Concreto | MUROS PISO 20 APTO 2002 Y 2003 TORRE 4 | 2026-04-07 | 5/5/2026 12:00:00 AM | 28 | 35 | 38.7 | 110
B-19388 NATIVA | 666 | Concreto | MUROS PISO 20 APTO 2002 Y 2003 TORRE 4 | 2026-04-07 | 5/5/2026 12:00:00 AM | 28 | 35 | 38.1 | 109
B-19388 NATIVA | 666 | Concreto | MUROS PISO 20 APTO 2002 Y 2003 TORRE 4 | 2026-04-07 | 4/14/2026 12:00:00 AM | 7 | 35 | 34 | 97
B-19388 NATIVA | 666 | Concreto | MUROS PISO 20 APTO 2002 Y 2003 TORRE 4 | 2026-04-07 | 4/14/2026 12:00:00 AM | 7 | 35 | 34.8 | 99
B-19388 NATIVA | 666 | Concreto | MUROS PISO 20 APTO 2002 Y 2003 TORRE 4 | 2026-04-07 | 4/14/2026 12:00:00 AM | 7 | 35 | 34.4 | 98
B-19388 NATIVA | 667 | Concreto | PLACA PISO 1 EJES 7-8 A-C SALON COMUNAL 3 | 2026-04-07 | 5/6/2026 12:00:00 AM | 28 | 28 | 31.1 | 111
B-19388 NATIVA | 667 | Concreto | PLACA PISO 1 EJES 7-8 A-C SALON COMUNAL 3 | 2026-04-07 | 5/6/2026 12:00:00 AM | 28 | 28 | 48.9 | 175
B-19388 NATIVA | 667 | Concreto | PLACA PISO 1 EJES 7-8 A-C SALON COMUNAL 3 | 2026-04-07 | 5/6/2026 12:00:00 AM | 28 | 28 | 48.4 | 173
B-19388 NATIVA | 667 | Concreto | PLACA PISO 1 EJES 7-8 A-C SALON COMUNAL 3 | 2026-04-07 | 4/14/2026 12:00:00 AM | 7 | 28 | 22.7 | 81
B-19388 NATIVA | 667 | Concreto | PLACA PISO 1 EJES 7-8 A-C SALON COMUNAL 3 | 2026-04-07 | 4/14/2026 12:00:00 AM | 7 | 28 | 23.4 | 83
B-19388 NATIVA | 667 | Concreto | PLACA PISO 1 EJES 7-8 A-C SALON COMUNAL 3 | 2026-04-07 | 4/14/2026 12:00:00 AM | 7 | 28 | 25 | 89
B-19388 NATIVA | 658 | Concreto | PLACA P15 1508-1509 + ESC PISO 14 EJE 23 | 2026-04-06 | 5/4/2026 12:00:00 AM | 28 | 21 | 29.9 | 142
B-19388 NATIVA | 658 | Concreto | PLACA P15 1508-1509 + ESC PISO 14 EJE 23 | 2026-04-06 | 5/4/2026 12:00:00 AM | 28 | 21 | 25.9 | 123
B-19388 NATIVA | 658 | Concreto | PLACA P15 1508-1509 + ESC PISO 14 EJE 23 | 2026-04-06 | 5/4/2026 12:00:00 AM | 28 | 21 | 26.8 | 128
B-19388 NATIVA | 658 | Concreto | PLACA P15 1508-1509 + ESC PISO 14 EJE 23 | 2026-04-06 | 4/13/2026 12:00:00 AM | 7 | 21 | 21.4 | 102
B-19388 NATIVA | 658 | Concreto | PLACA P15 1508-1509 + ESC PISO 14 EJE 23 | 2026-04-06 | 4/13/2026 12:00:00 AM | 7 | 21 | 21.9 | 104
B-19388 NATIVA | 658 | Concreto | PLACA P15 1508-1509 + ESC PISO 14 EJE 23 | 2026-04-06 | 4/13/2026 12:00:00 AM | 7 | 21 | 21 | 100
B-19388 NATIVA | 659 | Concreto | PLACA PISO 20 APTOS 2001-2012 TORRE 4 | 2026-04-06 | 5/4/2026 12:00:00 AM | 28 | 21 | 28.3 | 135
B-19388 NATIVA | 659 | Concreto | PLACA PISO 20 APTOS 2001-2012 TORRE 4 | 2026-04-06 | 5/4/2026 12:00:00 AM | 28 | 21 | 26.5 | 126
B-19388 NATIVA | 659 | Concreto | PLACA PISO 20 APTOS 2001-2012 TORRE 4 | 2026-04-06 | 5/4/2026 12:00:00 AM | 28 | 21 | 27.1 | 129
B-19388 NATIVA | 659 | Concreto | PLACA PISO 20 APTOS 2001-2012 TORRE 4 | 2026-04-06 | 4/13/2026 12:00:00 AM | 7 | 21 | 23.9 | 114
B-19388 NATIVA | 659 | Concreto | PLACA PISO 20 APTOS 2001-2012 TORRE 4 | 2026-04-06 | 4/13/2026 12:00:00 AM | 7 | 21 | 22 | 105
B-19388 NATIVA | 659 | Concreto | PLACA PISO 20 APTOS 2001-2012 TORRE 4 | 2026-04-06 | 4/13/2026 12:00:00 AM | 7 | 21 | 21.5 | 102
B-19388 NATIVA | 660 | Concreto | MUROS AP 1501-1512 TORRE 5 | 2026-04-06 | 5/4/2026 12:00:00 AM | 28 | 35 | 38.8 | 111
B-19388 NATIVA | 660 | Concreto | MUROS AP 1501-1512 TORRE 5 | 2026-04-06 | 5/4/2026 12:00:00 AM | 28 | 35 | 42 | 120
B-19388 NATIVA | 660 | Concreto | MUROS AP 1501-1512 TORRE 5 | 2026-04-06 | 5/4/2026 12:00:00 AM | 28 | 35 | 40.2 | 115
B-19388 NATIVA | 660 | Concreto | MUROS AP 1501-1512 TORRE 5 | 2026-04-06 | 4/13/2026 12:00:00 AM | 7 | 35 | 33.5 | 96
B-19388 NATIVA | 660 | Concreto | MUROS AP 1501-1512 TORRE 5 | 2026-04-06 | 4/13/2026 12:00:00 AM | 7 | 35 | 34.3 | 98
B-19388 NATIVA | 660 | Concreto | MUROS AP 1501-1512 TORRE 5 | 2026-04-06 | 4/13/2026 12:00:00 AM | 7 | 35 | 32.5 | 93
B-19388 NATIVA | 661 | Concreto | MUROS PISO 20 APTO 2004 Y 2005 TORRE 4 | 2026-04-06 | 5/4/2026 12:00:00 AM | 28 | 35 | 41 | 117
B-19388 NATIVA | 661 | Concreto | MUROS PISO 20 APTO 2004 Y 2005 TORRE 4 | 2026-04-06 | 5/4/2026 12:00:00 AM | 28 | 35 | 41.7 | 119
B-19388 NATIVA | 661 | Concreto | MUROS PISO 20 APTO 2004 Y 2005 TORRE 4 | 2026-04-06 | 5/4/2026 12:00:00 AM | 28 | 35 | 35.5 | 101
B-19388 NATIVA | 661 | Concreto | MUROS PISO 20 APTO 2004 Y 2005 TORRE 4 | 2026-04-06 | 4/13/2026 12:00:00 AM | 7 | 35 | 34.3 | 98
B-19388 NATIVA | 661 | Concreto | MUROS PISO 20 APTO 2004 Y 2005 TORRE 4 | 2026-04-06 | 4/13/2026 12:00:00 AM | 7 | 35 | 28.7 | 82
B-19388 NATIVA | 661 | Concreto | MUROS PISO 20 APTO 2004 Y 2005 TORRE 4 | 2026-04-06 | 4/13/2026 12:00:00 AM | 7 | 35 | 35.8 | 102
B-19388 NATIVA | 662 | Concreto | COLUMNAS PISO C-9 Y D-9 SALON COMUNAL 3 | 2026-04-06 | 5/4/2026 12:00:00 AM | 28 | 28 | 30.3 | 108
B-19388 NATIVA | 662 | Concreto | COLUMNAS PISO C-9 Y D-9 SALON COMUNAL 3 | 2026-04-06 | 5/4/2026 12:00:00 AM | 28 | 28 | 28.6 | 102
B-19388 NATIVA | 662 | Concreto | COLUMNAS PISO C-9 Y D-9 SALON COMUNAL 3 | 2026-04-06 | 5/4/2026 12:00:00 AM | 28 | 28 | 29.1 | 104
B-19388 NATIVA | 662 | Concreto | COLUMNAS PISO C-9 Y D-9 SALON COMUNAL 3 | 2026-04-06 | 4/13/2026 12:00:00 AM | 7 | 35 | 22.2 | 79
B-19388 NATIVA | 662 | Concreto | COLUMNAS PISO C-9 Y D-9 SALON COMUNAL 3 | 2026-04-06 | 4/13/2026 12:00:00 AM | 7 | 35 | 23.6 | 84
B-19388 NATIVA | 662 | Concreto | COLUMNAS PISO C-9 Y D-9 SALON COMUNAL 3 | 2026-04-06 | 4/13/2026 12:00:00 AM | 7 | 35 | 25.9 | 92
B-19388 NATIVA | 663 | Concreto | PLACA PISO 20 APTOS 2008-2009 TORRE 4 | 2026-04-06 | 5/4/2026 12:00:00 AM | 28 | 21 | 23.9 | 114
B-19388 NATIVA | 663 | Concreto | PLACA PISO 20 APTOS 2008-2009 TORRE 4 | 2026-04-06 | 5/4/2026 12:00:00 AM | 28 | 21 | 20.3 | 96
B-19388 NATIVA | 663 | Concreto | PLACA PISO 20 APTOS 2008-2009 TORRE 4 | 2026-04-06 | 5/4/2026 12:00:00 AM | 28 | 21 | 26 | 124
B-19388 NATIVA | 663 | Concreto | PLACA PISO 20 APTOS 2008-2009 TORRE 4 | 2026-04-06 | 4/13/2026 12:00:00 AM | 7 | 21 | 21 | 100
B-19388 NATIVA | 663 | Concreto | PLACA PISO 20 APTOS 2008-2009 TORRE 4 | 2026-04-06 | 4/13/2026 12:00:00 AM | 7 | 21 | 21.8 | 104
B-19388 NATIVA | 663 | Concreto | PLACA PISO 20 APTOS 2008-2009 TORRE 4 | 2026-04-06 | 4/13/2026 12:00:00 AM | 7 | 21 | 19.9 | 94
B-19388 NATIVA | 653 | Concreto | MURO CONTENCION SUR 7-8 SUPERIOR COLUMNA B-8 | 2026-03-31 | 4/28/2026 12:00:00 AM | 28 | 28 | 34.2 | 122
B-19388 NATIVA | 653 | Concreto | MURO CONTENCION SUR 7-8 SUPERIOR COLUMNA B-8 | 2026-03-31 | 4/28/2026 12:00:00 AM | 28 | 28 | 33.4 | 119
B-19388 NATIVA | 653 | Concreto | MURO CONTENCION SUR 7-8 SUPERIOR COLUMNA B-8 | 2026-03-31 | 4/28/2026 12:00:00 AM | 28 | 28 | 36.2 | 129
B-19388 NATIVA | 653 | Concreto | MURO CONTENCION SUR 7-8 SUPERIOR COLUMNA B-8 | 2026-03-31 | 4/9/2026 12:00:00 AM | 9 | 28 | 28.9 | 103
B-19388 NATIVA | 653 | Concreto | MURO CONTENCION SUR 7-8 SUPERIOR COLUMNA B-8 | 2026-03-31 | 4/9/2026 12:00:00 AM | 9 | 28 | 31 | 111
B-19388 NATIVA | 653 | Concreto | MURO CONTENCION SUR 7-8 SUPERIOR COLUMNA B-8 | 2026-03-31 | 4/9/2026 12:00:00 AM | 9 | 28 | 28.7 | 102
B-19388 NATIVA | 654 | Concreto | PLACA PISO 20 APTOS 2006-2007 TORRE 4 | 2026-03-31 | 4/28/2026 12:00:00 AM | 28 | 21 | 29.9 | 142
B-19388 NATIVA | 654 | Concreto | PLACA PISO 20 APTOS 2006-2007 TORRE 4 | 2026-03-31 | 4/28/2026 12:00:00 AM | 28 | 21 | 29.6 | 141
B-19388 NATIVA | 654 | Concreto | PLACA PISO 20 APTOS 2006-2007 TORRE 4 | 2026-03-31 | 4/28/2026 12:00:00 AM | 28 | 21 | 30.3 | 144
B-19388 NATIVA | 654 | Concreto | PLACA PISO 20 APTOS 2006-2007 TORRE 4 | 2026-03-31 | 4/9/2026 12:00:00 AM | 9 | 21 | 26.4 | 126
B-19388 NATIVA | 654 | Concreto | PLACA PISO 20 APTOS 2006-2007 TORRE 4 | 2026-03-31 | 4/9/2026 12:00:00 AM | 9 | 21 | 24.6 | 117
B-19388 NATIVA | 654 | Concreto | PLACA PISO 20 APTOS 2006-2007 TORRE 4 | 2026-03-31 | 4/9/2026 12:00:00 AM | 9 | 21 | 26.5 | 126
B-19388 NATIVA | 655 | Concreto | PLACA P15 AP 1511-1510 + PASILLO TORRE 5 | 2026-03-31 | 4/28/2026 12:00:00 AM | 28 | 21 | 25 | 119
B-19388 NATIVA | 655 | Concreto | PLACA P15 AP 1511-1510 + PASILLO TORRE 5 | 2026-03-31 | 4/28/2026 12:00:00 AM | 28 | 21 | 25.1 | 120
B-19388 NATIVA | 655 | Concreto | PLACA P15 AP 1511-1510 + PASILLO TORRE 5 | 2026-03-31 | 4/28/2026 12:00:00 AM | 28 | 21 | 24.7 | 118
B-19388 NATIVA | 655 | Concreto | PLACA P15 AP 1511-1510 + PASILLO TORRE 5 | 2026-03-31 | 4/9/2026 12:00:00 AM | 9 | 21 | 20.2 | 96
B-19388 NATIVA | 655 | Concreto | PLACA P15 AP 1511-1510 + PASILLO TORRE 5 | 2026-03-31 | 4/9/2026 12:00:00 AM | 9 | 21 | 21.6 | 103
B-19388 NATIVA | 655 | Concreto | PLACA P15 AP 1511-1510 + PASILLO TORRE 5 | 2026-03-31 | 4/9/2026 12:00:00 AM | 9 | 21 | 19.9 | 95
B-19388 NATIVA | 656 | Concreto | MUROS AP 1504-1505 TORRE 5 | 2026-03-31 | 4/28/2026 12:00:00 AM | 28 | 35 | 42.9 | 123
B-19388 NATIVA | 656 | Concreto | MUROS AP 1504-1505 TORRE 5 | 2026-03-31 | 4/28/2026 12:00:00 AM | 28 | 35 | 42.7 | 122
B-19388 NATIVA | 656 | Concreto | MUROS AP 1504-1505 TORRE 5 | 2026-03-31 | 4/28/2026 12:00:00 AM | 28 | 35 | 43.3 | 124
B-19388 NATIVA | 656 | Concreto | MUROS AP 1504-1505 TORRE 5 | 2026-03-31 | 4/9/2026 12:00:00 AM | 9 | 35 | 38.2 | 109
B-19388 NATIVA | 656 | Concreto | MUROS AP 1504-1505 TORRE 5 | 2026-03-31 | 4/9/2026 12:00:00 AM | 9 | 35 | 35.9 | 102
B-19388 NATIVA | 656 | Concreto | MUROS AP 1504-1505 TORRE 5 | 2026-03-31 | 4/9/2026 12:00:00 AM | 9 | 35 | 35.6 | 102
B-19388 NATIVA | 657 | Concreto | MUROS PISO 19 APTO 1910 Y 1911 TORRE 4 | 2026-03-31 | 4/28/2026 12:00:00 AM | 28 | 35 | 45.5 | 130
B-19388 NATIVA | 657 | Concreto | MUROS PISO 19 APTO 1910 Y 1911 TORRE 4 | 2026-03-31 | 4/28/2026 12:00:00 AM | 28 | 35 | 44.6 | 127
B-19388 NATIVA | 657 | Concreto | MUROS PISO 19 APTO 1910 Y 1911 TORRE 4 | 2026-03-31 | 4/28/2026 12:00:00 AM | 28 | 35 | 44.8 | 128
B-19388 NATIVA | 657 | Concreto | MUROS PISO 19 APTO 1910 Y 1911 TORRE 4 | 2026-03-31 | 4/9/2026 12:00:00 AM | 9 | 35 | 36.7 | 105
B-19388 NATIVA | 657 | Concreto | MUROS PISO 19 APTO 1910 Y 1911 TORRE 4 | 2026-03-31 | 4/9/2026 12:00:00 AM | 9 | 35 | 37.5 | 107
B-19388 NATIVA | 657 | Concreto | MUROS PISO 19 APTO 1910 Y 1911 TORRE 4 | 2026-03-31 | 4/9/2026 12:00:00 AM | 9 | 35 | 36.9 | 106
B-19388 NATIVA | 649 | Concreto | PLACA PISO 19 APTOS 2002-2003 Y ESCALERA EJES (18-20) PISO 18 A 19 TORRE 4 | 2026-03-30 | 4/27/2026 12:00:00 AM | 28 | 21 | 27.1 | 129
B-19388 NATIVA | 649 | Concreto | PLACA PISO 19 APTOS 2002-2003 Y ESCALERA EJES (18-20) PISO 18 A 19 TORRE 4 | 2026-03-30 | 4/27/2026 12:00:00 AM | 28 | 21 | 29.1 | 138
B-19388 NATIVA | 649 | Concreto | PLACA PISO 19 APTOS 2002-2003 Y ESCALERA EJES (18-20) PISO 18 A 19 TORRE 4 | 2026-03-30 | 4/27/2026 12:00:00 AM | 28 | 21 | 27.7 | 132
B-19388 NATIVA | 649 | Concreto | PLACA PISO 19 APTOS 2002-2003 Y ESCALERA EJES (18-20) PISO 18 A 19 TORRE 4 | 2026-03-30 | 4/9/2026 12:00:00 AM | 10 | 21 | 24.2 | 115
B-19388 NATIVA | 649 | Concreto | PLACA PISO 19 APTOS 2002-2003 Y ESCALERA EJES (18-20) PISO 18 A 19 TORRE 4 | 2026-03-30 | 4/9/2026 12:00:00 AM | 10 | 21 | 25.5 | 122
B-19388 NATIVA | 649 | Concreto | PLACA PISO 19 APTOS 2002-2003 Y ESCALERA EJES (18-20) PISO 18 A 19 TORRE 4 | 2026-03-30 | 4/9/2026 12:00:00 AM | 10 | 21 | 23.3 | 111
B-19388 NATIVA | 650 | Concreto | MUROS PISO 19 APTO 1908 Y 1909 TORRE 4 | 2026-03-30 | 4/27/2026 12:00:00 AM | 28 | 35 | 45.8 | 131
B-19388 NATIVA | 650 | Concreto | MUROS PISO 19 APTO 1908 Y 1909 TORRE 4 | 2026-03-30 | 4/27/2026 12:00:00 AM | 28 | 35 | 41.9 | 120
B-19388 NATIVA | 650 | Concreto | MUROS PISO 19 APTO 1908 Y 1909 TORRE 4 | 2026-03-30 | 4/27/2026 12:00:00 AM | 28 | 35 | 38 | 109
B-19388 NATIVA | 650 | Concreto | MUROS PISO 19 APTO 1908 Y 1909 TORRE 4 | 2026-03-30 | 4/9/2026 12:00:00 AM | 10 | 35 | 39 | 111
B-19388 NATIVA | 650 | Concreto | MUROS PISO 19 APTO 1908 Y 1909 TORRE 4 | 2026-03-30 | 4/9/2026 12:00:00 AM | 10 | 35 | 38.1 | 109
B-19388 NATIVA | 650 | Concreto | MUROS PISO 19 APTO 1908 Y 1909 TORRE 4 | 2026-03-30 | 4/9/2026 12:00:00 AM | 10 | 35 | 35.2 | 100
B-19388 NATIVA | 651 | Concreto | PLACA P15 AP 1507-1506 TORRE 5 | 2026-03-30 | 4/27/2026 12:00:00 AM | 28 | 21 | 23.2 | 110
B-19388 NATIVA | 651 | Concreto | PLACA P15 AP 1507-1506 TORRE 5 | 2026-03-30 | 4/27/2026 12:00:00 AM | 28 | 21 | 24.4 | 116
B-19388 NATIVA | 651 | Concreto | PLACA P15 AP 1507-1506 TORRE 5 | 2026-03-30 | 4/27/2026 12:00:00 AM | 28 | 21 | 25.5 | 121
B-19388 NATIVA | 651 | Concreto | PLACA P15 AP 1507-1506 TORRE 5 | 2026-03-30 | 4/9/2026 12:00:00 AM | 10 | 21 | 20.6 | 98
B-19388 NATIVA | 651 | Concreto | PLACA P15 AP 1507-1506 TORRE 5 | 2026-03-30 | 4/9/2026 12:00:00 AM | 10 | 21 | 22 | 104
B-19388 NATIVA | 651 | Concreto | PLACA P15 AP 1507-1506 TORRE 5 | 2026-03-30 | 4/9/2026 12:00:00 AM | 10 | 21 | 25.1 | 119
B-19388 NATIVA | 652 | Concreto | MUROS P15 AP 1503-1502 TORRE 5 | 2026-03-30 | 4/27/2026 12:00:00 AM | 28 | 35 | 46.5 | 133
B-19388 NATIVA | 652 | Concreto | MUROS P15 AP 1503-1502 TORRE 5 | 2026-03-30 | 4/27/2026 12:00:00 AM | 28 | 35 | 43.8 | 125
B-19388 NATIVA | 652 | Concreto | MUROS P15 AP 1503-1502 TORRE 5 | 2026-03-30 | 4/27/2026 12:00:00 AM | 28 | 35 | 43.1 | 123
B-19388 NATIVA | 652 | Concreto | MUROS P15 AP 1503-1502 TORRE 5 | 2026-03-30 | 4/9/2026 12:00:00 AM | 10 | 35 | 37.2 | 106
B-19388 NATIVA | 652 | Concreto | MUROS P15 AP 1503-1502 TORRE 5 | 2026-03-30 | 4/9/2026 12:00:00 AM | 10 | 35 | 40.2 | 115
B-19388 NATIVA | 652 | Concreto | MUROS P15 AP 1503-1502 TORRE 5 | 2026-03-30 | 4/9/2026 12:00:00 AM | 10 | 35 | 35.4 | 101
B-19388 NATIVA | 644 | Concreto | MURO CONTENCION SUR PARTE INFERIOR EJES 7-8 COMUNAL 3 | 2026-03-28 | 4/25/2026 12:00:00 AM | 28 | 28 | 31.6 | 113
B-19388 NATIVA | 644 | Concreto | MURO CONTENCION SUR PARTE INFERIOR EJES 7-8 COMUNAL 3 | 2026-03-28 | 4/25/2026 12:00:00 AM | 28 | 28 | 24.3 | 87
B-19388 NATIVA | 644 | Concreto | MURO CONTENCION SUR PARTE INFERIOR EJES 7-8 COMUNAL 3 | 2026-03-28 | 4/25/2026 12:00:00 AM | 28 | 28 | 29.4 | 105
B-19388 NATIVA | 644 | Concreto | MURO CONTENCION SUR PARTE INFERIOR EJES 7-8 COMUNAL 3 | 2026-03-28 | 4/4/2026 12:00:00 AM | 7 | 28 | 23 | 82
B-19388 NATIVA | 644 | Concreto | MURO CONTENCION SUR PARTE INFERIOR EJES 7-8 COMUNAL 3 | 2026-03-28 | 4/4/2026 12:00:00 AM | 7 | 28 | 24 | 86
B-19388 NATIVA | 644 | Concreto | MURO CONTENCION SUR PARTE INFERIOR EJES 7-8 COMUNAL 3 | 2026-03-28 | 4/4/2026 12:00:00 AM | 7 | 28 | 24.6 | 88
B-19388 NATIVA | 645 | Concreto | PLACA PISO 20 APTOS 2004-2005 TORRE 4 | 2026-03-28 | 4/25/2026 12:00:00 AM | 28 | 21 | 23.5 | 112
B-19388 NATIVA | 645 | Concreto | PLACA PISO 20 APTOS 2004-2005 TORRE 4 | 2026-03-28 | 4/25/2026 12:00:00 AM | 28 | 21 | 23.2 | 110
B-19388 NATIVA | 645 | Concreto | PLACA PISO 20 APTOS 2004-2005 TORRE 4 | 2026-03-28 | 4/25/2026 12:00:00 AM | 28 | 21 | 24 | 114
B-19388 NATIVA | 645 | Concreto | PLACA PISO 20 APTOS 2004-2005 TORRE 4 | 2026-03-28 | 4/4/2026 12:00:00 AM | 7 | 21 | 20.7 | 98
B-19388 NATIVA | 645 | Concreto | PLACA PISO 20 APTOS 2004-2005 TORRE 4 | 2026-03-28 | 4/4/2026 12:00:00 AM | 7 | 21 | 21 | 100
B-19388 NATIVA | 645 | Concreto | PLACA PISO 20 APTOS 2004-2005 TORRE 4 | 2026-03-28 | 4/4/2026 12:00:00 AM | 7 | 21 | 21.8 | 104
B-19388 NATIVA | 646 | Concreto | MUROS PISO 19 APTO 1901 Y 1912 TORRE 4 | 2026-03-28 | 5/23/2026 12:00:00 AM | 56 | 35 | 30.2 | 86
B-19388 NATIVA | 646 | Concreto | MUROS PISO 19 APTO 1901 Y 1912 TORRE 4 | 2026-03-28 | 5/23/2026 12:00:00 AM | 56 | 35 | 35.2 | 101
B-19388 NATIVA | 646 | Concreto | MUROS PISO 19 APTO 1901 Y 1912 TORRE 4 | 2026-03-28 | 5/23/2026 12:00:00 AM | 56 | 35 | 25.5 | 73
B-19388 NATIVA | 646 | Concreto | MUROS PISO 19 APTO 1901 Y 1912 TORRE 4 | 2026-03-28 | 4/25/2026 12:00:00 AM | 28 | 35 | 34.6 | 99
B-19388 NATIVA | 646 | Concreto | MUROS PISO 19 APTO 1901 Y 1912 TORRE 4 | 2026-03-28 | 4/25/2026 12:00:00 AM | 28 | 35 | 33.3 | 95
B-19388 NATIVA | 646 | Concreto | MUROS PISO 19 APTO 1901 Y 1912 TORRE 4 | 2026-03-28 | 4/25/2026 12:00:00 AM | 28 | 35 | 33.6 | 96
B-19388 NATIVA | 646 | Concreto | MUROS PISO 19 APTO 1901 Y 1912 TORRE 4 | 2026-03-28 | 4/4/2026 12:00:00 AM | 7 | 35 | 30.5 | 87
B-19388 NATIVA | 646 | Concreto | MUROS PISO 19 APTO 1901 Y 1912 TORRE 4 | 2026-03-28 | 4/4/2026 12:00:00 AM | 7 | 35 | 30.3 | 87
B-19388 NATIVA | 646 | Concreto | MUROS PISO 19 APTO 1901 Y 1912 TORRE 4 | 2026-03-28 | 4/4/2026 12:00:00 AM | 7 | 35 | 30.8 | 88
B-19388 NATIVA | 647 | Concreto | MUROS P14 AP 1408-1409 TORRE 5 | 2026-03-28 | 4/25/2026 12:00:00 AM | 28 | 35 | 40.5 | 116
B-19388 NATIVA | 647 | Concreto | MUROS P14 AP 1408-1409 TORRE 5 | 2026-03-28 | 4/25/2026 12:00:00 AM | 28 | 35 | 41.3 | 118
B-19388 NATIVA | 647 | Concreto | MUROS P14 AP 1408-1409 TORRE 5 | 2026-03-28 | 4/25/2026 12:00:00 AM | 28 | 35 | 41.6 | 119
B-19388 NATIVA | 647 | Concreto | MUROS P14 AP 1408-1409 TORRE 5 | 2026-03-28 | 4/4/2026 12:00:00 AM | 7 | 35 | 38.3 | 109
B-19388 NATIVA | 647 | Concreto | MUROS P14 AP 1408-1409 TORRE 5 | 2026-03-28 | 4/4/2026 12:00:00 AM | 7 | 35 | 36.2 | 103
B-19388 NATIVA | 647 | Concreto | MUROS P14 AP 1408-1409 TORRE 5 | 2026-03-28 | 4/4/2026 12:00:00 AM | 7 | 35 | 37.1 | 106
B-19388 NATIVA | 648 | Concreto | PLACA P15 1501-1512 +PASILLO TORRE 5 | 2026-03-28 | 5/23/2026 12:00:00 AM | 56 | 21 | 18.3 | 87
B-19388 NATIVA | 648 | Concreto | PLACA P15 1501-1512 +PASILLO TORRE 5 | 2026-03-28 | 5/23/2026 12:00:00 AM | 56 | 21 | 18.5 | 88
B-19388 NATIVA | 648 | Concreto | PLACA P15 1501-1512 +PASILLO TORRE 5 | 2026-03-28 | 5/23/2026 12:00:00 AM | 56 | 21 | 19 | 90
B-19388 NATIVA | 648 | Concreto | PLACA P15 1501-1512 +PASILLO TORRE 5 | 2026-03-28 | 4/25/2026 12:00:00 AM | 28 | 21 | 14.7 | 70
B-19388 NATIVA | 648 | Concreto | PLACA P15 1501-1512 +PASILLO TORRE 5 | 2026-03-28 | 4/25/2026 12:00:00 AM | 28 | 21 | 16.6 | 79
B-19388 NATIVA | 648 | Concreto | PLACA P15 1501-1512 +PASILLO TORRE 5 | 2026-03-28 | 4/25/2026 12:00:00 AM | 28 | 21 | 17 | 81
B-19388 NATIVA | 648 | Concreto | PLACA P15 1501-1512 +PASILLO TORRE 5 | 2026-03-28 | 4/4/2026 12:00:00 AM | 7 | 21 | 15.7 | 75
B-19388 NATIVA | 648 | Concreto | PLACA P15 1501-1512 +PASILLO TORRE 5 | 2026-03-28 | 4/4/2026 12:00:00 AM | 7 | 21 | 13.5 | 64
B-19388 NATIVA | 648 | Concreto | PLACA P15 1501-1512 +PASILLO TORRE 5 | 2026-03-28 | 4/4/2026 12:00:00 AM | 7 | 21 | 15.4 | 73
B-19388 NATIVA | 640 | Concreto | PLACA PISO 19 APTOS 1910-1911 TORRE 4 | 2026-03-27 | 4/24/2026 12:00:00 AM | 28 | 21 | 25.4 | 121
B-19388 NATIVA | 640 | Concreto | PLACA PISO 19 APTOS 1910-1911 TORRE 4 | 2026-03-27 | 4/24/2026 12:00:00 AM | 28 | 21 | 23.8 | 113
B-19388 NATIVA | 640 | Concreto | PLACA PISO 19 APTOS 1910-1911 TORRE 4 | 2026-03-27 | 4/24/2026 12:00:00 AM | 28 | 21 | 23 | 109
B-19388 NATIVA | 640 | Concreto | PLACA PISO 19 APTOS 1910-1911 TORRE 4 | 2026-03-27 | 4/3/2026 12:00:00 AM | 7 | 21 | 19.7 | 94
B-19388 NATIVA | 640 | Concreto | PLACA PISO 19 APTOS 1910-1911 TORRE 4 | 2026-03-27 | 4/3/2026 12:00:00 AM | 7 | 21 | 18.5 | 88
B-19388 NATIVA | 640 | Concreto | PLACA PISO 19 APTOS 1910-1911 TORRE 4 | 2026-03-27 | 4/3/2026 12:00:00 AM | 7 | 21 | 17.6 | 84
B-19388 NATIVA | 641 | Concreto | PLACA P15 AP 1504-1505 TORRE 5 | 2026-03-27 | 4/24/2026 12:00:00 AM | 28 | 21 | 28 | 133
B-19388 NATIVA | 641 | Concreto | PLACA P15 AP 1504-1505 TORRE 5 | 2026-03-27 | 4/24/2026 12:00:00 AM | 28 | 21 | 24.5 | 117
B-19388 NATIVA | 641 | Concreto | PLACA P15 AP 1504-1505 TORRE 5 | 2026-03-27 | 4/24/2026 12:00:00 AM | 28 | 21 | 23 | 110
B-19388 NATIVA | 641 | Concreto | PLACA P15 AP 1504-1505 TORRE 5 | 2026-03-27 | 4/3/2026 12:00:00 AM | 7 | 21 | 17.8 | 84
B-19388 NATIVA | 641 | Concreto | PLACA P15 AP 1504-1505 TORRE 5 | 2026-03-27 | 4/3/2026 12:00:00 AM | 7 | 21 | 25.8 | 123
B-19388 NATIVA | 641 | Concreto | PLACA P15 AP 1504-1505 TORRE 5 | 2026-03-27 | 4/3/2026 12:00:00 AM | 7 | 21 | 24.7 | 118
B-19388 NATIVA | 642 | Concreto | MUROS P1411-1410 TORRE5 | 2026-03-27 | 4/24/2026 12:00:00 AM | 28 | 35 | 36.6 | 104
B-19388 NATIVA | 642 | Concreto | MUROS P1411-1410 TORRE5 | 2026-03-27 | 4/24/2026 12:00:00 AM | 28 | 35 | 43.5 | 124
B-19388 NATIVA | 642 | Concreto | MUROS P1411-1410 TORRE5 | 2026-03-27 | 4/24/2026 12:00:00 AM | 28 | 35 | 41.2 | 118
B-19388 NATIVA | 642 | Concreto | MUROS P1411-1410 TORRE5 | 2026-03-27 | 4/3/2026 12:00:00 AM | 7 | 35 | 36 | 103
B-19388 NATIVA | 642 | Concreto | MUROS P1411-1410 TORRE5 | 2026-03-27 | 4/3/2026 12:00:00 AM | 7 | 35 | 36.1 | 103
B-19388 NATIVA | 642 | Concreto | MUROS P1411-1410 TORRE5 | 2026-03-27 | 4/3/2026 12:00:00 AM | 7 | 35 | 38.7 | 110
B-19388 NATIVA | 643 | Concreto | MUROS PISO 19 APTO 1906 Y 1907 TORRE 4 | 2026-03-27 | 4/24/2026 12:00:00 AM | 28 | 35 | 42.6 | 122
B-19388 NATIVA | 643 | Concreto | MUROS PISO 19 APTO 1906 Y 1907 TORRE 4 | 2026-03-27 | 4/24/2026 12:00:00 AM | 28 | 35 | 43.4 | 124
B-19388 NATIVA | 643 | Concreto | MUROS PISO 19 APTO 1906 Y 1907 TORRE 4 | 2026-03-27 | 4/24/2026 12:00:00 AM | 28 | 35 | 41.1 | 117
B-19388 NATIVA | 643 | Concreto | MUROS PISO 19 APTO 1906 Y 1907 TORRE 4 | 2026-03-27 | 4/3/2026 12:00:00 AM | 7 | 35 | 36.4 | 104
B-19388 NATIVA | 643 | Concreto | MUROS PISO 19 APTO 1906 Y 1907 TORRE 4 | 2026-03-27 | 4/3/2026 12:00:00 AM | 7 | 35 | 35.9 | 102
B-19388 NATIVA | 643 | Concreto | MUROS PISO 19 APTO 1906 Y 1907 TORRE 4 | 2026-03-27 | 4/3/2026 12:00:00 AM | 7 | 35 | 34.1 | 97
B-19388 NATIVA | 635 | Concreto | PLACA PISO 19 APTOS 1908-1909 Y ESCALERA EJES (2-4) PISO 18 A 19 TORRE 4 | 2026-03-26 | 4/23/2026 12:00:00 AM | 28 | 21 | 24.2 | 115
B-19388 NATIVA | 635 | Concreto | PLACA PISO 19 APTOS 1908-1909 Y ESCALERA EJES (2-4) PISO 18 A 19 TORRE 4 | 2026-03-26 | 4/23/2026 12:00:00 AM | 28 | 21 | 19.2 | 92
B-19388 NATIVA | 635 | Concreto | PLACA PISO 19 APTOS 1908-1909 Y ESCALERA EJES (2-4) PISO 18 A 19 TORRE 4 | 2026-03-26 | 4/23/2026 12:00:00 AM | 28 | 21 | 24.8 | 118
B-19388 NATIVA | 635 | Concreto | PLACA PISO 19 APTOS 1908-1909 Y ESCALERA EJES (2-4) PISO 18 A 19 TORRE 4 | 2026-03-26 | 4/2/2026 12:00:00 AM | 7 | 21 | 21 | 100
B-19388 NATIVA | 635 | Concreto | PLACA PISO 19 APTOS 1908-1909 Y ESCALERA EJES (2-4) PISO 18 A 19 TORRE 4 | 2026-03-26 | 4/2/2026 12:00:00 AM | 7 | 21 | 22.2 | 106
B-19388 NATIVA | 635 | Concreto | PLACA PISO 19 APTOS 1908-1909 Y ESCALERA EJES (2-4) PISO 18 A 19 TORRE 4 | 2026-03-26 | 4/2/2026 12:00:00 AM | 7 | 21 | 24 | 114
B-19388 NATIVA | 636 | Concreto | PLACA P15 AP 1503 - 1502 + PASILLO + ESCALERA eje 23 P13 TORRE 5 | 2026-03-26 | 4/23/2026 12:00:00 AM | 28 | 21 | 20.8 | 99
B-19388 NATIVA | 636 | Concreto | PLACA P15 AP 1503 - 1502 + PASILLO + ESCALERA eje 23 P13 TORRE 5 | 2026-03-26 | 4/23/2026 12:00:00 AM | 28 | 21 | 26.4 | 126
B-19388 NATIVA | 636 | Concreto | PLACA P15 AP 1503 - 1502 + PASILLO + ESCALERA eje 23 P13 TORRE 5 | 2026-03-26 | 4/23/2026 12:00:00 AM | 28 | 21 | 26.3 | 125
B-19388 NATIVA | 636 | Concreto | PLACA P15 AP 1503 - 1502 + PASILLO + ESCALERA eje 23 P13 TORRE 5 | 2026-03-26 | 4/2/2026 12:00:00 AM | 7 | 21 | 20.6 | 98
B-19388 NATIVA | 636 | Concreto | PLACA P15 AP 1503 - 1502 + PASILLO + ESCALERA eje 23 P13 TORRE 5 | 2026-03-26 | 4/2/2026 12:00:00 AM | 7 | 21 | 24.9 | 119
B-19388 NATIVA | 636 | Concreto | PLACA P15 AP 1503 - 1502 + PASILLO + ESCALERA eje 23 P13 TORRE 5 | 2026-03-26 | 4/2/2026 12:00:00 AM | 7 | 21 | 19.4 | 92
B-19388 NATIVA | 637 | Concreto | MUROS AP 1406-1407 TORRE 5 | 2026-03-26 | 4/23/2026 12:00:00 AM | 28 | 35 | 43.9 | 125
B-19388 NATIVA | 637 | Concreto | MUROS AP 1406-1407 TORRE 5 | 2026-03-26 | 4/23/2026 12:00:00 AM | 28 | 35 | 46 | 131
B-19388 NATIVA | 637 | Concreto | MUROS AP 1406-1407 TORRE 5 | 2026-03-26 | 4/23/2026 12:00:00 AM | 28 | 35 | 38.7 | 110
B-19388 NATIVA | 637 | Concreto | MUROS AP 1406-1407 TORRE 5 | 2026-03-26 | 4/2/2026 12:00:00 AM | 7 | 35 | 38.4 | 110
B-19388 NATIVA | 637 | Concreto | MUROS AP 1406-1407 TORRE 5 | 2026-03-26 | 4/2/2026 12:00:00 AM | 7 | 35 | 39 | 111
B-19388 NATIVA | 637 | Concreto | MUROS AP 1406-1407 TORRE 5 | 2026-03-26 | 4/2/2026 12:00:00 AM | 7 | 35 | 36.9 | 106
B-19388 NATIVA | 638 | Concreto | MUROS PISO 19 APTO 1902 Y 1903 TORRE 4 | 2026-03-26 | 4/23/2026 12:00:00 AM | 28 | 35 | 39 | 111
B-19388 NATIVA | 638 | Concreto | MUROS PISO 19 APTO 1902 Y 1903 TORRE 4 | 2026-03-26 | 4/23/2026 12:00:00 AM | 28 | 35 | 39.7 | 114
B-19388 NATIVA | 638 | Concreto | MUROS PISO 19 APTO 1902 Y 1903 TORRE 4 | 2026-03-26 | 4/23/2026 12:00:00 AM | 28 | 35 | 35.6 | 102
B-19388 NATIVA | 638 | Concreto | MUROS PISO 19 APTO 1902 Y 1903 TORRE 4 | 2026-03-26 | 4/2/2026 12:00:00 AM | 7 | 35 | 33.3 | 95
B-19388 NATIVA | 638 | Concreto | MUROS PISO 19 APTO 1902 Y 1903 TORRE 4 | 2026-03-26 | 4/2/2026 12:00:00 AM | 7 | 35 | 34.1 | 98
B-19388 NATIVA | 638 | Concreto | MUROS PISO 19 APTO 1902 Y 1903 TORRE 4 | 2026-03-26 | 4/2/2026 12:00:00 AM | 7 | 35 | 32.6 | 93
B-19388 NATIVA | 639 | Concreto | CIMENTACION EJES 7-8 A-C SALON COMUNAL 3 | 2026-03-26 | 4/23/2026 12:00:00 AM | 28 | 28 | 34.4 | 123
B-19388 NATIVA | 639 | Concreto | CIMENTACION EJES 7-8 A-C SALON COMUNAL 3 | 2026-03-26 | 4/23/2026 12:00:00 AM | 28 | 28 | 33.9 | 121
B-19388 NATIVA | 639 | Concreto | CIMENTACION EJES 7-8 A-C SALON COMUNAL 3 | 2026-03-26 | 4/23/2026 12:00:00 AM | 28 | 28 | 30.7 | 110
B-19388 NATIVA | 639 | Concreto | CIMENTACION EJES 7-8 A-C SALON COMUNAL 3 | 2026-03-26 | 4/2/2026 12:00:00 AM | 7 | 28 | 27.8 | 99
B-19388 NATIVA | 639 | Concreto | CIMENTACION EJES 7-8 A-C SALON COMUNAL 3 | 2026-03-26 | 4/2/2026 12:00:00 AM | 7 | 28 | 27 | 96
B-19388 NATIVA | 639 | Concreto | CIMENTACION EJES 7-8 A-C SALON COMUNAL 3 | 2026-03-26 | 4/2/2026 12:00:00 AM | 7 | 28 | 27.7 | 99
B-19388 NATIVA | 631 | Concreto | PLACA P14 1408-1409 TORRE 5 | 2026-03-25 | 4/22/2026 12:00:00 AM | 28 | 21 | 29 | 138
B-19388 NATIVA | 631 | Concreto | PLACA P14 1408-1409 TORRE 5 | 2026-03-25 | 4/22/2026 12:00:00 AM | 28 | 21 | 27.9 | 133
B-19388 NATIVA | 631 | Concreto | PLACA P14 1408-1409 TORRE 5 | 2026-03-25 | 4/22/2026 12:00:00 AM | 28 | 21 | 31 | 148
B-19388 NATIVA | 631 | Concreto | PLACA P14 1408-1409 TORRE 5 | 2026-03-25 | 4/1/2026 12:00:00 AM | 7 | 21 | 24.7 | 118
B-19388 NATIVA | 631 | Concreto | PLACA P14 1408-1409 TORRE 5 | 2026-03-25 | 4/1/2026 12:00:00 AM | 7 | 21 | 28.2 | 134
B-19388 NATIVA | 631 | Concreto | PLACA P14 1408-1409 TORRE 5 | 2026-03-25 | 4/1/2026 12:00:00 AM | 7 | 21 | 27 | 128
B-19388 NATIVA | 632 | Concreto | PLACA PISO 19 APTOS 1901-1912 TORRE 4 | 2026-03-25 | 4/22/2026 12:00:00 AM | 28 | 21 | 21.5 | 102
B-19388 NATIVA | 632 | Concreto | PLACA PISO 19 APTOS 1901-1912 TORRE 4 | 2026-03-25 | 4/22/2026 12:00:00 AM | 28 | 21 | 21.5 | 102
B-19388 NATIVA | 632 | Concreto | PLACA PISO 19 APTOS 1901-1912 TORRE 4 | 2026-03-25 | 4/22/2026 12:00:00 AM | 28 | 21 | 23.2 | 110
B-19388 NATIVA | 632 | Concreto | PLACA PISO 19 APTOS 1901-1912 TORRE 4 | 2026-03-25 | 4/1/2026 12:00:00 AM | 7 | 21 | 19.4 | 92
B-19388 NATIVA | 632 | Concreto | PLACA PISO 19 APTOS 1901-1912 TORRE 4 | 2026-03-25 | 4/1/2026 12:00:00 AM | 7 | 21 | 19.1 | 91
B-19388 NATIVA | 632 | Concreto | PLACA PISO 19 APTOS 1901-1912 TORRE 4 | 2026-03-25 | 4/1/2026 12:00:00 AM | 7 | 21 | 18.5 | 88
B-19388 NATIVA | 633 | Concreto | MUROS AP 1401-1412 TORRE 5 | 2026-03-25 | 4/22/2026 12:00:00 AM | 28 | 35 | 41.7 | 119
B-19388 NATIVA | 633 | Concreto | MUROS AP 1401-1412 TORRE 5 | 2026-03-25 | 4/22/2026 12:00:00 AM | 28 | 35 | 43.4 | 124
B-19388 NATIVA | 633 | Concreto | MUROS AP 1401-1412 TORRE 5 | 2026-03-25 | 4/22/2026 12:00:00 AM | 28 | 35 | 40.8 | 116
B-19388 NATIVA | 633 | Concreto | MUROS AP 1401-1412 TORRE 5 | 2026-03-25 | 4/1/2026 12:00:00 AM | 7 | 35 | 34.9 | 100
B-19388 NATIVA | 633 | Concreto | MUROS AP 1401-1412 TORRE 5 | 2026-03-25 | 4/1/2026 12:00:00 AM | 7 | 35 | 34 | 97
B-19388 NATIVA | 633 | Concreto | MUROS AP 1401-1412 TORRE 5 | 2026-03-25 | 4/1/2026 12:00:00 AM | 7 | 35 | 32.1 | 92
B-19388 NATIVA | 634 | Concreto | MUROS PISO 19 APTO 1904 Y 1905 TORRE 4 | 2026-03-25 | 4/22/2026 12:00:00 AM | 28 | 35 | 42.9 | 122
B-19388 NATIVA | 634 | Concreto | MUROS PISO 19 APTO 1904 Y 1905 TORRE 4 | 2026-03-25 | 4/22/2026 12:00:00 AM | 28 | 35 | 40 | 114
B-19388 NATIVA | 634 | Concreto | MUROS PISO 19 APTO 1904 Y 1905 TORRE 4 | 2026-03-25 | 4/22/2026 12:00:00 AM | 28 | 35 | 38.2 | 109
B-19388 NATIVA | 634 | Concreto | MUROS PISO 19 APTO 1904 Y 1905 TORRE 4 | 2026-03-25 | 4/1/2026 12:00:00 AM | 7 | 35 | 32.1 | 92
B-19388 NATIVA | 634 | Concreto | MUROS PISO 19 APTO 1904 Y 1905 TORRE 4 | 2026-03-25 | 4/1/2026 12:00:00 AM | 7 | 35 | 29.7 | 85
B-19388 NATIVA | 634 | Concreto | MUROS PISO 19 APTO 1904 Y 1905 TORRE 4 | 2026-03-25 | 4/1/2026 12:00:00 AM | 7 | 35 | 31.4 | 90
B-19388 NATIVA | 629 | Concreto | PLACA P14 AP 1411-1410 + PASILLO TORRE5 | 2026-03-24 | 4/21/2026 12:00:00 AM | 28 | 21 | 40.8 | 194
B-19388 NATIVA | 629 | Concreto | PLACA P14 AP 1411-1410 + PASILLO TORRE5 | 2026-03-24 | 4/21/2026 12:00:00 AM | 28 | 21 | 46.3 | 220
B-19388 NATIVA | 629 | Concreto | PLACA P14 AP 1411-1410 + PASILLO TORRE5 | 2026-03-24 | 4/21/2026 12:00:00 AM | 28 | 21 | 45.4 | 216
B-19388 NATIVA | 629 | Concreto | PLACA P14 AP 1411-1410 + PASILLO TORRE5 | 2026-03-24 | 3/31/2026 12:00:00 AM | 7 | 21 | 38.3 | 182
B-19388 NATIVA | 629 | Concreto | PLACA P14 AP 1411-1410 + PASILLO TORRE5 | 2026-03-24 | 3/31/2026 12:00:00 AM | 7 | 21 | 36.2 | 172
B-19388 NATIVA | 629 | Concreto | PLACA P14 AP 1411-1410 + PASILLO TORRE5 | 2026-03-24 | 3/31/2026 12:00:00 AM | 7 | 21 | 39.7 | 189
B-19388 NATIVA | 630 | Concreto | MUROS AP 1404-1405 TORRE 5 | 2026-03-24 | 4/21/2026 12:00:00 AM | 28 | 35 | 47.4 | 135
B-19388 NATIVA | 630 | Concreto | MUROS AP 1404-1405 TORRE 5 | 2026-03-24 | 4/21/2026 12:00:00 AM | 28 | 35 | 45.2 | 129
B-19388 NATIVA | 630 | Concreto | MUROS AP 1404-1405 TORRE 5 | 2026-03-24 | 4/21/2026 12:00:00 AM | 28 | 35 | 41.4 | 118
B-19388 NATIVA | 630 | Concreto | MUROS AP 1404-1405 TORRE 5 | 2026-03-24 | 3/31/2026 12:00:00 AM | 7 | 35 | 40.9 | 117
B-19388 NATIVA | 630 | Concreto | MUROS AP 1404-1405 TORRE 5 | 2026-03-24 | 3/31/2026 12:00:00 AM | 7 | 35 | 44.4 | 127
B-19388 NATIVA | 630 | Concreto | MUROS AP 1404-1405 TORRE 5 | 2026-03-24 | 3/31/2026 12:00:00 AM | 7 | 35 | 44.7 | 128
B-19388 NATIVA | 625 | Concreto | PLACA PISO 3 EJES A-C HASTA EJE 5 SALON COMUNAL 3 | 2026-03-21 | 4/18/2026 12:00:00 AM | 28 | 28 | 28.6 | 102
B-19388 NATIVA | 625 | Concreto | PLACA PISO 3 EJES A-C HASTA EJE 5 SALON COMUNAL 3 | 2026-03-21 | 4/18/2026 12:00:00 AM | 28 | 28 | 29.3 | 105
B-19388 NATIVA | 625 | Concreto | PLACA PISO 3 EJES A-C HASTA EJE 5 SALON COMUNAL 3 | 2026-03-21 | 4/18/2026 12:00:00 AM | 28 | 28 | 28.3 | 101
B-19388 NATIVA | 625 | Concreto | PLACA PISO 3 EJES A-C HASTA EJE 5 SALON COMUNAL 3 | 2026-03-21 | 3/28/2026 12:00:00 AM | 7 | 28 | 23.2 | 83
B-19388 NATIVA | 625 | Concreto | PLACA PISO 3 EJES A-C HASTA EJE 5 SALON COMUNAL 3 | 2026-03-21 | 3/28/2026 12:00:00 AM | 7 | 28 | 16.2 | 58
B-19388 NATIVA | 625 | Concreto | PLACA PISO 3 EJES A-C HASTA EJE 5 SALON COMUNAL 3 | 2026-03-21 | 3/28/2026 12:00:00 AM | 7 | 28 | 20.5 | 73
B-19388 NATIVA | 626 | Concreto | MUROS PISO 18 APTO 1810 Y 1811 TORRE 4 | 2026-03-21 | 4/18/2026 12:00:00 AM | 28 | 35 | 40.8 | 117
B-19388 NATIVA | 626 | Concreto | MUROS PISO 18 APTO 1810 Y 1811 TORRE 4 | 2026-03-21 | 4/18/2026 12:00:00 AM | 28 | 35 | 41.7 | 119
B-19388 NATIVA | 626 | Concreto | MUROS PISO 18 APTO 1810 Y 1811 TORRE 4 | 2026-03-21 | 4/18/2026 12:00:00 AM | 28 | 35 | 36 | 103
B-19388 NATIVA | 626 | Concreto | MUROS PISO 18 APTO 1810 Y 1811 TORRE 4 | 2026-03-21 | 3/28/2026 12:00:00 AM | 7 | 35 | 27.2 | 78
B-19388 NATIVA | 626 | Concreto | MUROS PISO 18 APTO 1810 Y 1811 TORRE 4 | 2026-03-21 | 3/28/2026 12:00:00 AM | 7 | 35 | 30.3 | 86
B-19388 NATIVA | 626 | Concreto | MUROS PISO 18 APTO 1810 Y 1811 TORRE 4 | 2026-03-21 | 3/28/2026 12:00:00 AM | 7 | 35 | 30.8 | 88
B-19388 NATIVA | 627 | Concreto | PLACA PISO 19 APTOS 1906-1907 TORRE 4 | 2026-03-21 | 4/18/2026 12:00:00 AM | 28 | 21 | 22.2 | 106
B-19388 NATIVA | 627 | Concreto | PLACA PISO 19 APTOS 1906-1907 TORRE 4 | 2026-03-21 | 4/18/2026 12:00:00 AM | 28 | 21 | 19.1 | 91
B-19388 NATIVA | 627 | Concreto | PLACA PISO 19 APTOS 1906-1907 TORRE 4 | 2026-03-21 | 4/18/2026 12:00:00 AM | 28 | 21 | 24.2 | 115
B-19388 NATIVA | 627 | Concreto | PLACA PISO 19 APTOS 1906-1907 TORRE 4 | 2026-03-21 | 3/28/2026 12:00:00 AM | 7 | 21 | 16.5 | 78
B-19388 NATIVA | 627 | Concreto | PLACA PISO 19 APTOS 1906-1907 TORRE 4 | 2026-03-21 | 3/28/2026 12:00:00 AM | 7 | 21 | 16.4 | 78
B-19388 NATIVA | 627 | Concreto | PLACA PISO 19 APTOS 1906-1907 TORRE 4 | 2026-03-21 | 3/28/2026 12:00:00 AM | 7 | 21 | 19.7 | 94
B-19388 NATIVA | 628 | Concreto | MUROS AP 1403-1402 TORRE 5 | 2026-03-21 | 4/18/2026 12:00:00 AM | 28 | 35 | 39.1 | 112
B-19388 NATIVA | 628 | Concreto | MUROS AP 1403-1402 TORRE 5 | 2026-03-21 | 4/18/2026 12:00:00 AM | 28 | 35 | 39.7 | 113
B-19388 NATIVA | 628 | Concreto | MUROS AP 1403-1402 TORRE 5 | 2026-03-21 | 4/18/2026 12:00:00 AM | 28 | 35 | 38.2 | 109
B-19388 NATIVA | 628 | Concreto | MUROS AP 1403-1402 TORRE 5 | 2026-03-21 | 3/28/2026 12:00:00 AM | 7 | 35 | 32.6 | 93
B-19388 NATIVA | 628 | Concreto | MUROS AP 1403-1402 TORRE 5 | 2026-03-21 | 3/28/2026 12:00:00 AM | 7 | 35 | 31.4 | 90
B-19388 NATIVA | 628 | Concreto | MUROS AP 1403-1402 TORRE 5 | 2026-03-21 | 3/28/2026 12:00:00 AM | 7 | 35 | 26.8 | 76
B-19388 NATIVA | 620 | Concreto | PLACA PISO 19 APTOS 1902-1903 Y ESCALERA EJES (18-20) PISO 17 A 18 TORRE 4 | 2026-03-20 | 4/17/2026 12:00:00 AM | 28 | 21 | 25.5 | 121
B-19388 NATIVA | 620 | Concreto | PLACA PISO 19 APTOS 1902-1903 Y ESCALERA EJES (18-20) PISO 17 A 18 TORRE 4 | 2026-03-20 | 4/17/2026 12:00:00 AM | 28 | 21 | 24.6 | 117
B-19388 NATIVA | 620 | Concreto | PLACA PISO 19 APTOS 1902-1903 Y ESCALERA EJES (18-20) PISO 17 A 18 TORRE 4 | 2026-03-20 | 4/17/2026 12:00:00 AM | 28 | 21 | 24.4 | 116
B-19388 NATIVA | 620 | Concreto | PLACA PISO 19 APTOS 1902-1903 Y ESCALERA EJES (18-20) PISO 17 A 18 TORRE 4 | 2026-03-20 | 3/27/2026 12:00:00 AM | 7 | 21 | 22.8 | 108
B-19388 NATIVA | 620 | Concreto | PLACA PISO 19 APTOS 1902-1903 Y ESCALERA EJES (18-20) PISO 17 A 18 TORRE 4 | 2026-03-20 | 3/27/2026 12:00:00 AM | 7 | 21 | 24.3 | 115
B-19388 NATIVA | 620 | Concreto | PLACA PISO 19 APTOS 1902-1903 Y ESCALERA EJES (18-20) PISO 17 A 18 TORRE 4 | 2026-03-20 | 3/27/2026 12:00:00 AM | 7 | 21 | 18.7 | 89
B-19388 NATIVA | 621 | Concreto | PLACA P13 AP 1307-1306 + PASILLO Y ESC P13 EJE 2 TORRE 5 | 2026-03-20 | 4/17/2026 12:00:00 AM | 28 | 21 | 24.6 | 117
B-19388 NATIVA | 621 | Concreto | PLACA P13 AP 1307-1306 + PASILLO Y ESC P13 EJE 2 TORRE 5 | 2026-03-20 | 4/17/2026 12:00:00 AM | 28 | 21 | 27.1 | 129
B-19388 NATIVA | 621 | Concreto | PLACA P13 AP 1307-1306 + PASILLO Y ESC P13 EJE 2 TORRE 5 | 2026-03-20 | 4/17/2026 12:00:00 AM | 28 | 21 | 21.6 | 103
B-19388 NATIVA | 621 | Concreto | PLACA P13 AP 1307-1306 + PASILLO Y ESC P13 EJE 2 TORRE 5 | 2026-03-20 | 3/27/2026 12:00:00 AM | 7 | 21 | 21.5 | 102
B-19388 NATIVA | 621 | Concreto | PLACA P13 AP 1307-1306 + PASILLO Y ESC P13 EJE 2 TORRE 5 | 2026-03-20 | 3/27/2026 12:00:00 AM | 7 | 21 | 22.6 | 108
B-19388 NATIVA | 621 | Concreto | PLACA P13 AP 1307-1306 + PASILLO Y ESC P13 EJE 2 TORRE 5 | 2026-03-20 | 3/27/2026 12:00:00 AM | 7 | 21 | 21.2 | 101
B-19388 NATIVA | 622 | Concreto | MUROS P13 AP 1308-1309 TORRE 5 | 2026-03-20 | 4/17/2026 12:00:00 AM | 28 | 35 | 38.2 | 109
B-19388 NATIVA | 622 | Concreto | MUROS P13 AP 1308-1309 TORRE 5 | 2026-03-20 | 4/17/2026 12:00:00 AM | 28 | 35 | 38 | 109
B-19388 NATIVA | 622 | Concreto | MUROS P13 AP 1308-1309 TORRE 5 | 2026-03-20 | 4/17/2026 12:00:00 AM | 28 | 35 | 34.6 | 99
B-19388 NATIVA | 622 | Concreto | MUROS P13 AP 1308-1309 TORRE 5 | 2026-03-20 | 3/27/2026 12:00:00 AM | 7 | 35 | 32.6 | 93
B-19388 NATIVA | 622 | Concreto | MUROS P13 AP 1308-1309 TORRE 5 | 2026-03-20 | 3/27/2026 12:00:00 AM | 7 | 35 | 33 | 94
B-19388 NATIVA | 622 | Concreto | MUROS P13 AP 1308-1309 TORRE 5 | 2026-03-20 | 3/27/2026 12:00:00 AM | 7 | 35 | 36.1 | 103
B-19388 NATIVA | 623 | Concreto | MUROS PISO 18 APTO 1808 Y 1809 TORRE 4 | 2026-03-20 | 4/17/2026 12:00:00 AM | 28 | 35 | 36.7 | 105
B-19388 NATIVA | 623 | Concreto | MUROS PISO 18 APTO 1808 Y 1809 TORRE 4 | 2026-03-20 | 4/17/2026 12:00:00 AM | 28 | 35 | 37.5 | 107
B-19388 NATIVA | 623 | Concreto | MUROS PISO 18 APTO 1808 Y 1809 TORRE 4 | 2026-03-20 | 4/17/2026 12:00:00 AM | 28 | 35 | 31.5 | 90
B-19388 NATIVA | 623 | Concreto | MUROS PISO 18 APTO 1808 Y 1809 TORRE 4 | 2026-03-20 | 3/27/2026 12:00:00 AM | 7 | 35 | 30.3 | 86
B-19388 NATIVA | 623 | Concreto | MUROS PISO 18 APTO 1808 Y 1809 TORRE 4 | 2026-03-20 | 3/27/2026 12:00:00 AM | 7 | 35 | 29 | 83
B-19388 NATIVA | 623 | Concreto | MUROS PISO 18 APTO 1808 Y 1809 TORRE 4 | 2026-03-20 | 3/27/2026 12:00:00 AM | 7 | 35 | 33.1 | 95
B-19388 NATIVA | 624 | Concreto | MURO CONTENCION SUPERIOR COSTADO SUR EJES 7-8 SALON COMUNAL 3 | 2026-03-20 | 4/17/2026 12:00:00 AM | 28 | 28 | 36 | 128
B-19388 NATIVA | 624 | Concreto | MURO CONTENCION SUPERIOR COSTADO SUR EJES 7-8 SALON COMUNAL 3 | 2026-03-20 | 4/17/2026 12:00:00 AM | 28 | 28 | 38.1 | 136
B-19388 NATIVA | 624 | Concreto | MURO CONTENCION SUPERIOR COSTADO SUR EJES 7-8 SALON COMUNAL 3 | 2026-03-20 | 4/17/2026 12:00:00 AM | 28 | 28 | 27.9 | 100
B-19388 NATIVA | 624 | Concreto | MURO CONTENCION SUPERIOR COSTADO SUR EJES 7-8 SALON COMUNAL 3 | 2026-03-20 | 3/27/2026 12:00:00 AM | 7 | 28 | 30.7 | 110
B-19388 NATIVA | 624 | Concreto | MURO CONTENCION SUPERIOR COSTADO SUR EJES 7-8 SALON COMUNAL 3 | 2026-03-20 | 3/27/2026 12:00:00 AM | 7 | 28 | 29.2 | 104
B-19388 NATIVA | 624 | Concreto | MURO CONTENCION SUPERIOR COSTADO SUR EJES 7-8 SALON COMUNAL 3 | 2026-03-20 | 3/27/2026 12:00:00 AM | 7 | 28 | 31.5 | 112
B-19388 NATIVA | 615 | Concreto | PLACA PISO 19 APTOS 1904-1905 TORRE 4 | 2026-03-19 | 4/16/2026 12:00:00 AM | 28 | 21 | 24 | 114
B-19388 NATIVA | 615 | Concreto | PLACA PISO 19 APTOS 1904-1905 TORRE 4 | 2026-03-19 | 4/16/2026 12:00:00 AM | 28 | 21 | 24.4 | 116
B-19388 NATIVA | 615 | Concreto | PLACA PISO 19 APTOS 1904-1905 TORRE 4 | 2026-03-19 | 4/16/2026 12:00:00 AM | 28 | 21 | 25.4 | 121
B-19388 NATIVA | 615 | Concreto | PLACA PISO 19 APTOS 1904-1905 TORRE 4 | 2026-03-19 | 3/26/2026 12:00:00 AM | 7 | 21 | 17.8 | 85
B-19388 NATIVA | 615 | Concreto | PLACA PISO 19 APTOS 1904-1905 TORRE 4 | 2026-03-19 | 3/26/2026 12:00:00 AM | 7 | 21 | 20.1 | 96
B-19388 NATIVA | 615 | Concreto | PLACA PISO 19 APTOS 1904-1905 TORRE 4 | 2026-03-19 | 3/26/2026 12:00:00 AM | 7 | 21 | 21.3 | 102
B-19388 NATIVA | 616 | Concreto | PLACA P14 1401-1412 TORRE 5 | 2026-03-19 | 4/16/2026 12:00:00 AM | 28 | 21 | 25.9 | 123
B-19388 NATIVA | 616 | Concreto | PLACA P14 1401-1412 TORRE 5 | 2026-03-19 | 4/16/2026 12:00:00 AM | 28 | 21 | 24.6 | 117
B-19388 NATIVA | 616 | Concreto | PLACA P14 1401-1412 TORRE 5 | 2026-03-19 | 4/16/2026 12:00:00 AM | 28 | 21 | 29.3 | 140
B-19388 NATIVA | 616 | Concreto | PLACA P14 1401-1412 TORRE 5 | 2026-03-19 | 3/26/2026 12:00:00 AM | 7 | 21 | 25.7 | 122
B-19388 NATIVA | 616 | Concreto | PLACA P14 1401-1412 TORRE 5 | 2026-03-19 | 3/26/2026 12:00:00 AM | 7 | 21 | 23.1 | 110
B-19388 NATIVA | 616 | Concreto | PLACA P14 1401-1412 TORRE 5 | 2026-03-19 | 3/26/2026 12:00:00 AM | 7 | 21 | 21.4 | 102
B-19388 NATIVA | 617 | Concreto | MUROS P1311-1310 TORRE 5 | 2026-03-19 | 4/16/2026 12:00:00 AM | 28 | 35 | 36.2 | 103
B-19388 NATIVA | 617 | Concreto | MUROS P1311-1310 TORRE 5 | 2026-03-19 | 4/16/2026 12:00:00 AM | 28 | 35 | 38.6 | 110
B-19388 NATIVA | 617 | Concreto | MUROS P1311-1310 TORRE 5 | 2026-03-19 | 4/16/2026 12:00:00 AM | 28 | 35 | 45.4 | 130
B-19388 NATIVA | 617 | Concreto | MUROS P1311-1310 TORRE 5 | 2026-03-19 | 3/26/2026 12:00:00 AM | 7 | 35 | 31 | 89
B-19388 NATIVA | 617 | Concreto | MUROS P1311-1310 TORRE 5 | 2026-03-19 | 3/26/2026 12:00:00 AM | 7 | 35 | 35.9 | 103
B-19388 NATIVA | 617 | Concreto | MUROS P1311-1310 TORRE 5 | 2026-03-19 | 3/26/2026 12:00:00 AM | 7 | 35 | 38.6 | 110
B-19388 NATIVA | 618 | Concreto | MUROS PISO 18 APTO 1801 Y 1812 TORRE 4 | 2026-03-19 | 4/16/2026 12:00:00 AM | 28 | 35 | 43.4 | 124
B-19388 NATIVA | 618 | Concreto | MUROS PISO 18 APTO 1801 Y 1812 TORRE 4 | 2026-03-19 | 4/16/2026 12:00:00 AM | 28 | 35 | 39.3 | 112
B-19388 NATIVA | 618 | Concreto | MUROS PISO 18 APTO 1801 Y 1812 TORRE 4 | 2026-03-19 | 4/16/2026 12:00:00 AM | 28 | 35 | 43.7 | 125
B-19388 NATIVA | 618 | Concreto | MUROS PISO 18 APTO 1801 Y 1812 TORRE 4 | 2026-03-19 | 3/26/2026 12:00:00 AM | 7 | 35 | 35.1 | 100
B-19388 NATIVA | 618 | Concreto | MUROS PISO 18 APTO 1801 Y 1812 TORRE 4 | 2026-03-19 | 3/26/2026 12:00:00 AM | 7 | 35 | 34.8 | 99
B-19388 NATIVA | 618 | Concreto | MUROS PISO 18 APTO 1801 Y 1812 TORRE 4 | 2026-03-19 | 3/26/2026 12:00:00 AM | 7 | 35 | 43.8 | 125
B-19388 NATIVA | 619 | Concreto | MURO CONTENCION INFERIOR COSTADO SUR EJES 7-8 SALON COMUNAL 3 | 2026-03-19 | 4/16/2026 12:00:00 AM | 28 | 28 | 29 | 104
B-19388 NATIVA | 619 | Concreto | MURO CONTENCION INFERIOR COSTADO SUR EJES 7-8 SALON COMUNAL 3 | 2026-03-19 | 4/16/2026 12:00:00 AM | 28 | 28 | 31 | 111
B-19388 NATIVA | 619 | Concreto | MURO CONTENCION INFERIOR COSTADO SUR EJES 7-8 SALON COMUNAL 3 | 2026-03-19 | 4/16/2026 12:00:00 AM | 28 | 28 | 33.1 | 118
B-19388 NATIVA | 619 | Concreto | MURO CONTENCION INFERIOR COSTADO SUR EJES 7-8 SALON COMUNAL 3 | 2026-03-19 | 3/26/2026 12:00:00 AM | 7 | 28 | 24.5 | 87
B-19388 NATIVA | 619 | Concreto | MURO CONTENCION INFERIOR COSTADO SUR EJES 7-8 SALON COMUNAL 3 | 2026-03-19 | 3/26/2026 12:00:00 AM | 7 | 28 | 33.6 | 120
B-19388 NATIVA | 619 | Concreto | MURO CONTENCION INFERIOR COSTADO SUR EJES 7-8 SALON COMUNAL 3 | 2026-03-19 | 3/26/2026 12:00:00 AM | 7 | 28 | 27.6 | 99
B-19388 NATIVA | 610 | Concreto | PLACA P14 AP 1404-1405 +ESCALERA P 12 EJE 2 TORRE 5 | 2026-03-18 | 4/15/2026 12:00:00 AM | 28 | 21 | 24 | 114
B-19388 NATIVA | 610 | Concreto | PLACA P14 AP 1404-1405 +ESCALERA P 12 EJE 2 TORRE 5 | 2026-03-18 | 4/15/2026 12:00:00 AM | 28 | 21 | 24.5 | 117
B-19388 NATIVA | 610 | Concreto | PLACA P14 AP 1404-1405 +ESCALERA P 12 EJE 2 TORRE 5 | 2026-03-18 | 4/15/2026 12:00:00 AM | 28 | 21 | 23.8 | 113
B-19388 NATIVA | 610 | Concreto | PLACA P14 AP 1404-1405 +ESCALERA P 12 EJE 2 TORRE 5 | 2026-03-18 | 3/25/2026 12:00:00 AM | 7 | 21 | 20.7 | 99
B-19388 NATIVA | 610 | Concreto | PLACA P14 AP 1404-1405 +ESCALERA P 12 EJE 2 TORRE 5 | 2026-03-18 | 3/25/2026 12:00:00 AM | 7 | 21 | 18.3 | 87
B-19388 NATIVA | 610 | Concreto | PLACA P14 AP 1404-1405 +ESCALERA P 12 EJE 2 TORRE 5 | 2026-03-18 | 3/25/2026 12:00:00 AM | 7 | 21 | 19.2 | 91
B-19388 NATIVA | 611 | Concreto | PLACA PISO 18 APTOS 1810-1811 Y ESCALERA EJES (2-4) PISO 17 A 18 TORRE 4 | 2026-03-18 | 4/15/2026 12:00:00 AM | 28 | 21 | 28.7 | 136
B-19388 NATIVA | 611 | Concreto | PLACA PISO 18 APTOS 1810-1811 Y ESCALERA EJES (2-4) PISO 17 A 18 TORRE 4 | 2026-03-18 | 4/15/2026 12:00:00 AM | 28 | 21 | 25.8 | 123
B-19388 NATIVA | 611 | Concreto | PLACA PISO 18 APTOS 1810-1811 Y ESCALERA EJES (2-4) PISO 17 A 18 TORRE 4 | 2026-03-18 | 4/15/2026 12:00:00 AM | 28 | 21 | 28.9 | 138
B-19388 NATIVA | 611 | Concreto | PLACA PISO 18 APTOS 1810-1811 Y ESCALERA EJES (2-4) PISO 17 A 18 TORRE 4 | 2026-03-18 | 3/25/2026 12:00:00 AM | 7 | 21 | 23.1 | 110
B-19388 NATIVA | 611 | Concreto | PLACA PISO 18 APTOS 1810-1811 Y ESCALERA EJES (2-4) PISO 17 A 18 TORRE 4 | 2026-03-18 | 3/25/2026 12:00:00 AM | 7 | 21 | 24 | 114
B-19388 NATIVA | 611 | Concreto | PLACA PISO 18 APTOS 1810-1811 Y ESCALERA EJES (2-4) PISO 17 A 18 TORRE 4 | 2026-03-18 | 3/25/2026 12:00:00 AM | 7 | 21 | 23.8 | 114
B-19388 NATIVA | 612 | Concreto | MUROS AP 1306-1307 TORRE 5 | 2026-03-18 | 4/15/2026 12:00:00 AM | 28 | 35 | 42.2 | 120
B-19388 NATIVA | 612 | Concreto | MUROS AP 1306-1307 TORRE 5 | 2026-03-18 | 4/15/2026 12:00:00 AM | 28 | 35 | 40.2 | 115
B-19388 NATIVA | 612 | Concreto | MUROS AP 1306-1307 TORRE 5 | 2026-03-18 | 4/15/2026 12:00:00 AM | 28 | 35 | 41.8 | 119
B-19388 NATIVA | 612 | Concreto | MUROS AP 1306-1307 TORRE 5 | 2026-03-18 | 3/25/2026 12:00:00 AM | 7 | 35 | 31.1 | 89
B-19388 NATIVA | 612 | Concreto | MUROS AP 1306-1307 TORRE 5 | 2026-03-18 | 3/25/2026 12:00:00 AM | 7 | 35 | 36.5 | 104
B-19388 NATIVA | 612 | Concreto | MUROS AP 1306-1307 TORRE 5 | 2026-03-18 | 3/25/2026 12:00:00 AM | 7 | 35 | 32.3 | 92
B-19388 NATIVA | 613 | Concreto | MUROS PISO 18 APTO 1806 Y 1807 TORRE 4 | 2026-03-18 | 4/15/2026 12:00:00 AM | 28 | 35 | 41.7 | 119
B-19388 NATIVA | 613 | Concreto | MUROS PISO 18 APTO 1806 Y 1807 TORRE 4 | 2026-03-18 | 4/15/2026 12:00:00 AM | 28 | 35 | 40 | 114
B-19388 NATIVA | 613 | Concreto | MUROS PISO 18 APTO 1806 Y 1807 TORRE 4 | 2026-03-18 | 4/15/2026 12:00:00 AM | 28 | 35 | 42.3 | 121
B-19388 NATIVA | 613 | Concreto | MUROS PISO 18 APTO 1806 Y 1807 TORRE 4 | 2026-03-18 | 3/25/2026 12:00:00 AM | 7 | 35 | 36.4 | 104
B-19388 NATIVA | 613 | Concreto | MUROS PISO 18 APTO 1806 Y 1807 TORRE 4 | 2026-03-18 | 3/25/2026 12:00:00 AM | 7 | 35 | 36.9 | 105
B-19388 NATIVA | 613 | Concreto | MUROS PISO 18 APTO 1806 Y 1807 TORRE 4 | 2026-03-18 | 3/25/2026 12:00:00 AM | 7 | 35 | 36.8 | 105
B-19388 NATIVA | 614 | Concreto | ZARPA COSTADO SUR EJES 7-8 SALON COMUNAL 3 | 2026-03-18 | 4/15/2026 12:00:00 AM | 28 | 28 | 37.9 | 135
B-19388 NATIVA | 614 | Concreto | ZARPA COSTADO SUR EJES 7-8 SALON COMUNAL 3 | 2026-03-18 | 4/15/2026 12:00:00 AM | 28 | 28 | 38.2 | 136
B-19388 NATIVA | 614 | Concreto | ZARPA COSTADO SUR EJES 7-8 SALON COMUNAL 3 | 2026-03-18 | 4/15/2026 12:00:00 AM | 28 | 28 | 40.3 | 144
B-19388 NATIVA | 614 | Concreto | ZARPA COSTADO SUR EJES 7-8 SALON COMUNAL 3 | 2026-03-18 | 3/25/2026 12:00:00 AM | 7 | 28 | 30.5 | 109
B-19388 NATIVA | 614 | Concreto | ZARPA COSTADO SUR EJES 7-8 SALON COMUNAL 3 | 2026-03-18 | 3/25/2026 12:00:00 AM | 7 | 28 | 29.4 | 105
B-19388 NATIVA | 614 | Concreto | ZARPA COSTADO SUR EJES 7-8 SALON COMUNAL 3 | 2026-03-18 | 3/25/2026 12:00:00 AM | 7 | 28 | 31.7 | 113
B-19388 NATIVA | 606 | Concreto | MUROS AP 1301-1312 TORRE 5 | 2026-03-17 | 4/14/2026 12:00:00 AM | 28 | 35 | 40.2 | 115
B-19388 NATIVA | 606 | Concreto | MUROS AP 1301-1312 TORRE 5 | 2026-03-17 | 4/14/2026 12:00:00 AM | 28 | 35 | 47.2 | 135
B-19388 NATIVA | 606 | Concreto | MUROS AP 1301-1312 TORRE 5 | 2026-03-17 | 4/14/2026 12:00:00 AM | 28 | 35 | 42.9 | 122
B-19388 NATIVA | 606 | Concreto | MUROS AP 1301-1312 TORRE 5 | 2026-03-17 | 3/24/2026 12:00:00 AM | 7 | 35 | 33.5 | 96
B-19388 NATIVA | 606 | Concreto | MUROS AP 1301-1312 TORRE 5 | 2026-03-17 | 3/24/2026 12:00:00 AM | 7 | 35 | 38.7 | 110
B-19388 NATIVA | 606 | Concreto | MUROS AP 1301-1312 TORRE 5 | 2026-03-17 | 3/24/2026 12:00:00 AM | 7 | 35 | 35.4 | 101
B-19388 NATIVA | 607 | Concreto | PLACA PISO 18 APTOS 1808-1809 TORRE 4 | 2026-03-17 | 4/14/2026 12:00:00 AM | 28 | 21 | 27.2 | 130
B-19388 NATIVA | 607 | Concreto | PLACA PISO 18 APTOS 1808-1809 TORRE 4 | 2026-03-17 | 4/14/2026 12:00:00 AM | 28 | 21 | 30.4 | 145
B-19388 NATIVA | 607 | Concreto | PLACA PISO 18 APTOS 1808-1809 TORRE 4 | 2026-03-17 | 4/14/2026 12:00:00 AM | 28 | 21 | 30.4 | 145
B-19388 NATIVA | 607 | Concreto | PLACA PISO 18 APTOS 1808-1809 TORRE 4 | 2026-03-17 | 3/24/2026 12:00:00 AM | 7 | 21 | 21.4 | 102
B-19388 NATIVA | 607 | Concreto | PLACA PISO 18 APTOS 1808-1809 TORRE 4 | 2026-03-17 | 3/24/2026 12:00:00 AM | 7 | 21 | 24.5 | 117
B-19388 NATIVA | 607 | Concreto | PLACA PISO 18 APTOS 1808-1809 TORRE 4 | 2026-03-17 | 3/24/2026 12:00:00 AM | 7 | 21 | 24.5 | 117
B-19388 NATIVA | 608 | Concreto | MUROS PISO 18 APTO 1802 Y 1803 TORRE 4 | 2026-03-17 | 4/14/2026 12:00:00 AM | 28 | 35 | 32.4 | 93
B-19388 NATIVA | 608 | Concreto | MUROS PISO 18 APTO 1802 Y 1803 TORRE 4 | 2026-03-17 | 4/14/2026 12:00:00 AM | 28 | 35 | 40.1 | 115
B-19388 NATIVA | 608 | Concreto | MUROS PISO 18 APTO 1802 Y 1803 TORRE 4 | 2026-03-17 | 4/14/2026 12:00:00 AM | 28 | 35 | 37.3 | 106
B-19388 NATIVA | 608 | Concreto | MUROS PISO 18 APTO 1802 Y 1803 TORRE 4 | 2026-03-17 | 3/24/2026 12:00:00 AM | 7 | 35 | 25.5 | 73
B-19388 NATIVA | 608 | Concreto | MUROS PISO 18 APTO 1802 Y 1803 TORRE 4 | 2026-03-17 | 3/24/2026 12:00:00 AM | 7 | 35 | 30.1 | 86
B-19388 NATIVA | 608 | Concreto | MUROS PISO 18 APTO 1802 Y 1803 TORRE 4 | 2026-03-17 | 3/24/2026 12:00:00 AM | 7 | 35 | 26 | 74
B-19388 NATIVA | 609 | Concreto | PLACA P14 AP 1403 - 1402 + PASILLO TORRE 5 | 2026-03-17 | 4/14/2026 12:00:00 AM | 28 | 21 | 22.6 | 108
B-19388 NATIVA | 609 | Concreto | PLACA P14 AP 1403 - 1402 + PASILLO TORRE 5 | 2026-03-17 | 4/14/2026 12:00:00 AM | 28 | 21 | 21.2 | 101
B-19388 NATIVA | 609 | Concreto | PLACA P14 AP 1403 - 1402 + PASILLO TORRE 5 | 2026-03-17 | 4/14/2026 12:00:00 AM | 28 | 21 | 24.1 | 115
B-19388 NATIVA | 609 | Concreto | PLACA P14 AP 1403 - 1402 + PASILLO TORRE 5 | 2026-03-17 | 3/24/2026 12:00:00 AM | 7 | 21 | 18 | 86
B-19388 NATIVA | 609 | Concreto | PLACA P14 AP 1403 - 1402 + PASILLO TORRE 5 | 2026-03-17 | 3/24/2026 12:00:00 AM | 7 | 21 | 18.3 | 87
B-19388 NATIVA | 609 | Concreto | PLACA P14 AP 1403 - 1402 + PASILLO TORRE 5 | 2026-03-17 | 3/24/2026 12:00:00 AM | 7 | 21 | 15.5 | 74
B-19388 NATIVA | 603 | Concreto | PLACA P13 1308-1309 ESCALERA P12 EJE 23 TORRE 5 | 2026-03-16 | 4/26/2026 12:00:00 AM | 41 | 21 | 24.1 | 115
B-19388 NATIVA | 603 | Concreto | PLACA P13 1308-1309 ESCALERA P12 EJE 23 TORRE 5 | 2026-03-16 | 4/26/2026 12:00:00 AM | 41 | 21 | 20.4 | 97
B-19388 NATIVA | 603 | Concreto | PLACA P13 1308-1309 ESCALERA P12 EJE 23 TORRE 5 | 2026-03-16 | 4/26/2026 12:00:00 AM | 41 | 21 | 25.8 | 123
B-19388 NATIVA | 603 | Concreto | PLACA P13 1308-1309 ESCALERA P12 EJE 23 TORRE 5 | 2026-03-16 | 3/24/2026 12:00:00 AM | 8 | 21 | 18.5 | 88
B-19388 NATIVA | 603 | Concreto | PLACA P13 1308-1309 ESCALERA P12 EJE 23 TORRE 5 | 2026-03-16 | 3/24/2026 12:00:00 AM | 8 | 21 | 19.1 | 91
B-19388 NATIVA | 603 | Concreto | PLACA P13 1308-1309 ESCALERA P12 EJE 23 TORRE 5 | 2026-03-16 | 3/24/2026 12:00:00 AM | 8 | 21 | 16.1 | 77
B-19388 NATIVA | 604 | Concreto | PLACA PISO 18 APTOS 1801-1812 TORRE 4 | 2026-03-16 | 4/26/2026 12:00:00 AM | 41 | 21 | 31.3 | 149
B-19388 NATIVA | 604 | Concreto | PLACA PISO 18 APTOS 1801-1812 TORRE 4 | 2026-03-16 | 4/26/2026 12:00:00 AM | 41 | 21 | 29.1 | 138
B-19388 NATIVA | 604 | Concreto | PLACA PISO 18 APTOS 1801-1812 TORRE 4 | 2026-03-16 | 4/26/2026 12:00:00 AM | 41 | 21 | 28.7 | 136
B-19388 NATIVA | 604 | Concreto | PLACA PISO 18 APTOS 1801-1812 TORRE 4 | 2026-03-16 | 3/24/2026 12:00:00 AM | 8 | 21 | 22 | 105
B-19388 NATIVA | 604 | Concreto | PLACA PISO 18 APTOS 1801-1812 TORRE 4 | 2026-03-16 | 3/24/2026 12:00:00 AM | 8 | 21 | 25.6 | 122
B-19388 NATIVA | 604 | Concreto | PLACA PISO 18 APTOS 1801-1812 TORRE 4 | 2026-03-16 | 3/24/2026 12:00:00 AM | 8 | 21 | 26 | 124
B-19388 NATIVA | 605 | Concreto | MUROS PISO 18 APTO 1804 Y 1805 TORRE 4 | 2026-03-16 | 4/26/2026 12:00:00 AM | 41 | 35 | 42.4 | 121
B-19388 NATIVA | 605 | Concreto | MUROS PISO 18 APTO 1804 Y 1805 TORRE 4 | 2026-03-16 | 4/26/2026 12:00:00 AM | 41 | 35 | 37.9 | 108
B-19388 NATIVA | 605 | Concreto | MUROS PISO 18 APTO 1804 Y 1805 TORRE 4 | 2026-03-16 | 4/26/2026 12:00:00 AM | 41 | 35 | 40 | 114
B-19388 NATIVA | 605 | Concreto | MUROS PISO 18 APTO 1804 Y 1805 TORRE 4 | 2026-03-16 | 3/24/2026 12:00:00 AM | 8 | 35 | 34.7 | 99
B-19388 NATIVA | 605 | Concreto | MUROS PISO 18 APTO 1804 Y 1805 TORRE 4 | 2026-03-16 | 3/24/2026 12:00:00 AM | 8 | 35 | 28.2 | 80
B-19388 NATIVA | 605 | Concreto | MUROS PISO 18 APTO 1804 Y 1805 TORRE 4 | 2026-03-16 | 3/24/2026 12:00:00 AM | 8 | 35 | 29.9 | 85
B-19388 NATIVA | 598 | Concreto | PLACA PISO 3 C-D 4-6 SALON COMUNAL 3 | 2026-03-14 | 4/24/2026 12:00:00 AM | 41 | 28 | 33.9 | 121
B-19388 NATIVA | 598 | Concreto | PLACA PISO 3 C-D 4-6 SALON COMUNAL 3 | 2026-03-14 | 4/24/2026 12:00:00 AM | 41 | 28 | 28.1 | 100
B-19388 NATIVA | 598 | Concreto | PLACA PISO 3 C-D 4-6 SALON COMUNAL 3 | 2026-03-14 | 4/24/2026 12:00:00 AM | 41 | 28 | 36.4 | 130
B-19388 NATIVA | 598 | Concreto | PLACA PISO 3 C-D 4-6 SALON COMUNAL 3 | 2026-03-14 | 3/24/2026 12:00:00 AM | 10 | 28 | 23.1 | 82
B-19388 NATIVA | 598 | Concreto | PLACA PISO 3 C-D 4-6 SALON COMUNAL 3 | 2026-03-14 | 3/24/2026 12:00:00 AM | 10 | 28 | 23.5 | 84
B-19388 NATIVA | 598 | Concreto | PLACA PISO 3 C-D 4-6 SALON COMUNAL 3 | 2026-03-14 | 3/24/2026 12:00:00 AM | 10 | 28 | 22.6 | 81
B-19388 NATIVA | 599 | Concreto | PLACA P13 AP 1311-1310 + PASILLO | 2026-03-14 | 4/24/2026 12:00:00 AM | 41 | 21 | 26.9 | 128
B-19388 NATIVA | 599 | Concreto | PLACA P13 AP 1311-1310 + PASILLO | 2026-03-14 | 4/24/2026 12:00:00 AM | 41 | 21 | 25.7 | 123
B-19388 NATIVA | 599 | Concreto | PLACA P13 AP 1311-1310 + PASILLO | 2026-03-14 | 4/24/2026 12:00:00 AM | 41 | 21 | 26.7 | 127
B-19388 NATIVA | 599 | Concreto | PLACA P13 AP 1311-1310 + PASILLO | 2026-03-14 | 3/24/2026 12:00:00 AM | 10 | 21 | 20.2 | 96
B-19388 NATIVA | 599 | Concreto | PLACA P13 AP 1311-1310 + PASILLO | 2026-03-14 | 3/24/2026 12:00:00 AM | 10 | 21 | 19.6 | 93
B-19388 NATIVA | 599 | Concreto | PLACA P13 AP 1311-1310 + PASILLO | 2026-03-14 | 3/24/2026 12:00:00 AM | 10 | 21 | 19.9 | 95
B-19388 NATIVA | 600 | Concreto | PLACA PISO 18 APTOS 1806-1807 TORRE 4 | 2026-03-14 | 4/24/2026 12:00:00 AM | 41 | 21 | 27.9 | 133
B-19388 NATIVA | 600 | Concreto | PLACA PISO 18 APTOS 1806-1807 TORRE 4 | 2026-03-14 | 4/24/2026 12:00:00 AM | 41 | 21 | 23.4 | 112
B-19388 NATIVA | 600 | Concreto | PLACA PISO 18 APTOS 1806-1807 TORRE 4 | 2026-03-14 | 4/24/2026 12:00:00 AM | 41 | 21 | 24.1 | 115
B-19388 NATIVA | 600 | Concreto | PLACA PISO 18 APTOS 1806-1807 TORRE 4 | 2026-03-14 | 3/24/2026 12:00:00 AM | 10 | 21 | 21.7 | 103
B-19388 NATIVA | 600 | Concreto | PLACA PISO 18 APTOS 1806-1807 TORRE 4 | 2026-03-14 | 3/24/2026 12:00:00 AM | 10 | 21 | 19.8 | 94
B-19388 NATIVA | 600 | Concreto | PLACA PISO 18 APTOS 1806-1807 TORRE 4 | 2026-03-14 | 3/24/2026 12:00:00 AM | 10 | 21 | 19.7 | 94
B-19388 NATIVA | 601 | Concreto | MUROS PISO 17 APTO 1710 Y 1711 TORRE 4 | 2026-03-14 | 4/24/2026 12:00:00 AM | 41 | 35 | 35.1 | 100
B-19388 NATIVA | 601 | Concreto | MUROS PISO 17 APTO 1710 Y 1711 TORRE 4 | 2026-03-14 | 4/24/2026 12:00:00 AM | 41 | 35 | 38.9 | 111
B-19388 NATIVA | 601 | Concreto | MUROS PISO 17 APTO 1710 Y 1711 TORRE 4 | 2026-03-14 | 4/24/2026 12:00:00 AM | 41 | 35 | 39.4 | 112
B-19388 NATIVA | 601 | Concreto | MUROS PISO 17 APTO 1710 Y 1711 TORRE 4 | 2026-03-14 | 3/24/2026 12:00:00 AM | 10 | 35 | 33.1 | 95
B-19388 NATIVA | 601 | Concreto | MUROS PISO 17 APTO 1710 Y 1711 TORRE 4 | 2026-03-14 | 3/24/2026 12:00:00 AM | 10 | 35 | 29.9 | 85
B-19388 NATIVA | 601 | Concreto | MUROS PISO 17 APTO 1710 Y 1711 TORRE 4 | 2026-03-14 | 3/24/2026 12:00:00 AM | 10 | 35 | 31.6 | 90
B-19388 NATIVA | 602 | Concreto | MUROS AP 1304-1305 TORRE 5 | 2026-03-14 | 4/24/2026 12:00:00 AM | 41 | 35 | 40.2 | 115
B-19388 NATIVA | 602 | Concreto | MUROS AP 1304-1305 TORRE 5 | 2026-03-14 | 4/24/2026 12:00:00 AM | 41 | 35 | 26.9 | 77
B-19388 NATIVA | 602 | Concreto | MUROS AP 1304-1305 TORRE 5 | 2026-03-14 | 4/24/2026 12:00:00 AM | 41 | 35 | 40.9 | 117
B-19388 NATIVA | 602 | Concreto | MUROS AP 1304-1305 TORRE 5 | 2026-03-14 | 3/24/2026 12:00:00 AM | 10 | 35 | 29.5 | 84
B-19388 NATIVA | 602 | Concreto | MUROS AP 1304-1305 TORRE 5 | 2026-03-14 | 3/24/2026 12:00:00 AM | 10 | 35 | 30.3 | 86
B-19388 NATIVA | 602 | Concreto | MUROS AP 1304-1305 TORRE 5 | 2026-03-14 | 3/24/2026 12:00:00 AM | 10 | 35 | 29.6 | 84
B-19388 NATIVA | 594 | Concreto | PLACA PISO 18 APTOS 1802-1803 TORRE 4 | 2026-03-13 | 4/10/2026 12:00:00 AM | 28 | 21 | 25.3 | 121
B-19388 NATIVA | 594 | Concreto | PLACA PISO 18 APTOS 1802-1803 TORRE 4 | 2026-03-13 | 4/10/2026 12:00:00 AM | 28 | 21 | 26.3 | 125
B-19388 NATIVA | 594 | Concreto | PLACA PISO 18 APTOS 1802-1803 TORRE 4 | 2026-03-13 | 4/10/2026 12:00:00 AM | 28 | 21 | 27.1 | 129
B-19388 NATIVA | 594 | Concreto | PLACA PISO 18 APTOS 1802-1803 TORRE 4 | 2026-03-13 | 3/20/2026 12:00:00 AM | 7 | 21 | 21.7 | 103
B-19388 NATIVA | 594 | Concreto | PLACA PISO 18 APTOS 1802-1803 TORRE 4 | 2026-03-13 | 3/20/2026 12:00:00 AM | 7 | 21 | 21.8 | 104
B-19388 NATIVA | 594 | Concreto | PLACA PISO 18 APTOS 1802-1803 TORRE 4 | 2026-03-13 | 3/20/2026 12:00:00 AM | 7 | 21 | 21.7 | 103
B-19388 NATIVA | 595 | Concreto | MUROS PISO 17 APTO 1708 Y 1709 TORRE 4 | 2026-03-13 | 4/10/2026 12:00:00 AM | 28 | 35 | 40.7 | 116
B-19388 NATIVA | 595 | Concreto | MUROS PISO 17 APTO 1708 Y 1709 TORRE 4 | 2026-03-13 | 4/10/2026 12:00:00 AM | 28 | 35 | 43 | 123
B-19388 NATIVA | 595 | Concreto | MUROS PISO 17 APTO 1708 Y 1709 TORRE 4 | 2026-03-13 | 4/10/2026 12:00:00 AM | 28 | 35 | 41.4 | 118
B-19388 NATIVA | 595 | Concreto | MUROS PISO 17 APTO 1708 Y 1709 TORRE 4 | 2026-03-13 | 3/20/2026 12:00:00 AM | 7 | 35 | 35.6 | 102
B-19388 NATIVA | 595 | Concreto | MUROS PISO 17 APTO 1708 Y 1709 TORRE 4 | 2026-03-13 | 3/20/2026 12:00:00 AM | 7 | 35 | 35.7 | 102
B-19388 NATIVA | 595 | Concreto | MUROS PISO 17 APTO 1708 Y 1709 TORRE 4 | 2026-03-13 | 3/20/2026 12:00:00 AM | 7 | 35 | 33.8 | 97
B-19388 NATIVA | 596 | Concreto | PLACA P13 AP 1307-1306 TORRE 5 | 2026-03-13 | 4/10/2026 12:00:00 AM | 28 | 21 | 27 | 129
B-19388 NATIVA | 596 | Concreto | PLACA P13 AP 1307-1306 TORRE 5 | 2026-03-13 | 4/10/2026 12:00:00 AM | 28 | 21 | 29 | 138
B-19388 NATIVA | 596 | Concreto | PLACA P13 AP 1307-1306 TORRE 5 | 2026-03-13 | 4/10/2026 12:00:00 AM | 28 | 21 | 26.4 | 126
B-19388 NATIVA | 596 | Concreto | PLACA P13 AP 1307-1306 TORRE 5 | 2026-03-13 | 3/20/2026 12:00:00 AM | 7 | 21 | 23.7 | 113
B-19388 NATIVA | 596 | Concreto | PLACA P13 AP 1307-1306 TORRE 5 | 2026-03-13 | 3/20/2026 12:00:00 AM | 7 | 21 | 23.9 | 114
B-19388 NATIVA | 596 | Concreto | PLACA P13 AP 1307-1306 TORRE 5 | 2026-03-13 | 3/20/2026 12:00:00 AM | 7 | 21 | 23 | 110
B-19388 NATIVA | 597 | Concreto | MUROS AP 1303-1302 TORRE 5 | 2026-03-13 | 4/10/2026 12:00:00 AM | 28 | 35 | 48.4 | 138
B-19388 NATIVA | 597 | Concreto | MUROS AP 1303-1302 TORRE 5 | 2026-03-13 | 4/10/2026 12:00:00 AM | 28 | 35 | 44.8 | 128
B-19388 NATIVA | 597 | Concreto | MUROS AP 1303-1302 TORRE 5 | 2026-03-13 | 4/10/2026 12:00:00 AM | 28 | 35 | 38.2 | 109
B-19388 NATIVA | 597 | Concreto | MUROS AP 1303-1302 TORRE 5 | 2026-03-13 | 3/20/2026 12:00:00 AM | 7 | 35 | 33.9 | 97
B-19388 NATIVA | 597 | Concreto | MUROS AP 1303-1302 TORRE 5 | 2026-03-13 | 3/20/2026 12:00:00 AM | 7 | 35 | 34.1 | 97
B-19388 NATIVA | 597 | Concreto | MUROS AP 1303-1302 TORRE 5 | 2026-03-13 | 3/20/2026 12:00:00 AM | 7 | 35 | 34.2 | 98
B-19388 NATIVA | 589 | Concreto | MURO CONTENCION PARTE SUPERIOR COSTADO SUR EJES 6-7 SALON COMUNAL 3 | 2026-03-12 | 4/9/2026 12:00:00 AM | 28 | 28 | 30.2 | 108
B-19388 NATIVA | 589 | Concreto | MURO CONTENCION PARTE SUPERIOR COSTADO SUR EJES 6-7 SALON COMUNAL 3 | 2026-03-12 | 4/9/2026 12:00:00 AM | 28 | 28 | 26.8 | 96
B-19388 NATIVA | 589 | Concreto | MURO CONTENCION PARTE SUPERIOR COSTADO SUR EJES 6-7 SALON COMUNAL 3 | 2026-03-12 | 4/9/2026 12:00:00 AM | 28 | 28 | 30.7 | 110
B-19388 NATIVA | 589 | Concreto | MURO CONTENCION PARTE SUPERIOR COSTADO SUR EJES 6-7 SALON COMUNAL 3 | 2026-03-12 | 3/19/2026 12:00:00 AM | 7 | 28 | 22.1 | 79
B-19388 NATIVA | 589 | Concreto | MURO CONTENCION PARTE SUPERIOR COSTADO SUR EJES 6-7 SALON COMUNAL 3 | 2026-03-12 | 3/19/2026 12:00:00 AM | 7 | 28 | 22.2 | 79
B-19388 NATIVA | 589 | Concreto | MURO CONTENCION PARTE SUPERIOR COSTADO SUR EJES 6-7 SALON COMUNAL 3 | 2026-03-12 | 3/19/2026 12:00:00 AM | 7 | 28 | 22.4 | 80
B-19388 NATIVA | 590 | Concreto | PLACA PISO 18 APTOS 1804-1805 Y ESCALERA EJES (18-20) PISO 16 A 17 TORRE 4 | 2026-03-12 | 4/9/2026 12:00:00 AM | 28 | 21 | 24.2 | 115
B-19388 NATIVA | 590 | Concreto | PLACA PISO 18 APTOS 1804-1805 Y ESCALERA EJES (18-20) PISO 16 A 17 TORRE 4 | 2026-03-12 | 4/9/2026 12:00:00 AM | 28 | 21 | 21.9 | 104
B-19388 NATIVA | 590 | Concreto | PLACA PISO 18 APTOS 1804-1805 Y ESCALERA EJES (18-20) PISO 16 A 17 TORRE 4 | 2026-03-12 | 4/9/2026 12:00:00 AM | 28 | 21 | 24.1 | 115
B-19388 NATIVA | 590 | Concreto | PLACA PISO 18 APTOS 1804-1805 Y ESCALERA EJES (18-20) PISO 16 A 17 TORRE 4 | 2026-03-12 | 3/19/2026 12:00:00 AM | 7 | 21 | 16 | 76
B-19388 NATIVA | 590 | Concreto | PLACA PISO 18 APTOS 1804-1805 Y ESCALERA EJES (18-20) PISO 16 A 17 TORRE 4 | 2026-03-12 | 3/19/2026 12:00:00 AM | 7 | 21 | 19.5 | 93
B-19388 NATIVA | 590 | Concreto | PLACA PISO 18 APTOS 1804-1805 Y ESCALERA EJES (18-20) PISO 16 A 17 TORRE 4 | 2026-03-12 | 3/19/2026 12:00:00 AM | 7 | 21 | 19.8 | 94
B-19388 NATIVA | 591 | Concreto | PLACA P13 1301-1312+ PASILLO TORRE 5 | 2026-03-12 | 4/9/2026 12:00:00 AM | 28 | 21 | 23.1 | 110
B-19388 NATIVA | 591 | Concreto | PLACA P13 1301-1312+ PASILLO TORRE 5 | 2026-03-12 | 4/9/2026 12:00:00 AM | 28 | 21 | 23 | 110
B-19388 NATIVA | 591 | Concreto | PLACA P13 1301-1312+ PASILLO TORRE 5 | 2026-03-12 | 4/9/2026 12:00:00 AM | 28 | 21 | 22.3 | 106
B-19388 NATIVA | 591 | Concreto | PLACA P13 1301-1312+ PASILLO TORRE 5 | 2026-03-12 | 3/19/2026 12:00:00 AM | 7 | 21 | 20.3 | 97
B-19388 NATIVA | 591 | Concreto | PLACA P13 1301-1312+ PASILLO TORRE 5 | 2026-03-12 | 3/19/2026 12:00:00 AM | 7 | 21 | 19.3 | 92
B-19388 NATIVA | 591 | Concreto | PLACA P13 1301-1312+ PASILLO TORRE 5 | 2026-03-12 | 3/19/2026 12:00:00 AM | 7 | 21 | 20.1 | 96
B-19388 NATIVA | 592 | Concreto | MUROS P12 AP 1208-1209 TORRE 5 | 2026-03-12 | 4/9/2026 12:00:00 AM | 28 | 35 | 39.3 | 112
B-19388 NATIVA | 592 | Concreto | MUROS P12 AP 1208-1209 TORRE 5 | 2026-03-12 | 4/9/2026 12:00:00 AM | 28 | 35 | 42.8 | 122
B-19388 NATIVA | 592 | Concreto | MUROS P12 AP 1208-1209 TORRE 5 | 2026-03-12 | 4/9/2026 12:00:00 AM | 28 | 35 | 42.7 | 122
B-19388 NATIVA | 592 | Concreto | MUROS P12 AP 1208-1209 TORRE 5 | 2026-03-12 | 3/19/2026 12:00:00 AM | 7 | 35 | 36.3 | 104
B-19388 NATIVA | 592 | Concreto | MUROS P12 AP 1208-1209 TORRE 5 | 2026-03-12 | 3/19/2026 12:00:00 AM | 7 | 35 | 36.9 | 106
B-19388 NATIVA | 592 | Concreto | MUROS P12 AP 1208-1209 TORRE 5 | 2026-03-12 | 3/19/2026 12:00:00 AM | 7 | 35 | 42.9 | 122
B-19388 NATIVA | 593 | Concreto | MUROS PISO 17 APTO 1701 Y 1712 TORRE 4 | 2026-03-12 | 5/7/2026 12:00:00 AM | 56 | 35 | 38.2 | 109
B-19388 NATIVA | 593 | Concreto | MUROS PISO 17 APTO 1701 Y 1712 TORRE 4 | 2026-03-12 | 5/7/2026 12:00:00 AM | 56 | 35 | 33.8 | 96
B-19388 NATIVA | 593 | Concreto | MUROS PISO 17 APTO 1701 Y 1712 TORRE 4 | 2026-03-12 | 5/7/2026 12:00:00 AM | 56 | 35 | 43 | 123
B-19388 NATIVA | 593 | Concreto | MUROS PISO 17 APTO 1701 Y 1712 TORRE 4 | 2026-03-12 | 4/9/2026 12:00:00 AM | 28 | 35 | 40.8 | 117
B-19388 NATIVA | 593 | Concreto | MUROS PISO 17 APTO 1701 Y 1712 TORRE 4 | 2026-03-12 | 4/9/2026 12:00:00 AM | 28 | 35 | 34.7 | 99
B-19388 NATIVA | 593 | Concreto | MUROS PISO 17 APTO 1701 Y 1712 TORRE 4 | 2026-03-12 | 4/9/2026 12:00:00 AM | 28 | 35 | 28.6 | 82
B-19388 NATIVA | 593 | Concreto | MUROS PISO 17 APTO 1701 Y 1712 TORRE 4 | 2026-03-12 | 3/19/2026 12:00:00 AM | 7 | 35 | 29.7 | 85
B-19388 NATIVA | 593 | Concreto | MUROS PISO 17 APTO 1701 Y 1712 TORRE 4 | 2026-03-12 | 3/19/2026 12:00:00 AM | 7 | 35 | 35.1 | 100
B-19388 NATIVA | 593 | Concreto | MUROS PISO 17 APTO 1701 Y 1712 TORRE 4 | 2026-03-12 | 3/19/2026 12:00:00 AM | 7 | 35 | 34.7 | 99
B-19388 NATIVA | 583 | Concreto | PLACA PISO 2 EJES C-D 8-9 SALON COMUNAL 3 | 2026-03-11 | 4/8/2026 12:00:00 AM | 28 | 28 | 35.4 | 126
B-19388 NATIVA | 583 | Concreto | PLACA PISO 2 EJES C-D 8-9 SALON COMUNAL 3 | 2026-03-11 | 4/8/2026 12:00:00 AM | 28 | 28 | 27.9 | 100
B-19388 NATIVA | 583 | Concreto | PLACA PISO 2 EJES C-D 8-9 SALON COMUNAL 3 | 2026-03-11 | 4/8/2026 12:00:00 AM | 28 | 28 | 31.9 | 114
B-19388 NATIVA | 583 | Concreto | PLACA PISO 2 EJES C-D 8-9 SALON COMUNAL 3 | 2026-03-11 | 3/18/2026 12:00:00 AM | 7 | 28 | 22.8 | 81
B-19388 NATIVA | 583 | Concreto | PLACA PISO 2 EJES C-D 8-9 SALON COMUNAL 3 | 2026-03-11 | 3/18/2026 12:00:00 AM | 7 | 28 | 24.3 | 87
B-19388 NATIVA | 583 | Concreto | PLACA PISO 2 EJES C-D 8-9 SALON COMUNAL 3 | 2026-03-11 | 3/18/2026 12:00:00 AM | 7 | 28 | 23.5 | 84
B-19388 NATIVA | 584 | Concreto | COLUMNA SOTANO B-7 CCOMUNAL 3 | 2026-03-11 | 4/8/2026 12:00:00 AM | 28 | 28 | 31.8 | 114
B-19388 NATIVA | 584 | Concreto | COLUMNA SOTANO B-7 CCOMUNAL 3 | 2026-03-11 | 4/8/2026 12:00:00 AM | 28 | 28 | 33.4 | 119
B-19388 NATIVA | 584 | Concreto | COLUMNA SOTANO B-7 CCOMUNAL 3 | 2026-03-11 | 4/8/2026 12:00:00 AM | 28 | 28 | 29.8 | 106
B-19388 NATIVA | 584 | Concreto | COLUMNA SOTANO B-7 CCOMUNAL 3 | 2026-03-11 | 3/18/2026 12:00:00 AM | 7 | 28 | 26.4 | 94
B-19388 NATIVA | 584 | Concreto | COLUMNA SOTANO B-7 CCOMUNAL 3 | 2026-03-11 | 3/18/2026 12:00:00 AM | 7 | 28 | 24.6 | 88
B-19388 NATIVA | 584 | Concreto | COLUMNA SOTANO B-7 CCOMUNAL 3 | 2026-03-11 | 3/18/2026 12:00:00 AM | 7 | 28 | 25.3 | 90
B-19388 NATIVA | 585 | Concreto | PLACA P13 AP 1304-1305 +ESCALERA P11 EJE 2 TORRE 5 | 2026-03-11 | 4/8/2026 12:00:00 AM | 28 | 21 | 27 | 129
B-19388 NATIVA | 585 | Concreto | PLACA P13 AP 1304-1305 +ESCALERA P11 EJE 2 TORRE 5 | 2026-03-11 | 4/8/2026 12:00:00 AM | 28 | 21 | 28.7 | 137
B-19388 NATIVA | 585 | Concreto | PLACA P13 AP 1304-1305 +ESCALERA P11 EJE 2 TORRE 5 | 2026-03-11 | 4/8/2026 12:00:00 AM | 28 | 21 | 27.7 | 132
B-19388 NATIVA | 585 | Concreto | PLACA P13 AP 1304-1305 +ESCALERA P11 EJE 2 TORRE 5 | 2026-03-11 | 3/18/2026 12:00:00 AM | 7 | 21 | 12.8 | 61
B-19388 NATIVA | 585 | Concreto | PLACA P13 AP 1304-1305 +ESCALERA P11 EJE 2 TORRE 5 | 2026-03-11 | 3/18/2026 12:00:00 AM | 7 | 21 | 23 | 109
B-19388 NATIVA | 585 | Concreto | PLACA P13 AP 1304-1305 +ESCALERA P11 EJE 2 TORRE 5 | 2026-03-11 | 3/18/2026 12:00:00 AM | 7 | 21 | 23.9 | 114
B-19388 NATIVA | 586 | Concreto | PLACA PISO 17 APTOS 1710-1711 TORRE 4 | 2026-03-11 | 4/8/2026 12:00:00 AM | 28 | 21 | 24.1 | 115
B-19388 NATIVA | 586 | Concreto | PLACA PISO 17 APTOS 1710-1711 TORRE 4 | 2026-03-11 | 4/8/2026 12:00:00 AM | 28 | 21 | 22.3 | 106
B-19388 NATIVA | 586 | Concreto | PLACA PISO 17 APTOS 1710-1711 TORRE 4 | 2026-03-11 | 4/8/2026 12:00:00 AM | 28 | 21 | 27.3 | 130
B-19388 NATIVA | 586 | Concreto | PLACA PISO 17 APTOS 1710-1711 TORRE 4 | 2026-03-11 | 3/18/2026 12:00:00 AM | 7 | 21 | 20.6 | 98
B-19388 NATIVA | 586 | Concreto | PLACA PISO 17 APTOS 1710-1711 TORRE 4 | 2026-03-11 | 3/18/2026 12:00:00 AM | 7 | 21 | 19.5 | 93
B-19388 NATIVA | 586 | Concreto | PLACA PISO 17 APTOS 1710-1711 TORRE 4 | 2026-03-11 | 3/18/2026 12:00:00 AM | 7 | 21 | 21.9 | 104
B-19388 NATIVA | 587 | Concreto | MUROS P12 APTOS 1210 - 1211 TORRE 5 | 2026-03-11 | 4/8/2026 12:00:00 AM | 28 | 35 | 37.6 | 107
B-19388 NATIVA | 587 | Concreto | MUROS P12 APTOS 1210 - 1211 TORRE 5 | 2026-03-11 | 4/8/2026 12:00:00 AM | 28 | 35 | 35.8 | 102
B-19388 NATIVA | 587 | Concreto | MUROS P12 APTOS 1210 - 1211 TORRE 5 | 2026-03-11 | 4/8/2026 12:00:00 AM | 28 | 35 | 41.4 | 118
B-19388 NATIVA | 587 | Concreto | MUROS P12 APTOS 1210 - 1211 TORRE 5 | 2026-03-11 | 3/18/2026 12:00:00 AM | 7 | 35 | 33.4 | 95
B-19388 NATIVA | 587 | Concreto | MUROS P12 APTOS 1210 - 1211 TORRE 5 | 2026-03-11 | 3/18/2026 12:00:00 AM | 7 | 35 | 29.2 | 83
B-19388 NATIVA | 587 | Concreto | MUROS P12 APTOS 1210 - 1211 TORRE 5 | 2026-03-11 | 3/18/2026 12:00:00 AM | 7 | 35 | 30.8 | 88
B-19388 NATIVA | 588 | Concreto | MUROS PISO 17 APTO 1706 Y 1707 TORRE 4 | 2026-03-11 | 4/8/2026 12:00:00 AM | 28 | 35 | 37.3 | 106
B-19388 NATIVA | 588 | Concreto | MUROS PISO 17 APTO 1706 Y 1707 TORRE 4 | 2026-03-11 | 4/8/2026 12:00:00 AM | 28 | 35 | 36.1 | 103
B-19388 NATIVA | 588 | Concreto | MUROS PISO 17 APTO 1706 Y 1707 TORRE 4 | 2026-03-11 | 4/8/2026 12:00:00 AM | 28 | 35 | 35.8 | 102
B-19388 NATIVA | 588 | Concreto | MUROS PISO 17 APTO 1706 Y 1707 TORRE 4 | 2026-03-11 | 3/18/2026 12:00:00 AM | 7 | 35 | 30.9 | 88
B-19388 NATIVA | 588 | Concreto | MUROS PISO 17 APTO 1706 Y 1707 TORRE 4 | 2026-03-11 | 3/18/2026 12:00:00 AM | 7 | 35 | 29.2 | 83
B-19388 NATIVA | 588 | Concreto | MUROS PISO 17 APTO 1706 Y 1707 TORRE 4 | 2026-03-11 | 3/18/2026 12:00:00 AM | 7 | 35 | 30 | 86
B-19388 NATIVA | 578 | Concreto | PLACA PISO 17 APTOS 1708-1709 TORRE 4 | 2026-03-10 | 4/7/2026 12:00:00 AM | 28 | 21 | 26.1 | 124
B-19388 NATIVA | 578 | Concreto | PLACA PISO 17 APTOS 1708-1709 TORRE 4 | 2026-03-10 | 4/7/2026 12:00:00 AM | 28 | 21 | 27.2 | 130
B-19388 NATIVA | 578 | Concreto | PLACA PISO 17 APTOS 1708-1709 TORRE 4 | 2026-03-10 | 4/7/2026 12:00:00 AM | 28 | 21 | 27.3 | 130
B-19388 NATIVA | 578 | Concreto | PLACA PISO 17 APTOS 1708-1709 TORRE 4 | 2026-03-10 | 3/18/2026 12:00:00 AM | 8 | 21 | 20.3 | 97
B-19388 NATIVA | 578 | Concreto | PLACA PISO 17 APTOS 1708-1709 TORRE 4 | 2026-03-10 | 3/18/2026 12:00:00 AM | 8 | 21 | 21.7 | 103
B-19388 NATIVA | 578 | Concreto | PLACA PISO 17 APTOS 1708-1709 TORRE 4 | 2026-03-10 | 3/18/2026 12:00:00 AM | 8 | 21 | 22.1 | 105
B-19388 NATIVA | 579 | Concreto | PLACA P13 AP 1303 - 1302 + PASILLO TORRE 5 | 2026-03-10 | 4/7/2026 12:00:00 AM | 28 | 21 | 27.6 | 132
B-19388 NATIVA | 579 | Concreto | PLACA P13 AP 1303 - 1302 + PASILLO TORRE 5 | 2026-03-10 | 4/7/2026 12:00:00 AM | 28 | 21 | 24.9 | 119
B-19388 NATIVA | 579 | Concreto | PLACA P13 AP 1303 - 1302 + PASILLO TORRE 5 | 2026-03-10 | 4/7/2026 12:00:00 AM | 28 | 21 | 28.3 | 135
B-19388 NATIVA | 579 | Concreto | PLACA P13 AP 1303 - 1302 + PASILLO TORRE 5 | 2026-03-10 | 3/18/2026 12:00:00 AM | 8 | 21 | 25.6 | 122
B-19388 NATIVA | 579 | Concreto | PLACA P13 AP 1303 - 1302 + PASILLO TORRE 5 | 2026-03-10 | 3/18/2026 12:00:00 AM | 8 | 21 | 23.2 | 110
B-19388 NATIVA | 579 | Concreto | PLACA P13 AP 1303 - 1302 + PASILLO TORRE 5 | 2026-03-10 | 3/18/2026 12:00:00 AM | 8 | 21 | 31.1 | 148
B-19388 NATIVA | 580 | Concreto | MUROS AP 1206-1207 TORRE 5 | 2026-03-10 | 4/7/2026 12:00:00 AM | 28 | 35 | 38.6 | 110
B-19388 NATIVA | 580 | Concreto | MUROS AP 1206-1207 TORRE 5 | 2026-03-10 | 4/7/2026 12:00:00 AM | 28 | 35 | 32.9 | 94
B-19388 NATIVA | 580 | Concreto | MUROS AP 1206-1207 TORRE 5 | 2026-03-10 | 4/7/2026 12:00:00 AM | 28 | 35 | 38.2 | 109
B-19388 NATIVA | 580 | Concreto | MUROS AP 1206-1207 TORRE 5 | 2026-03-10 | 3/18/2026 12:00:00 AM | 8 | 35 | 30.8 | 88
B-19388 NATIVA | 580 | Concreto | MUROS AP 1206-1207 TORRE 5 | 2026-03-10 | 3/18/2026 12:00:00 AM | 8 | 35 | 29.7 | 85
B-19388 NATIVA | 580 | Concreto | MUROS AP 1206-1207 TORRE 5 | 2026-03-10 | 3/18/2026 12:00:00 AM | 8 | 35 | 31.4 | 90
B-19388 NATIVA | 581 | Concreto | MUROS PISO 17 APTO 1702 Y 1703 TORRE 4 | 2026-03-10 | 4/7/2026 12:00:00 AM | 28 | 35 | 36.9 | 106
B-19388 NATIVA | 581 | Concreto | MUROS PISO 17 APTO 1702 Y 1703 TORRE 4 | 2026-03-10 | 4/7/2026 12:00:00 AM | 28 | 35 | 35.3 | 101
B-19388 NATIVA | 581 | Concreto | MUROS PISO 17 APTO 1702 Y 1703 TORRE 4 | 2026-03-10 | 4/7/2026 12:00:00 AM | 28 | 35 | 34.4 | 98
B-19388 NATIVA | 581 | Concreto | MUROS PISO 17 APTO 1702 Y 1703 TORRE 4 | 2026-03-10 | 3/18/2026 12:00:00 AM | 8 | 35 | 27.3 | 78
B-19388 NATIVA | 581 | Concreto | MUROS PISO 17 APTO 1702 Y 1703 TORRE 4 | 2026-03-10 | 3/18/2026 12:00:00 AM | 8 | 35 | 31.3 | 89
B-19388 NATIVA | 581 | Concreto | MUROS PISO 17 APTO 1702 Y 1703 TORRE 4 | 2026-03-10 | 3/18/2026 12:00:00 AM | 8 | 35 | 29.4 | 84
B-19388 NATIVA | 582 | Concreto | MURO CONTENCION PARTE INFERIOR COSTADO SUR EJES 6-7 SALON COMUNAL 3 | 2026-03-10 | 4/7/2026 12:00:00 AM | 28 | 28 | 46.3 | 165
B-19388 NATIVA | 582 | Concreto | MURO CONTENCION PARTE INFERIOR COSTADO SUR EJES 6-7 SALON COMUNAL 3 | 2026-03-10 | 4/7/2026 12:00:00 AM | 28 | 28 | 44.7 | 160
B-19388 NATIVA | 582 | Concreto | MURO CONTENCION PARTE INFERIOR COSTADO SUR EJES 6-7 SALON COMUNAL 3 | 2026-03-10 | 4/7/2026 12:00:00 AM | 28 | 28 | 45.4 | 162
B-19388 NATIVA | 582 | Concreto | MURO CONTENCION PARTE INFERIOR COSTADO SUR EJES 6-7 SALON COMUNAL 3 | 2026-03-10 | 3/18/2026 12:00:00 AM | 8 | 28 | 37 | 132
B-19388 NATIVA | 582 | Concreto | MURO CONTENCION PARTE INFERIOR COSTADO SUR EJES 6-7 SALON COMUNAL 3 | 2026-03-10 | 3/18/2026 12:00:00 AM | 8 | 28 | 34.5 | 123
B-19388 NATIVA | 582 | Concreto | MURO CONTENCION PARTE INFERIOR COSTADO SUR EJES 6-7 SALON COMUNAL 3 | 2026-03-10 | 3/18/2026 12:00:00 AM | 8 | 28 | 38.9 | 139
B-19388 NATIVA | 573 | Concreto | PLACA PISO 17 APTOS 1701-1712 Y ESCALERA EJES (2-4) PISO 16 A 17 TORRE 4 | 2026-03-09 | 4/6/2026 12:00:00 AM | 28 | 21 | 26.3 | 125
B-19388 NATIVA | 573 | Concreto | PLACA PISO 17 APTOS 1701-1712 Y ESCALERA EJES (2-4) PISO 16 A 17 TORRE 4 | 2026-03-09 | 4/6/2026 12:00:00 AM | 28 | 21 | 28.5 | 136
B-19388 NATIVA | 573 | Concreto | PLACA PISO 17 APTOS 1701-1712 Y ESCALERA EJES (2-4) PISO 16 A 17 TORRE 4 | 2026-03-09 | 4/6/2026 12:00:00 AM | 28 | 21 | 38.5 | 183
B-19388 NATIVA | 573 | Concreto | PLACA PISO 17 APTOS 1701-1712 Y ESCALERA EJES (2-4) PISO 16 A 17 TORRE 4 | 2026-03-09 | 3/18/2026 12:00:00 AM | 9 | 21 | 26.2 | 125
B-19388 NATIVA | 573 | Concreto | PLACA PISO 17 APTOS 1701-1712 Y ESCALERA EJES (2-4) PISO 16 A 17 TORRE 4 | 2026-03-09 | 3/18/2026 12:00:00 AM | 9 | 21 | 28 | 133
B-19388 NATIVA | 573 | Concreto | PLACA PISO 17 APTOS 1701-1712 Y ESCALERA EJES (2-4) PISO 16 A 17 TORRE 4 | 2026-03-09 | 3/18/2026 12:00:00 AM | 9 | 21 | 27.2 | 130
B-19388 NATIVA | 574 | Concreto | ESCALERA P11 EJE 23 Y PLACA APTO 1208 - 1209 TORRE 5 | 2026-03-09 | 4/6/2026 12:00:00 AM | 28 | 21 | 26.9 | 128
B-19388 NATIVA | 574 | Concreto | ESCALERA P11 EJE 23 Y PLACA APTO 1208 - 1209 TORRE 5 | 2026-03-09 | 4/6/2026 12:00:00 AM | 28 | 21 | 22.7 | 108
B-19388 NATIVA | 574 | Concreto | ESCALERA P11 EJE 23 Y PLACA APTO 1208 - 1209 TORRE 5 | 2026-03-09 | 4/6/2026 12:00:00 AM | 28 | 21 | 26.4 | 126
B-19388 NATIVA | 574 | Concreto | ESCALERA P11 EJE 23 Y PLACA APTO 1208 - 1209 TORRE 5 | 2026-03-09 | 3/18/2026 12:00:00 AM | 9 | 21 | 19.5 | 93
B-19388 NATIVA | 574 | Concreto | ESCALERA P11 EJE 23 Y PLACA APTO 1208 - 1209 TORRE 5 | 2026-03-09 | 3/18/2026 12:00:00 AM | 9 | 21 | 23 | 109
B-19388 NATIVA | 574 | Concreto | ESCALERA P11 EJE 23 Y PLACA APTO 1208 - 1209 TORRE 5 | 2026-03-09 | 3/18/2026 12:00:00 AM | 9 | 21 | 18.5 | 88
B-19388 NATIVA | 575 | Concreto | MUROS PISO 17 APTO 1704 Y 1705 TORRE 4 | 2026-03-09 | 4/6/2026 12:00:00 AM | 28 | 35 | 37.5 | 107
B-19388 NATIVA | 575 | Concreto | MUROS PISO 17 APTO 1704 Y 1705 TORRE 4 | 2026-03-09 | 4/6/2026 12:00:00 AM | 28 | 35 | 31.4 | 90
B-19388 NATIVA | 575 | Concreto | MUROS PISO 17 APTO 1704 Y 1705 TORRE 4 | 2026-03-09 | 4/6/2026 12:00:00 AM | 28 | 35 | 46 | 131
B-19388 NATIVA | 575 | Concreto | MUROS PISO 17 APTO 1704 Y 1705 TORRE 4 | 2026-03-09 | 3/18/2026 12:00:00 AM | 9 | 35 | 29.8 | 85
B-19388 NATIVA | 575 | Concreto | MUROS PISO 17 APTO 1704 Y 1705 TORRE 4 | 2026-03-09 | 3/18/2026 12:00:00 AM | 9 | 35 | 32.4 | 93
B-19388 NATIVA | 575 | Concreto | MUROS PISO 17 APTO 1704 Y 1705 TORRE 4 | 2026-03-09 | 3/18/2026 12:00:00 AM | 9 | 35 | 32 | 91
B-19388 NATIVA | 576 | Concreto | MUROS AP 1201-1212 TORRE 5 | 2026-03-09 | 4/6/2026 12:00:00 AM | 28 | 35 | 27.7 | 79
B-19388 NATIVA | 576 | Concreto | MUROS AP 1201-1212 TORRE 5 | 2026-03-09 | 4/6/2026 12:00:00 AM | 28 | 35 | 25.6 | 73
B-19388 NATIVA | 576 | Concreto | MUROS AP 1201-1212 TORRE 5 | 2026-03-09 | 4/6/2026 12:00:00 AM | 28 | 35 | 26.2 | 75
B-19388 NATIVA | 576 | Concreto | MUROS AP 1201-1212 TORRE 5 | 2026-03-09 | 3/18/2026 12:00:00 AM | 9 | 35 | 17.7 | 50
B-19388 NATIVA | 576 | Concreto | MUROS AP 1201-1212 TORRE 5 | 2026-03-09 | 3/18/2026 12:00:00 AM | 9 | 35 | 21.9 | 62
B-19388 NATIVA | 576 | Concreto | MUROS AP 1201-1212 TORRE 5 | 2026-03-09 | 3/18/2026 12:00:00 AM | 9 | 35 | 20.6 | 59
B-19388 NATIVA | 576. | Concreto | MUROS AP 1201-1212 TORRE 5 | 2026-03-09 | 5/4/2026 12:00:00 AM | 56 | 35 | 48.5 | 138
B-19388 NATIVA | 576. | Concreto | MUROS AP 1201-1212 TORRE 5 | 2026-03-09 | 5/4/2026 12:00:00 AM | 56 | 35 | 23.5 | 67
B-19388 NATIVA | 576. | Concreto | MUROS AP 1201-1212 TORRE 5 | 2026-03-09 | 5/4/2026 12:00:00 AM | 56 | 35 | 20.3 | 58
B-19388 NATIVA | 577 | Concreto | VIGAS CIMENTACION EJE 6-7 A-C SALON COMUNAL 3 | 2026-03-09 | 4/6/2026 12:00:00 AM | 28 | 28 | 32.3 | 115
B-19388 NATIVA | 577 | Concreto | VIGAS CIMENTACION EJE 6-7 A-C SALON COMUNAL 3 | 2026-03-09 | 4/6/2026 12:00:00 AM | 28 | 28 | 32.7 | 117
B-19388 NATIVA | 577 | Concreto | VIGAS CIMENTACION EJE 6-7 A-C SALON COMUNAL 3 | 2026-03-09 | 4/6/2026 12:00:00 AM | 28 | 28 | 33.1 | 118
B-19388 NATIVA | 577 | Concreto | VIGAS CIMENTACION EJE 6-7 A-C SALON COMUNAL 3 | 2026-03-09 | 3/18/2026 12:00:00 AM | 9 | 28 | 20.6 | 73
B-19388 NATIVA | 577 | Concreto | VIGAS CIMENTACION EJE 6-7 A-C SALON COMUNAL 3 | 2026-03-09 | 3/18/2026 12:00:00 AM | 9 | 28 | 29.5 | 105
B-19388 NATIVA | 577 | Concreto | VIGAS CIMENTACION EJE 6-7 A-C SALON COMUNAL 3 | 2026-03-09 | 3/18/2026 12:00:00 AM | 9 | 28 | 25 | 89
B-19388 NATIVA | 570 | Concreto | PLACA P12 AP 1211-1210 + PASILLO TORRE 5 | 2026-03-07 | 4/4/2026 12:00:00 AM | 28 | 21 | 24.7 | 117
B-19388 NATIVA | 570 | Concreto | PLACA P12 AP 1211-1210 + PASILLO TORRE 5 | 2026-03-07 | 4/4/2026 12:00:00 AM | 28 | 21 | 23.3 | 111
B-19388 NATIVA | 570 | Concreto | PLACA P12 AP 1211-1210 + PASILLO TORRE 5 | 2026-03-07 | 4/4/2026 12:00:00 AM | 28 | 21 | 23.3 | 111
B-19388 NATIVA | 570 | Concreto | PLACA P12 AP 1211-1210 + PASILLO TORRE 5 | 2026-03-07 | 3/14/2026 12:00:00 AM | 7 | 21 | 19.1 | 91
B-19388 NATIVA | 570 | Concreto | PLACA P12 AP 1211-1210 + PASILLO TORRE 5 | 2026-03-07 | 3/14/2026 12:00:00 AM | 7 | 21 | 21.3 | 102
B-19388 NATIVA | 570 | Concreto | PLACA P12 AP 1211-1210 + PASILLO TORRE 5 | 2026-03-07 | 3/14/2026 12:00:00 AM | 7 | 21 | 19.2 | 91
B-19388 NATIVA | 571 | Concreto | PLACA PISO 17 APTOS 1706-1707 TORRE 4 | 2026-03-07 | 4/4/2026 12:00:00 AM | 28 | 21 | 25.7 | 122
B-19388 NATIVA | 571 | Concreto | PLACA PISO 17 APTOS 1706-1707 TORRE 4 | 2026-03-07 | 4/4/2026 12:00:00 AM | 28 | 21 | 25.5 | 122
B-19388 NATIVA | 571 | Concreto | PLACA PISO 17 APTOS 1706-1707 TORRE 4 | 2026-03-07 | 4/4/2026 12:00:00 AM | 28 | 21 | 26.2 | 125
B-19388 NATIVA | 571 | Concreto | PLACA PISO 17 APTOS 1706-1707 TORRE 4 | 2026-03-07 | 3/14/2026 12:00:00 AM | 7 | 21 | 20.5 | 98
B-19388 NATIVA | 571 | Concreto | PLACA PISO 17 APTOS 1706-1707 TORRE 4 | 2026-03-07 | 3/14/2026 12:00:00 AM | 7 | 21 | 20.9 | 99
B-19388 NATIVA | 571 | Concreto | PLACA PISO 17 APTOS 1706-1707 TORRE 4 | 2026-03-07 | 3/14/2026 12:00:00 AM | 7 | 21 | 20 | 95
B-19388 NATIVA | 572 | Concreto | MUROS AP 1204-1205 TORRE 5 | 2026-03-07 | 4/4/2026 12:00:00 AM | 28 | 35 | 37.8 | 108
B-19388 NATIVA | 572 | Concreto | MUROS AP 1204-1205 TORRE 5 | 2026-03-07 | 4/4/2026 12:00:00 AM | 28 | 35 | 38.7 | 110
B-19388 NATIVA | 572 | Concreto | MUROS AP 1204-1205 TORRE 5 | 2026-03-07 | 4/4/2026 12:00:00 AM | 28 | 35 | 40 | 114
B-19388 NATIVA | 572 | Concreto | MUROS AP 1204-1205 TORRE 5 | 2026-03-07 | 3/14/2026 12:00:00 AM | 7 | 35 | 32.8 | 94
B-19388 NATIVA | 572 | Concreto | MUROS AP 1204-1205 TORRE 5 | 2026-03-07 | 3/14/2026 12:00:00 AM | 7 | 35 | 31.8 | 91
B-19388 NATIVA | 572 | Concreto | MUROS AP 1204-1205 TORRE 5 | 2026-03-07 | 3/14/2026 12:00:00 AM | 7 | 35 | 33.2 | 95
B-19388 NATIVA | 565 | Concreto | PLACA PISO 17 APTOS 1702-1703 Y ESCALERA EJES (18-20) PISO 15 A 16 TORRE 4 | 2026-03-06 | 4/3/2026 12:00:00 AM | 28 | 21 | 27.3 | 130
B-19388 NATIVA | 565 | Concreto | PLACA PISO 17 APTOS 1702-1703 Y ESCALERA EJES (18-20) PISO 15 A 16 TORRE 4 | 2026-03-06 | 4/3/2026 12:00:00 AM | 28 | 21 | 30.1 | 143
B-19388 NATIVA | 565 | Concreto | PLACA PISO 17 APTOS 1702-1703 Y ESCALERA EJES (18-20) PISO 15 A 16 TORRE 4 | 2026-03-06 | 4/3/2026 12:00:00 AM | 28 | 21 | 29.4 | 140
B-19388 NATIVA | 565 | Concreto | PLACA PISO 17 APTOS 1702-1703 Y ESCALERA EJES (18-20) PISO 15 A 16 TORRE 4 | 2026-03-06 | 3/13/2026 12:00:00 AM | 7 | 21 | 22.9 | 109
B-19388 NATIVA | 565 | Concreto | PLACA PISO 17 APTOS 1702-1703 Y ESCALERA EJES (18-20) PISO 15 A 16 TORRE 4 | 2026-03-06 | 3/13/2026 12:00:00 AM | 7 | 21 | 22.8 | 109
B-19388 NATIVA | 565 | Concreto | PLACA PISO 17 APTOS 1702-1703 Y ESCALERA EJES (18-20) PISO 15 A 16 TORRE 4 | 2026-03-06 | 3/13/2026 12:00:00 AM | 7 | 21 | 23.3 | 111
B-19388 NATIVA | 566 | Concreto | MUROS PISO 16 APTO 1610 Y 1611 TORRE 4 | 2026-03-06 | 4/3/2026 12:00:00 AM | 28 | 35 | 39.9 | 114
B-19388 NATIVA | 566 | Concreto | MUROS PISO 16 APTO 1610 Y 1611 TORRE 4 | 2026-03-06 | 4/3/2026 12:00:00 AM | 28 | 35 | 41.4 | 118
B-19388 NATIVA | 566 | Concreto | MUROS PISO 16 APTO 1610 Y 1611 TORRE 4 | 2026-03-06 | 4/3/2026 12:00:00 AM | 28 | 35 | 29.7 | 85
B-19388 NATIVA | 566 | Concreto | MUROS PISO 16 APTO 1610 Y 1611 TORRE 4 | 2026-03-06 | 3/13/2026 12:00:00 AM | 7 | 35 | 36.2 | 103
B-19388 NATIVA | 566 | Concreto | MUROS PISO 16 APTO 1610 Y 1611 TORRE 4 | 2026-03-06 | 3/13/2026 12:00:00 AM | 7 | 35 | 35.1 | 100
B-19388 NATIVA | 566 | Concreto | MUROS PISO 16 APTO 1610 Y 1611 TORRE 4 | 2026-03-06 | 3/13/2026 12:00:00 AM | 7 | 35 | 34 | 97
B-19388 NATIVA | 567 | Concreto | PLACA PISO 2 EJES A-C 8-7 SALON COMUNAL 3 | 2026-03-06 | 4/3/2026 12:00:00 AM | 28 | 28 | 39.8 | 142
B-19388 NATIVA | 567 | Concreto | PLACA PISO 2 EJES A-C 8-7 SALON COMUNAL 3 | 2026-03-06 | 4/3/2026 12:00:00 AM | 28 | 28 | 44.7 | 160
B-19388 NATIVA | 567 | Concreto | PLACA PISO 2 EJES A-C 8-7 SALON COMUNAL 3 | 2026-03-06 | 4/3/2026 12:00:00 AM | 28 | 28 | 35.8 | 128
B-19388 NATIVA | 567 | Concreto | PLACA PISO 2 EJES A-C 8-7 SALON COMUNAL 3 | 2026-03-06 | 3/13/2026 12:00:00 AM | 7 | 28 | 26.6 | 95
B-19388 NATIVA | 567 | Concreto | PLACA PISO 2 EJES A-C 8-7 SALON COMUNAL 3 | 2026-03-06 | 3/13/2026 12:00:00 AM | 7 | 28 | 25.7 | 92
B-19388 NATIVA | 567 | Concreto | PLACA PISO 2 EJES A-C 8-7 SALON COMUNAL 3 | 2026-03-06 | 3/13/2026 12:00:00 AM | 7 | 28 | 27.1 | 97
B-19388 NATIVA | 568 | Concreto | PLACA P12 AP 1207-1206 TORRE 5 | 2026-03-06 | 4/3/2026 12:00:00 AM | 28 | 21 | 26.1 | 124
B-19388 NATIVA | 568 | Concreto | PLACA P12 AP 1207-1206 TORRE 5 | 2026-03-06 | 4/3/2026 12:00:00 AM | 28 | 21 | 23.7 | 113
B-19388 NATIVA | 568 | Concreto | PLACA P12 AP 1207-1206 TORRE 5 | 2026-03-06 | 4/3/2026 12:00:00 AM | 28 | 21 | 26.3 | 125
B-19388 NATIVA | 568 | Concreto | PLACA P12 AP 1207-1206 TORRE 5 | 2026-03-06 | 3/13/2026 12:00:00 AM | 7 | 21 | 22.8 | 109
B-19388 NATIVA | 568 | Concreto | PLACA P12 AP 1207-1206 TORRE 5 | 2026-03-06 | 3/13/2026 12:00:00 AM | 7 | 21 | 22 | 105
B-19388 NATIVA | 568 | Concreto | PLACA P12 AP 1207-1206 TORRE 5 | 2026-03-06 | 3/13/2026 12:00:00 AM | 7 | 21 | 21.6 | 103
B-19388 NATIVA | 569 | Concreto | MUROS AP 1203-1202 TORRE 5 | 2026-03-06 | 4/3/2026 12:00:00 AM | 28 | 35 | 37.4 | 107
B-19388 NATIVA | 569 | Concreto | MUROS AP 1203-1202 TORRE 5 | 2026-03-06 | 4/3/2026 12:00:00 AM | 28 | 35 | 32.5 | 93
B-19388 NATIVA | 569 | Concreto | MUROS AP 1203-1202 TORRE 5 | 2026-03-06 | 4/3/2026 12:00:00 AM | 28 | 35 | 41.3 | 118
B-19388 NATIVA | 569 | Concreto | MUROS AP 1203-1202 TORRE 5 | 2026-03-06 | 3/13/2026 12:00:00 AM | 7 | 35 | 31.8 | 91
B-19388 NATIVA | 569 | Concreto | MUROS AP 1203-1202 TORRE 5 | 2026-03-06 | 3/13/2026 12:00:00 AM | 7 | 35 | 28.7 | 82
B-19388 NATIVA | 569 | Concreto | MUROS AP 1203-1202 TORRE 5 | 2026-03-06 | 3/13/2026 12:00:00 AM | 7 | 35 | 29.9 | 86
B-19388 NATIVA | 560 | Concreto | MUROS ESCALERAS PISO 2 SALON COMUNAL 3 | 2026-03-05 | 4/2/2026 12:00:00 AM | 28 | 28 | 27.4 | 98
B-19388 NATIVA | 560 | Concreto | MUROS ESCALERAS PISO 2 SALON COMUNAL 3 | 2026-03-05 | 4/2/2026 12:00:00 AM | 28 | 28 | 29.9 | 107
B-19388 NATIVA | 560 | Concreto | MUROS ESCALERAS PISO 2 SALON COMUNAL 3 | 2026-03-05 | 4/2/2026 12:00:00 AM | 28 | 28 | 27.9 | 100
B-19388 NATIVA | 560 | Concreto | MUROS ESCALERAS PISO 2 SALON COMUNAL 3 | 2026-03-05 | 3/12/2026 12:00:00 AM | 7 | 28 | 25.4 | 91
B-19388 NATIVA | 560 | Concreto | MUROS ESCALERAS PISO 2 SALON COMUNAL 3 | 2026-03-05 | 3/12/2026 12:00:00 AM | 7 | 28 | 23.7 | 85
B-19388 NATIVA | 560 | Concreto | MUROS ESCALERAS PISO 2 SALON COMUNAL 3 | 2026-03-05 | 3/12/2026 12:00:00 AM | 7 | 28 | 23.2 | 83
B-19388 NATIVA | 561 | Concreto | PLACA P12 1201-1212+ PASILLO + ESC P10 EJE 2 | 2026-03-05 | 4/2/2026 12:00:00 AM | 28 | 21 | 25.8 | 123
B-19388 NATIVA | 561 | Concreto | PLACA P12 1201-1212+ PASILLO + ESC P10 EJE 2 | 2026-03-05 | 4/2/2026 12:00:00 AM | 28 | 21 | 27.7 | 132
B-19388 NATIVA | 561 | Concreto | PLACA P12 1201-1212+ PASILLO + ESC P10 EJE 2 | 2026-03-05 | 4/2/2026 12:00:00 AM | 28 | 21 | 25.1 | 119
B-19388 NATIVA | 561 | Concreto | PLACA P12 1201-1212+ PASILLO + ESC P10 EJE 2 | 2026-03-05 | 3/12/2026 12:00:00 AM | 7 | 21 | 18.7 | 89
B-19388 NATIVA | 561 | Concreto | PLACA P12 1201-1212+ PASILLO + ESC P10 EJE 2 | 2026-03-05 | 3/12/2026 12:00:00 AM | 7 | 21 | 17.1 | 81
B-19388 NATIVA | 561 | Concreto | PLACA P12 1201-1212+ PASILLO + ESC P10 EJE 2 | 2026-03-05 | 3/12/2026 12:00:00 AM | 7 | 21 | 18.3 | 87
B-19388 NATIVA | 562 | Concreto | PLACA PISO 17 APTOS 1704-1705 TORRE 4 | 2026-03-05 | 4/2/2026 12:00:00 AM | 28 | 21 | 26 | 124
B-19388 NATIVA | 562 | Concreto | PLACA PISO 17 APTOS 1704-1705 TORRE 4 | 2026-03-05 | 4/2/2026 12:00:00 AM | 28 | 21 | 21.8 | 104
B-19388 NATIVA | 562 | Concreto | PLACA PISO 17 APTOS 1704-1705 TORRE 4 | 2026-03-05 | 4/2/2026 12:00:00 AM | 28 | 21 | 21.1 | 101
B-19388 NATIVA | 562 | Concreto | PLACA PISO 17 APTOS 1704-1705 TORRE 4 | 2026-03-05 | 3/12/2026 12:00:00 AM | 7 | 21 | 19.6 | 93
B-19388 NATIVA | 562 | Concreto | PLACA PISO 17 APTOS 1704-1705 TORRE 4 | 2026-03-05 | 3/12/2026 12:00:00 AM | 7 | 21 | 21 | 100
B-19388 NATIVA | 562 | Concreto | PLACA PISO 17 APTOS 1704-1705 TORRE 4 | 2026-03-05 | 3/12/2026 12:00:00 AM | 7 | 21 | 17.5 | 83
B-19388 NATIVA | 563 | Concreto | MUROS PISO 16 APTO 1608 Y 1609 TORRE 4 | 2026-03-05 | 4/2/2026 12:00:00 AM | 28 | 35 | 42.6 | 122
B-19388 NATIVA | 563 | Concreto | MUROS PISO 16 APTO 1608 Y 1609 TORRE 4 | 2026-03-05 | 4/2/2026 12:00:00 AM | 28 | 35 | 41.1 | 117
B-19388 NATIVA | 563 | Concreto | MUROS PISO 16 APTO 1608 Y 1609 TORRE 4 | 2026-03-05 | 4/2/2026 12:00:00 AM | 28 | 35 | 33.6 | 96
B-19388 NATIVA | 563 | Concreto | MUROS PISO 16 APTO 1608 Y 1609 TORRE 4 | 2026-03-05 | 3/12/2026 12:00:00 AM | 7 | 35 | 28.5 | 81
B-19388 NATIVA | 563 | Concreto | MUROS PISO 16 APTO 1608 Y 1609 TORRE 4 | 2026-03-05 | 3/12/2026 12:00:00 AM | 7 | 35 | 28 | 80
B-19388 NATIVA | 563 | Concreto | MUROS PISO 16 APTO 1608 Y 1609 TORRE 4 | 2026-03-05 | 3/12/2026 12:00:00 AM | 7 | 35 | 31.6 | 90
B-19388 NATIVA | 564 | Concreto | MUROS P11 AP 1108-1109 TORRE 5 | 2026-03-05 | 4/2/2026 12:00:00 AM | 28 | 35 | 39.7 | 113
B-19388 NATIVA | 564 | Concreto | MUROS P11 AP 1108-1109 TORRE 5 | 2026-03-05 | 4/2/2026 12:00:00 AM | 28 | 35 | 38.6 | 110
B-19388 NATIVA | 564 | Concreto | MUROS P11 AP 1108-1109 TORRE 5 | 2026-03-05 | 4/2/2026 12:00:00 AM | 28 | 35 | 34.7 | 99
B-19388 NATIVA | 564 | Concreto | MUROS P11 AP 1108-1109 TORRE 5 | 2026-03-05 | 3/12/2026 12:00:00 AM | 7 | 35 | 32.5 | 93
B-19388 NATIVA | 564 | Concreto | MUROS P11 AP 1108-1109 TORRE 5 | 2026-03-05 | 3/12/2026 12:00:00 AM | 7 | 35 | 31.8 | 91
B-19388 NATIVA | 564 | Concreto | MUROS P11 AP 1108-1109 TORRE 5 | 2026-03-05 | 3/12/2026 12:00:00 AM | 7 | 35 | 31.3 | 89
B-19388 NATIVA | 557 | Concreto | PLACA P12 AP 1204-1205 TORRE 5 | 2026-03-04 | 4/1/2026 12:00:00 AM | 28 | 21 | 24.2 | 115
B-19388 NATIVA | 557 | Concreto | PLACA P12 AP 1204-1205 TORRE 5 | 2026-03-04 | 4/1/2026 12:00:00 AM | 28 | 21 | 24 | 114
B-19388 NATIVA | 557 | Concreto | PLACA P12 AP 1204-1205 TORRE 5 | 2026-03-04 | 4/1/2026 12:00:00 AM | 28 | 21 | 21.7 | 103
B-19388 NATIVA | 557 | Concreto | PLACA P12 AP 1204-1205 TORRE 5 | 2026-03-04 | 3/11/2026 12:00:00 AM | 7 | 21 | 22 | 105
B-19388 NATIVA | 557 | Concreto | PLACA P12 AP 1204-1205 TORRE 5 | 2026-03-04 | 3/11/2026 12:00:00 AM | 7 | 21 | 18.8 | 90
B-19388 NATIVA | 557 | Concreto | PLACA P12 AP 1204-1205 TORRE 5 | 2026-03-04 | 3/11/2026 12:00:00 AM | 7 | 21 | 21.7 | 103
B-19388 NATIVA | 558 | Concreto | MUROS P1111-1110 TORRE 5 | 2026-03-04 | 4/1/2026 12:00:00 AM | 28 | 35 | 41.1 | 117
B-19388 NATIVA | 558 | Concreto | MUROS P1111-1110 TORRE 5 | 2026-03-04 | 4/1/2026 12:00:00 AM | 28 | 35 | 41.1 | 117
B-19388 NATIVA | 558 | Concreto | MUROS P1111-1110 TORRE 5 | 2026-03-04 | 4/1/2026 12:00:00 AM | 28 | 35 | 39.8 | 114
B-19388 NATIVA | 558 | Concreto | MUROS P1111-1110 TORRE 5 | 2026-03-04 | 3/11/2026 12:00:00 AM | 7 | 35 | 36.7 | 105
B-19388 NATIVA | 558 | Concreto | MUROS P1111-1110 TORRE 5 | 2026-03-04 | 3/11/2026 12:00:00 AM | 7 | 35 | 35.3 | 101
B-19388 NATIVA | 558 | Concreto | MUROS P1111-1110 TORRE 5 | 2026-03-04 | 3/11/2026 12:00:00 AM | 7 | 35 | 34.3 | 98
B-19388 NATIVA | 559 | Concreto | MUROS PISO 16 APTO 1601 Y 1612 TORRE 4 | 2026-03-04 | 4/1/2026 12:00:00 AM | 28 | 35 | 42.5 | 121
B-19388 NATIVA | 559 | Concreto | MUROS PISO 16 APTO 1601 Y 1612 TORRE 4 | 2026-03-04 | 4/1/2026 12:00:00 AM | 28 | 35 | 44.9 | 128
B-19388 NATIVA | 559 | Concreto | MUROS PISO 16 APTO 1601 Y 1612 TORRE 4 | 2026-03-04 | 4/1/2026 12:00:00 AM | 28 | 35 | 46.4 | 133
B-19388 NATIVA | 559 | Concreto | MUROS PISO 16 APTO 1601 Y 1612 TORRE 4 | 2026-03-04 | 3/11/2026 12:00:00 AM | 7 | 35 | 36.2 | 103
B-19388 NATIVA | 559 | Concreto | MUROS PISO 16 APTO 1601 Y 1612 TORRE 4 | 2026-03-04 | 3/11/2026 12:00:00 AM | 7 | 35 | 35.6 | 102
B-19388 NATIVA | 559 | Concreto | MUROS PISO 16 APTO 1601 Y 1612 TORRE 4 | 2026-03-04 | 3/11/2026 12:00:00 AM | 7 | 35 | 36 | 103
B-19388 NATIVA | 553 | Concreto | PLACA PISO 16 APTOS 1610-1611 TORRE 4 | 2026-03-03 | 3/31/2026 12:00:00 AM | 28 | 21 | 29.1 | 138
B-19388 NATIVA | 553 | Concreto | PLACA PISO 16 APTOS 1610-1611 TORRE 4 | 2026-03-03 | 3/31/2026 12:00:00 AM | 28 | 21 | 27.4 | 130
B-19388 NATIVA | 553 | Concreto | PLACA PISO 16 APTOS 1610-1611 TORRE 4 | 2026-03-03 | 3/31/2026 12:00:00 AM | 28 | 21 | 26.7 | 127
B-19388 NATIVA | 553 | Concreto | PLACA PISO 16 APTOS 1610-1611 TORRE 4 | 2026-03-03 | 3/11/2026 12:00:00 AM | 8 | 21 | 22.1 | 105
B-19388 NATIVA | 553 | Concreto | PLACA PISO 16 APTOS 1610-1611 TORRE 4 | 2026-03-03 | 3/11/2026 12:00:00 AM | 8 | 21 | 21.3 | 102
B-19388 NATIVA | 553 | Concreto | PLACA PISO 16 APTOS 1610-1611 TORRE 4 | 2026-03-03 | 3/11/2026 12:00:00 AM | 8 | 21 | 21.1 | 100
B-19388 NATIVA | 554 | Concreto | PLACA P12 AP 1203 - 1202 + PASILLO + ESC P10 EJE 23 TORRE 5 | 2026-03-03 | 3/31/2026 12:00:00 AM | 28 | 21 | 26.9 | 128
B-19388 NATIVA | 554 | Concreto | PLACA P12 AP 1203 - 1202 + PASILLO + ESC P10 EJE 23 TORRE 5 | 2026-03-03 | 3/31/2026 12:00:00 AM | 28 | 21 | 25.6 | 122
B-19388 NATIVA | 554 | Concreto | PLACA P12 AP 1203 - 1202 + PASILLO + ESC P10 EJE 23 TORRE 5 | 2026-03-03 | 3/31/2026 12:00:00 AM | 28 | 21 | 23.4 | 111
B-19388 NATIVA | 554 | Concreto | PLACA P12 AP 1203 - 1202 + PASILLO + ESC P10 EJE 23 TORRE 5 | 2026-03-03 | 3/11/2026 12:00:00 AM | 8 | 21 | 22.5 | 107
B-19388 NATIVA | 554 | Concreto | PLACA P12 AP 1203 - 1202 + PASILLO + ESC P10 EJE 23 TORRE 5 | 2026-03-03 | 3/11/2026 12:00:00 AM | 8 | 21 | 16.9 | 80
B-19388 NATIVA | 554 | Concreto | PLACA P12 AP 1203 - 1202 + PASILLO + ESC P10 EJE 23 TORRE 5 | 2026-03-03 | 3/11/2026 12:00:00 AM | 8 | 21 | 20.2 | 96
B-19388 NATIVA | 555 | Concreto | MUROS PISO 16 APTO 1606 Y 1607 TORRE 4 | 2026-03-03 | 3/31/2026 12:00:00 AM | 28 | 35 | 40.7 | 116
B-19388 NATIVA | 555 | Concreto | MUROS PISO 16 APTO 1606 Y 1607 TORRE 4 | 2026-03-03 | 3/31/2026 12:00:00 AM | 28 | 35 | 39.7 | 114
B-19388 NATIVA | 555 | Concreto | MUROS PISO 16 APTO 1606 Y 1607 TORRE 4 | 2026-03-03 | 3/31/2026 12:00:00 AM | 28 | 35 | 37.2 | 106
B-19388 NATIVA | 555 | Concreto | MUROS PISO 16 APTO 1606 Y 1607 TORRE 4 | 2026-03-03 | 3/11/2026 12:00:00 AM | 8 | 35 | 33.2 | 95
B-19388 NATIVA | 555 | Concreto | MUROS PISO 16 APTO 1606 Y 1607 TORRE 4 | 2026-03-03 | 3/11/2026 12:00:00 AM | 8 | 35 | 33.8 | 96
B-19388 NATIVA | 555 | Concreto | MUROS PISO 16 APTO 1606 Y 1607 TORRE 4 | 2026-03-03 | 3/11/2026 12:00:00 AM | 8 | 35 | 33.1 | 94
B-19388 NATIVA | 556 | Concreto | MUROS AP 1106-1107 TORRE 5 | 2026-03-03 | 3/31/2026 12:00:00 AM | 28 | 35 | 43.7 | 125
B-19388 NATIVA | 556 | Concreto | MUROS AP 1106-1107 TORRE 5 | 2026-03-03 | 3/31/2026 12:00:00 AM | 28 | 35 | 38.7 | 110
B-19388 NATIVA | 556 | Concreto | MUROS AP 1106-1107 TORRE 5 | 2026-03-03 | 3/31/2026 12:00:00 AM | 28 | 35 | 39.5 | 113
B-19388 NATIVA | 556 | Concreto | MUROS AP 1106-1107 TORRE 5 | 2026-03-03 | 3/11/2026 12:00:00 AM | 8 | 35 | 33.3 | 95
B-19388 NATIVA | 556 | Concreto | MUROS AP 1106-1107 TORRE 5 | 2026-03-03 | 3/11/2026 12:00:00 AM | 8 | 35 | 33.9 | 97
B-19388 NATIVA | 556 | Concreto | MUROS AP 1106-1107 TORRE 5 | 2026-03-03 | 3/11/2026 12:00:00 AM | 8 | 35 | 33.4 | 95
B-19388 NATIVA | 549 | Concreto | PLACA AP 1110 Y 1111 TORRE 5 | 2026-02-28 | 3/28/2026 12:00:00 AM | 28 | 21 | 30.9 | 147
B-19388 NATIVA | 549 | Concreto | PLACA AP 1110 Y 1111 TORRE 5 | 2026-02-28 | 3/28/2026 12:00:00 AM | 28 | 21 | 27.4 | 130
B-19388 NATIVA | 549 | Concreto | PLACA AP 1110 Y 1111 TORRE 5 | 2026-02-28 | 3/28/2026 12:00:00 AM | 28 | 21 | 24.5 | 117
B-19388 NATIVA | 549 | Concreto | PLACA AP 1110 Y 1111 TORRE 5 | 2026-02-28 | 3/7/2026 12:00:00 AM | 7 | 21 | 23.5 | 112
B-19388 NATIVA | 549 | Concreto | PLACA AP 1110 Y 1111 TORRE 5 | 2026-02-28 | 3/7/2026 12:00:00 AM | 7 | 21 | 19.5 | 93
B-19388 NATIVA | 549 | Concreto | PLACA AP 1110 Y 1111 TORRE 5 | 2026-02-28 | 3/7/2026 12:00:00 AM | 7 | 21 | 23.5 | 112
B-19388 NATIVA | 550 | Concreto | MUROS AP 1101-1112 TORRE 5 | 2026-02-28 | 3/28/2026 12:00:00 AM | 28 | 35 | 47 | 134
B-19388 NATIVA | 550 | Concreto | MUROS AP 1101-1112 TORRE 5 | 2026-02-28 | 3/28/2026 12:00:00 AM | 28 | 35 | 48.3 | 138
B-19388 NATIVA | 550 | Concreto | MUROS AP 1101-1112 TORRE 5 | 2026-02-28 | 3/28/2026 12:00:00 AM | 28 | 35 | 52.7 | 151
B-19388 NATIVA | 550 | Concreto | MUROS AP 1101-1112 TORRE 5 | 2026-02-28 | 3/7/2026 12:00:00 AM | 7 | 35 | 39.8 | 114
B-19388 NATIVA | 550 | Concreto | MUROS AP 1101-1112 TORRE 5 | 2026-02-28 | 3/7/2026 12:00:00 AM | 7 | 35 | 32.2 | 92
B-19388 NATIVA | 550 | Concreto | MUROS AP 1101-1112 TORRE 5 | 2026-02-28 | 3/7/2026 12:00:00 AM | 7 | 35 | 35.1 | 100
B-19388 NATIVA | 551 | Concreto | MUROS PISO 16 APTO 1602 Y 1603 TORRE 4 | 2026-02-28 | 3/28/2026 12:00:00 AM | 28 | 35 | 45.3 | 130
B-19388 NATIVA | 551 | Concreto | MUROS PISO 16 APTO 1602 Y 1603 TORRE 4 | 2026-02-28 | 3/28/2026 12:00:00 AM | 28 | 35 | 32.5 | 93
B-19388 NATIVA | 551 | Concreto | MUROS PISO 16 APTO 1602 Y 1603 TORRE 4 | 2026-02-28 | 3/28/2026 12:00:00 AM | 28 | 35 | 45.2 | 129
B-19388 NATIVA | 551 | Concreto | MUROS PISO 16 APTO 1602 Y 1603 TORRE 4 | 2026-02-28 | 3/7/2026 12:00:00 AM | 7 | 35 | 36.9 | 105
B-19388 NATIVA | 551 | Concreto | MUROS PISO 16 APTO 1602 Y 1603 TORRE 4 | 2026-02-28 | 3/7/2026 12:00:00 AM | 7 | 35 | 32.4 | 92
B-19388 NATIVA | 551 | Concreto | MUROS PISO 16 APTO 1602 Y 1603 TORRE 4 | 2026-02-28 | 3/7/2026 12:00:00 AM | 7 | 35 | 32.9 | 94
B-19388 NATIVA | 552 | Concreto | PLACA PISO 16 APTOS 1608-1609 TORRE 4 | 2026-02-28 | 3/28/2026 12:00:00 AM | 28 | 21 | 28 | 133
B-19388 NATIVA | 552 | Concreto | PLACA PISO 16 APTOS 1608-1609 TORRE 4 | 2026-02-28 | 3/28/2026 12:00:00 AM | 28 | 21 | 23.9 | 114
B-19388 NATIVA | 552 | Concreto | PLACA PISO 16 APTOS 1608-1609 TORRE 4 | 2026-02-28 | 3/28/2026 12:00:00 AM | 28 | 21 | 24 | 114
B-19388 NATIVA | 552 | Concreto | PLACA PISO 16 APTOS 1608-1609 TORRE 4 | 2026-02-28 | 3/7/2026 12:00:00 AM | 7 | 21 | 17.3 | 82
B-19388 NATIVA | 552 | Concreto | PLACA PISO 16 APTOS 1608-1609 TORRE 4 | 2026-02-28 | 3/7/2026 12:00:00 AM | 7 | 21 | 22.4 | 106
B-19388 NATIVA | 552 | Concreto | PLACA PISO 16 APTOS 1608-1609 TORRE 4 | 2026-02-28 | 3/7/2026 12:00:00 AM | 7 | 21 | 22.1 | 105
B-19388 NATIVA | 543 | Concreto | ESCALERA Y PLACA 1108 Y 1109 TORRE 5 | 2026-02-27 | 3/27/2026 12:00:00 AM | 28 | 21 | 27.3 | 130
B-19388 NATIVA | 543 | Concreto | ESCALERA Y PLACA 1108 Y 1109 TORRE 5 | 2026-02-27 | 3/27/2026 12:00:00 AM | 28 | 21 | 26 | 124
B-19388 NATIVA | 543 | Concreto | ESCALERA Y PLACA 1108 Y 1109 TORRE 5 | 2026-02-27 | 3/27/2026 12:00:00 AM | 28 | 21 | 25.7 | 122
B-19388 NATIVA | 543 | Concreto | ESCALERA Y PLACA 1108 Y 1109 TORRE 5 | 2026-02-27 | 3/6/2026 12:00:00 AM | 7 | 21 | 24.1 | 115
B-19388 NATIVA | 543 | Concreto | ESCALERA Y PLACA 1108 Y 1109 TORRE 5 | 2026-02-27 | 3/6/2026 12:00:00 AM | 7 | 21 | 23.4 | 112
B-19388 NATIVA | 543 | Concreto | ESCALERA Y PLACA 1108 Y 1109 TORRE 5 | 2026-02-27 | 3/6/2026 12:00:00 AM | 7 | 21 | 25.5 | 122
B-19388 NATIVA | 544 | Concreto | PLACA PISO 16 APTOS 1601-1612 TORRE 4 | 2026-02-27 | 3/27/2026 12:00:00 AM | 28 | 21 | 29.2 | 139
B-19388 NATIVA | 544 | Concreto | PLACA PISO 16 APTOS 1601-1612 TORRE 4 | 2026-02-27 | 3/27/2026 12:00:00 AM | 28 | 21 | 27 | 128
B-19388 NATIVA | 544 | Concreto | PLACA PISO 16 APTOS 1601-1612 TORRE 4 | 2026-02-27 | 3/27/2026 12:00:00 AM | 28 | 21 | 28 | 133
B-19388 NATIVA | 544 | Concreto | PLACA PISO 16 APTOS 1601-1612 TORRE 4 | 2026-02-27 | 3/6/2026 12:00:00 AM | 7 | 21 | 18.9 | 90
B-19388 NATIVA | 544 | Concreto | PLACA PISO 16 APTOS 1601-1612 TORRE 4 | 2026-02-27 | 3/6/2026 12:00:00 AM | 7 | 21 | 21.2 | 101
B-19388 NATIVA | 544 | Concreto | PLACA PISO 16 APTOS 1601-1612 TORRE 4 | 2026-02-27 | 3/6/2026 12:00:00 AM | 7 | 21 | 24.7 | 118
B-19388 NATIVA | 545 | Concreto | MUROS PISO 16 APTO 1604 Y 1605 TORRE 4 | 2026-02-27 | 3/27/2026 12:00:00 AM | 28 | 35 | 38.4 | 110
B-19388 NATIVA | 545 | Concreto | MUROS PISO 16 APTO 1604 Y 1605 TORRE 4 | 2026-02-27 | 3/27/2026 12:00:00 AM | 28 | 35 | 40.8 | 117
B-19388 NATIVA | 545 | Concreto | MUROS PISO 16 APTO 1604 Y 1605 TORRE 4 | 2026-02-27 | 3/27/2026 12:00:00 AM | 28 | 35 | 40.5 | 116
B-19388 NATIVA | 545 | Concreto | MUROS PISO 16 APTO 1604 Y 1605 TORRE 4 | 2026-02-27 | 3/6/2026 12:00:00 AM | 7 | 35 | 33.1 | 94
B-19388 NATIVA | 545 | Concreto | MUROS PISO 16 APTO 1604 Y 1605 TORRE 4 | 2026-02-27 | 3/6/2026 12:00:00 AM | 7 | 35 | 35.6 | 102
B-19388 NATIVA | 545 | Concreto | MUROS PISO 16 APTO 1604 Y 1605 TORRE 4 | 2026-02-27 | 3/6/2026 12:00:00 AM | 7 | 35 | 32.4 | 92
B-19388 NATIVA | 546 | Concreto | MUROS AP 1103 Y 1104 TORRE 5 | 2026-02-27 | 3/27/2026 12:00:00 AM | 28 | 35 | 46 | 131
B-19388 NATIVA | 546 | Concreto | MUROS AP 1103 Y 1104 TORRE 5 | 2026-02-27 | 3/27/2026 12:00:00 AM | 28 | 35 | 46.7 | 133
B-19388 NATIVA | 546 | Concreto | MUROS AP 1103 Y 1104 TORRE 5 | 2026-02-27 | 3/27/2026 12:00:00 AM | 28 | 35 | 44.5 | 127
B-19388 NATIVA | 546 | Concreto | MUROS AP 1103 Y 1104 TORRE 5 | 2026-02-27 | 3/6/2026 12:00:00 AM | 7 | 35 | 33.8 | 96
B-19388 NATIVA | 546 | Concreto | MUROS AP 1103 Y 1104 TORRE 5 | 2026-02-27 | 3/6/2026 12:00:00 AM | 7 | 35 | 29.9 | 85
B-19388 NATIVA | 546 | Concreto | MUROS AP 1103 Y 1104 TORRE 5 | 2026-02-27 | 3/6/2026 12:00:00 AM | 7 | 35 | 39.7 | 113
B-19388 NATIVA | 547 | Concreto | MURO CONTENCION PARTE SUPERIOR SUR EJES 6 - 7 SALON COMUNAL 3 | 2026-02-27 | 3/27/2026 12:00:00 AM | 28 | 28 | 37.6 | 134
B-19388 NATIVA | 547 | Concreto | MURO CONTENCION PARTE SUPERIOR SUR EJES 6 - 7 SALON COMUNAL 3 | 2026-02-27 | 3/27/2026 12:00:00 AM | 28 | 28 | 38.4 | 137
B-19388 NATIVA | 547 | Concreto | MURO CONTENCION PARTE SUPERIOR SUR EJES 6 - 7 SALON COMUNAL 3 | 2026-02-27 | 3/27/2026 12:00:00 AM | 28 | 28 | 25.9 | 92
B-19388 NATIVA | 547 | Concreto | MURO CONTENCION PARTE SUPERIOR SUR EJES 6 - 7 SALON COMUNAL 3 | 2026-02-27 | 3/6/2026 12:00:00 AM | 7 | 28 | 33.3 | 119
B-19388 NATIVA | 547 | Concreto | MURO CONTENCION PARTE SUPERIOR SUR EJES 6 - 7 SALON COMUNAL 3 | 2026-02-27 | 3/6/2026 12:00:00 AM | 7 | 28 | 32.8 | 117
B-19388 NATIVA | 547 | Concreto | MURO CONTENCION PARTE SUPERIOR SUR EJES 6 - 7 SALON COMUNAL 3 | 2026-02-27 | 3/6/2026 12:00:00 AM | 7 | 28 | 31.9 | 114
B-19388 NATIVA | 548 | Concreto | MUROS ASCENSOR PISO 2, COLUMNAS P2 6-A 6-B 7-D 8-D SALON COMUNAL 3 | 2026-02-27 | 3/27/2026 12:00:00 AM | 28 | 28 | 32 | 114
B-19388 NATIVA | 548 | Concreto | MUROS ASCENSOR PISO 2, COLUMNAS P2 6-A 6-B 7-D 8-D SALON COMUNAL 3 | 2026-02-27 | 3/27/2026 12:00:00 AM | 28 | 28 | 31.4 | 112
B-19388 NATIVA | 548 | Concreto | MUROS ASCENSOR PISO 2, COLUMNAS P2 6-A 6-B 7-D 8-D SALON COMUNAL 3 | 2026-02-27 | 3/27/2026 12:00:00 AM | 28 | 28 | 33.3 | 119
B-19388 NATIVA | 548 | Concreto | MUROS ASCENSOR PISO 2, COLUMNAS P2 6-A 6-B 7-D 8-D SALON COMUNAL 3 | 2026-02-27 | 3/6/2026 12:00:00 AM | 7 | 28 | 29.5 | 105
B-19388 NATIVA | 548 | Concreto | MUROS ASCENSOR PISO 2, COLUMNAS P2 6-A 6-B 7-D 8-D SALON COMUNAL 3 | 2026-02-27 | 3/6/2026 12:00:00 AM | 7 | 28 | 31.2 | 111
B-19388 NATIVA | 548 | Concreto | MUROS ASCENSOR PISO 2, COLUMNAS P2 6-A 6-B 7-D 8-D SALON COMUNAL 3 | 2026-02-27 | 3/6/2026 12:00:00 AM | 7 | 28 | 28.9 | 103
B-19388 NATIVA | 538 | Concreto | PLACA PISO 16 APTOS 1606-1607 Y ESCALERA EJES (2-4) PISO 15 A 16 TORRE 4 | 2026-02-26 | 3/26/2026 12:00:00 AM | 28 | 21 | 28.5 | 136
B-19388 NATIVA | 538 | Concreto | PLACA PISO 16 APTOS 1606-1607 Y ESCALERA EJES (2-4) PISO 15 A 16 TORRE 4 | 2026-02-26 | 3/26/2026 12:00:00 AM | 28 | 21 | 29.1 | 139
B-19388 NATIVA | 538 | Concreto | PLACA PISO 16 APTOS 1606-1607 Y ESCALERA EJES (2-4) PISO 15 A 16 TORRE 4 | 2026-02-26 | 3/26/2026 12:00:00 AM | 28 | 21 | 29.9 | 142
B-19388 NATIVA | 538 | Concreto | PLACA PISO 16 APTOS 1606-1607 Y ESCALERA EJES (2-4) PISO 15 A 16 TORRE 4 | 2026-02-26 | 3/5/2026 12:00:00 AM | 7 | 21 | 24 | 114
B-19388 NATIVA | 538 | Concreto | PLACA PISO 16 APTOS 1606-1607 Y ESCALERA EJES (2-4) PISO 15 A 16 TORRE 4 | 2026-02-26 | 3/5/2026 12:00:00 AM | 7 | 21 | 25.3 | 120
B-19388 NATIVA | 538 | Concreto | PLACA PISO 16 APTOS 1606-1607 Y ESCALERA EJES (2-4) PISO 15 A 16 TORRE 4 | 2026-02-26 | 3/5/2026 12:00:00 AM | 7 | 21 | 24.9 | 118
B-19388 NATIVA | 539 | Concreto | PLACA PISO 2 EJES 5-6 A-C SALON COMUNAL 3 | 2026-02-26 | 3/26/2026 12:00:00 AM | 28 | 28 | 30 | 107
B-19388 NATIVA | 539 | Concreto | PLACA PISO 2 EJES 5-6 A-C SALON COMUNAL 3 | 2026-02-26 | 3/26/2026 12:00:00 AM | 28 | 28 | 34.3 | 122
B-19388 NATIVA | 539 | Concreto | PLACA PISO 2 EJES 5-6 A-C SALON COMUNAL 3 | 2026-02-26 | 3/26/2026 12:00:00 AM | 28 | 28 | 29.1 | 104
B-19388 NATIVA | 539 | Concreto | PLACA PISO 2 EJES 5-6 A-C SALON COMUNAL 3 | 2026-02-26 | 3/5/2026 12:00:00 AM | 7 | 28 | 24.6 | 88
B-19388 NATIVA | 539 | Concreto | PLACA PISO 2 EJES 5-6 A-C SALON COMUNAL 3 | 2026-02-26 | 3/5/2026 12:00:00 AM | 7 | 28 | 23.3 | 83
B-19388 NATIVA | 539 | Concreto | PLACA PISO 2 EJES 5-6 A-C SALON COMUNAL 3 | 2026-02-26 | 3/5/2026 12:00:00 AM | 7 | 28 | 23.3 | 83
B-19388 NATIVA | 540 | Concreto | MUROS PISO 15 APTO 1510 Y 1511 TORRE 4 | 2026-02-26 | 3/26/2026 12:00:00 AM | 28 | 35 | 39.2 | 112
B-19388 NATIVA | 540 | Concreto | MUROS PISO 15 APTO 1510 Y 1511 TORRE 4 | 2026-02-26 | 3/26/2026 12:00:00 AM | 28 | 35 | 36.4 | 104
B-19388 NATIVA | 540 | Concreto | MUROS PISO 15 APTO 1510 Y 1511 TORRE 4 | 2026-02-26 | 3/26/2026 12:00:00 AM | 28 | 35 | 37 | 106
B-19388 NATIVA | 540 | Concreto | MUROS PISO 15 APTO 1510 Y 1511 TORRE 4 | 2026-02-26 | 3/5/2026 12:00:00 AM | 7 | 35 | 33.4 | 95
B-19388 NATIVA | 540 | Concreto | MUROS PISO 15 APTO 1510 Y 1511 TORRE 4 | 2026-02-26 | 3/5/2026 12:00:00 AM | 7 | 35 | 31 | 88
B-19388 NATIVA | 540 | Concreto | MUROS PISO 15 APTO 1510 Y 1511 TORRE 4 | 2026-02-26 | 3/5/2026 12:00:00 AM | 7 | 35 | 26.8 | 76
B-19388 NATIVA | 541 | Concreto | PLACA P11 AP 1107-1106 TORRE 5 | 2026-02-26 | 3/26/2026 12:00:00 AM | 28 | 21 | 27.7 | 132
B-19388 NATIVA | 541 | Concreto | PLACA P11 AP 1107-1106 TORRE 5 | 2026-02-26 | 3/26/2026 12:00:00 AM | 28 | 21 | 27.8 | 132
B-19388 NATIVA | 541 | Concreto | PLACA P11 AP 1107-1106 TORRE 5 | 2026-02-26 | 3/26/2026 12:00:00 AM | 28 | 21 | 29.1 | 139
B-19388 NATIVA | 541 | Concreto | PLACA P11 AP 1107-1106 TORRE 5 | 2026-02-26 | 3/5/2026 12:00:00 AM | 7 | 21 | 22.5 | 107
B-19388 NATIVA | 541 | Concreto | PLACA P11 AP 1107-1106 TORRE 5 | 2026-02-26 | 3/5/2026 12:00:00 AM | 7 | 21 | 21.4 | 102
B-19388 NATIVA | 541 | Concreto | PLACA P11 AP 1107-1106 TORRE 5 | 2026-02-26 | 3/5/2026 12:00:00 AM | 7 | 21 | 24.2 | 115
B-19388 NATIVA | 542 | Concreto | MUROS AP 1103-1102 TORRE 5 | 2026-02-26 | 3/26/2026 12:00:00 AM | 28 | 35 | 42.1 | 120
B-19388 NATIVA | 542 | Concreto | MUROS AP 1103-1102 TORRE 5 | 2026-02-26 | 3/26/2026 12:00:00 AM | 28 | 35 | 45.1 | 129
B-19388 NATIVA | 542 | Concreto | MUROS AP 1103-1102 TORRE 5 | 2026-02-26 | 3/26/2026 12:00:00 AM | 28 | 35 | 44.2 | 126
B-19388 NATIVA | 542 | Concreto | MUROS AP 1103-1102 TORRE 5 | 2026-02-26 | 3/5/2026 12:00:00 AM | 7 | 35 | 36 | 103
B-19388 NATIVA | 542 | Concreto | MUROS AP 1103-1102 TORRE 5 | 2026-02-26 | 3/5/2026 12:00:00 AM | 7 | 35 | 36.3 | 104
B-19388 NATIVA | 542 | Concreto | MUROS AP 1103-1102 TORRE 5 | 2026-02-26 | 3/5/2026 12:00:00 AM | 7 | 35 | 33.4 | 96
B-19388 NATIVA | 533 | Concreto | PLACA PISO 16 APTOS 1602-1603 TORRE 4 | 2026-02-25 | 3/25/2026 12:00:00 AM | 28 | 21 | 23.6 | 112
B-19388 NATIVA | 533 | Concreto | PLACA PISO 16 APTOS 1602-1603 TORRE 4 | 2026-02-25 | 3/25/2026 12:00:00 AM | 28 | 21 | 23.1 | 110
B-19388 NATIVA | 533 | Concreto | PLACA PISO 16 APTOS 1602-1603 TORRE 4 | 2026-02-25 | 3/25/2026 12:00:00 AM | 28 | 21 | 25.3 | 121
B-19388 NATIVA | 533 | Concreto | PLACA PISO 16 APTOS 1602-1603 TORRE 4 | 2026-02-25 | 3/4/2026 12:00:00 AM | 7 | 21 | 21 | 100
B-19388 NATIVA | 533 | Concreto | PLACA PISO 16 APTOS 1602-1603 TORRE 4 | 2026-02-25 | 3/4/2026 12:00:00 AM | 7 | 21 | 20.2 | 96
B-19388 NATIVA | 533 | Concreto | PLACA PISO 16 APTOS 1602-1603 TORRE 4 | 2026-02-25 | 3/4/2026 12:00:00 AM | 7 | 21 | 19.2 | 92
B-19388 NATIVA | 534 | Concreto | PLACA P11 1101-1112+ PASILLO TORRE 5 | 2026-02-25 | 3/25/2026 12:00:00 AM | 28 | 21 | 26.5 | 126
B-19388 NATIVA | 534 | Concreto | PLACA P11 1101-1112+ PASILLO TORRE 5 | 2026-02-25 | 3/25/2026 12:00:00 AM | 28 | 21 | 22.6 | 108
B-19388 NATIVA | 534 | Concreto | PLACA P11 1101-1112+ PASILLO TORRE 5 | 2026-02-25 | 3/25/2026 12:00:00 AM | 28 | 21 | 27 | 128
B-19388 NATIVA | 534 | Concreto | PLACA P11 1101-1112+ PASILLO TORRE 5 | 2026-02-25 | 3/4/2026 12:00:00 AM | 7 | 21 | 18.7 | 89
B-19388 NATIVA | 534 | Concreto | PLACA P11 1101-1112+ PASILLO TORRE 5 | 2026-02-25 | 3/4/2026 12:00:00 AM | 7 | 21 | 22.1 | 105
B-19388 NATIVA | 534 | Concreto | PLACA P11 1101-1112+ PASILLO TORRE 5 | 2026-02-25 | 3/4/2026 12:00:00 AM | 7 | 21 | 20.2 | 96
B-19388 NATIVA | 535 | Concreto | MUROS PISO 15 APTO 1508 Y 1509 TORRE 4 | 2026-02-25 | 3/25/2026 12:00:00 AM | 28 | 35 | 35.2 | 100
B-19388 NATIVA | 535 | Concreto | MUROS PISO 15 APTO 1508 Y 1509 TORRE 4 | 2026-02-25 | 3/25/2026 12:00:00 AM | 28 | 35 | 37.9 | 108
B-19388 NATIVA | 535 | Concreto | MUROS PISO 15 APTO 1508 Y 1509 TORRE 4 | 2026-02-25 | 3/25/2026 12:00:00 AM | 28 | 35 | 36.5 | 104
B-19388 NATIVA | 535 | Concreto | MUROS PISO 15 APTO 1508 Y 1509 TORRE 4 | 2026-02-25 | 3/4/2026 12:00:00 AM | 7 | 35 | 31.1 | 89
B-19388 NATIVA | 535 | Concreto | MUROS PISO 15 APTO 1508 Y 1509 TORRE 4 | 2026-02-25 | 3/4/2026 12:00:00 AM | 7 | 35 | 30.4 | 87
B-19388 NATIVA | 535 | Concreto | MUROS PISO 15 APTO 1508 Y 1509 TORRE 4 | 2026-02-25 | 3/4/2026 12:00:00 AM | 7 | 35 | 32.1 | 92
B-19388 NATIVA | 536 | Concreto | MUROS P1011-1010 TORRE 5 | 2026-02-25 | 3/25/2026 12:00:00 AM | 28 | 35 | 43 | 123
B-19388 NATIVA | 536 | Concreto | MUROS P1011-1010 TORRE 5 | 2026-02-25 | 3/25/2026 12:00:00 AM | 28 | 35 | 39.2 | 112
B-19388 NATIVA | 536 | Concreto | MUROS P1011-1010 TORRE 5 | 2026-02-25 | 3/25/2026 12:00:00 AM | 28 | 35 | 42.1 | 120
B-19388 NATIVA | 536 | Concreto | MUROS P1011-1010 TORRE 5 | 2026-02-25 | 3/4/2026 12:00:00 AM | 7 | 35 | 35.9 | 102
B-19388 NATIVA | 536 | Concreto | MUROS P1011-1010 TORRE 5 | 2026-02-25 | 3/4/2026 12:00:00 AM | 7 | 35 | 36.2 | 104
B-19388 NATIVA | 536 | Concreto | MUROS P1011-1010 TORRE 5 | 2026-02-25 | 3/4/2026 12:00:00 AM | 7 | 35 | 35.7 | 102
B-19388 NATIVA | 537 | Concreto | MURO CONTENCION PARTE INFERIOR SUR EJES 6-7 SAOL COMUNAL 3 | 2026-02-25 | 3/25/2026 12:00:00 AM | 28 | 28 | 38.1 | 136
B-19388 NATIVA | 537 | Concreto | MURO CONTENCION PARTE INFERIOR SUR EJES 6-7 SAOL COMUNAL 3 | 2026-02-25 | 3/25/2026 12:00:00 AM | 28 | 28 | 36.8 | 132
B-19388 NATIVA | 537 | Concreto | MURO CONTENCION PARTE INFERIOR SUR EJES 6-7 SAOL COMUNAL 3 | 2026-02-25 | 3/25/2026 12:00:00 AM | 28 | 28 | 37.6 | 134
B-19388 NATIVA | 537 | Concreto | MURO CONTENCION PARTE INFERIOR SUR EJES 6-7 SAOL COMUNAL 3 | 2026-02-25 | 3/4/2026 12:00:00 AM | 7 | 28 | 26.9 | 96
B-19388 NATIVA | 537 | Concreto | MURO CONTENCION PARTE INFERIOR SUR EJES 6-7 SAOL COMUNAL 3 | 2026-02-25 | 3/4/2026 12:00:00 AM | 7 | 28 | 30.4 | 108
B-19388 NATIVA | 537 | Concreto | MURO CONTENCION PARTE INFERIOR SUR EJES 6-7 SAOL COMUNAL 3 | 2026-02-25 | 3/4/2026 12:00:00 AM | 7 | 28 | 31.3 | 112
B-19388 NATIVA | 528 | Concreto | PLACA P11 AP 1104-1105 Y ESCALERA PISO 9 EJE 2 TORRE 5 | 2026-02-24 | 3/24/2026 12:00:00 AM | 28 | 21 | 31.1 | 148
B-19388 NATIVA | 528 | Concreto | PLACA P11 AP 1104-1105 Y ESCALERA PISO 9 EJE 2 TORRE 5 | 2026-02-24 | 3/24/2026 12:00:00 AM | 28 | 21 | 33.6 | 160
B-19388 NATIVA | 528 | Concreto | PLACA P11 AP 1104-1105 Y ESCALERA PISO 9 EJE 2 TORRE 5 | 2026-02-24 | 3/24/2026 12:00:00 AM | 28 | 21 | 35.4 | 169
B-19388 NATIVA | 528 | Concreto | PLACA P11 AP 1104-1105 Y ESCALERA PISO 9 EJE 2 TORRE 5 | 2026-02-24 | 3/3/2026 12:00:00 AM | 7 | 21 | 22.7 | 108
B-19388 NATIVA | 528 | Concreto | PLACA P11 AP 1104-1105 Y ESCALERA PISO 9 EJE 2 TORRE 5 | 2026-02-24 | 3/3/2026 12:00:00 AM | 7 | 21 | 18.7 | 89
B-19388 NATIVA | 528 | Concreto | PLACA P11 AP 1104-1105 Y ESCALERA PISO 9 EJE 2 TORRE 5 | 2026-02-24 | 3/3/2026 12:00:00 AM | 7 | 21 | 21 | 100
B-19388 NATIVA | 528 | Concreto | PLACA P11 AP 1104-1105 Y ESCALERA PISO 9 EJE 2 TORRE 5 | 2026-02-24 | 2/27/2026 12:00:00 AM | 3 | 21 | 19.2 | 91
B-19388 NATIVA | 528 | Concreto | PLACA P11 AP 1104-1105 Y ESCALERA PISO 9 EJE 2 TORRE 5 | 2026-02-24 | 2/27/2026 12:00:00 AM | 3 | 21 | 17.2 | 82
B-19388 NATIVA | 528 | Concreto | PLACA P11 AP 1104-1105 Y ESCALERA PISO 9 EJE 2 TORRE 5 | 2026-02-24 | 2/27/2026 12:00:00 AM | 3 | 21 | 16 | 76
B-19388 NATIVA | 529 | Concreto | ZARPA COSTADO SUR EJES 6-7 SALON COMUNAL 3 | 2026-02-24 | 3/24/2026 12:00:00 AM | 28 | 28 | 36 | 128
B-19388 NATIVA | 529 | Concreto | ZARPA COSTADO SUR EJES 6-7 SALON COMUNAL 3 | 2026-02-24 | 3/24/2026 12:00:00 AM | 28 | 28 | 40.9 | 146
B-19388 NATIVA | 529 | Concreto | ZARPA COSTADO SUR EJES 6-7 SALON COMUNAL 3 | 2026-02-24 | 3/24/2026 12:00:00 AM | 28 | 28 | 42.3 | 151
B-19388 NATIVA | 529 | Concreto | ZARPA COSTADO SUR EJES 6-7 SALON COMUNAL 3 | 2026-02-24 | 3/3/2026 12:00:00 AM | 7 | 28 | 22.2 | 79
B-19388 NATIVA | 529 | Concreto | ZARPA COSTADO SUR EJES 6-7 SALON COMUNAL 3 | 2026-02-24 | 3/3/2026 12:00:00 AM | 7 | 28 | 32.1 | 114
B-19388 NATIVA | 529 | Concreto | ZARPA COSTADO SUR EJES 6-7 SALON COMUNAL 3 | 2026-02-24 | 3/3/2026 12:00:00 AM | 7 | 28 | 16 | 57
B-19388 NATIVA | 530 | Concreto | PLACA PISO 16 APTOS 1604-1605 TORRE 4 | 2026-02-24 | 3/24/2026 12:00:00 AM | 28 | 21 | 26.6 | 126
B-19388 NATIVA | 530 | Concreto | PLACA PISO 16 APTOS 1604-1605 TORRE 4 | 2026-02-24 | 3/24/2026 12:00:00 AM | 28 | 21 | 23.6 | 112
B-19388 NATIVA | 530 | Concreto | PLACA PISO 16 APTOS 1604-1605 TORRE 4 | 2026-02-24 | 3/24/2026 12:00:00 AM | 28 | 21 | 31.4 | 150
B-19388 NATIVA | 530 | Concreto | PLACA PISO 16 APTOS 1604-1605 TORRE 4 | 2026-02-24 | 3/3/2026 12:00:00 AM | 7 | 21 | 21.3 | 101
B-19388 NATIVA | 530 | Concreto | PLACA PISO 16 APTOS 1604-1605 TORRE 4 | 2026-02-24 | 3/3/2026 12:00:00 AM | 7 | 21 | 21.7 | 103
B-19388 NATIVA | 530 | Concreto | PLACA PISO 16 APTOS 1604-1605 TORRE 4 | 2026-02-24 | 3/3/2026 12:00:00 AM | 7 | 21 | 21.8 | 104
B-19388 NATIVA | 530 | Concreto | PLACA PISO 16 APTOS 1604-1605 TORRE 4 | 2026-02-24 | 2/27/2026 12:00:00 AM | 3 | 21 | 16.4 | 78
B-19388 NATIVA | 530 | Concreto | PLACA PISO 16 APTOS 1604-1605 TORRE 4 | 2026-02-24 | 2/27/2026 12:00:00 AM | 3 | 21 | 18.2 | 86
B-19388 NATIVA | 530 | Concreto | PLACA PISO 16 APTOS 1604-1605 TORRE 4 | 2026-02-24 | 2/27/2026 12:00:00 AM | 3 | 21 | 14.4 | 68
B-19388 NATIVA | 531 | Concreto | MUROS PISO 15 APTO 1501 Y 1512 TORRE 4 | 2026-02-24 | 3/24/2026 12:00:00 AM | 28 | 35 | 39 | 111
B-19388 NATIVA | 531 | Concreto | MUROS PISO 15 APTO 1501 Y 1512 TORRE 4 | 2026-02-24 | 3/24/2026 12:00:00 AM | 28 | 35 | 37.2 | 106
B-19388 NATIVA | 531 | Concreto | MUROS PISO 15 APTO 1501 Y 1512 TORRE 4 | 2026-02-24 | 3/24/2026 12:00:00 AM | 28 | 35 | 39.3 | 112
B-19388 NATIVA | 531 | Concreto | MUROS PISO 15 APTO 1501 Y 1512 TORRE 4 | 2026-02-24 | 3/3/2026 12:00:00 AM | 7 | 35 | 32.8 | 94
B-19388 NATIVA | 531 | Concreto | MUROS PISO 15 APTO 1501 Y 1512 TORRE 4 | 2026-02-24 | 3/3/2026 12:00:00 AM | 7 | 35 | 27.1 | 77
B-19388 NATIVA | 531 | Concreto | MUROS PISO 15 APTO 1501 Y 1512 TORRE 4 | 2026-02-24 | 3/3/2026 12:00:00 AM | 7 | 35 | 28.4 | 81
B-19388 NATIVA | 532 | Concreto | MUROS P10 AP 1008-1009 TORRE 5 | 2026-02-24 | 3/24/2026 12:00:00 AM | 28 | 35 | 43 | 123
B-19388 NATIVA | 532 | Concreto | MUROS P10 AP 1008-1009 TORRE 5 | 2026-02-24 | 3/24/2026 12:00:00 AM | 28 | 35 | 39.3 | 112
B-19388 NATIVA | 532 | Concreto | MUROS P10 AP 1008-1009 TORRE 5 | 2026-02-24 | 3/24/2026 12:00:00 AM | 28 | 35 | 38.8 | 111
B-19388 NATIVA | 532 | Concreto | MUROS P10 AP 1008-1009 TORRE 5 | 2026-02-24 | 3/3/2026 12:00:00 AM | 7 | 35 | 38.9 | 111
B-19388 NATIVA | 532 | Concreto | MUROS P10 AP 1008-1009 TORRE 5 | 2026-02-24 | 3/3/2026 12:00:00 AM | 7 | 35 | 36.3 | 104
B-19388 NATIVA | 532 | Concreto | MUROS P10 AP 1008-1009 TORRE 5 | 2026-02-24 | 3/3/2026 12:00:00 AM | 7 | 35 | 39.8 | 114
B-19388 NATIVA | 523 | Concreto | PLACA PISO 2 EJES C-E 6-8 SALON COMUNAL 3 | 2026-02-23 | 3/23/2026 12:00:00 AM | 28 | 28 | 34.3 | 123
B-19388 NATIVA | 523 | Concreto | PLACA PISO 2 EJES C-E 6-8 SALON COMUNAL 3 | 2026-02-23 | 3/23/2026 12:00:00 AM | 28 | 28 | 36.3 | 130
B-19388 NATIVA | 523 | Concreto | PLACA PISO 2 EJES C-E 6-8 SALON COMUNAL 3 | 2026-02-23 | 3/23/2026 12:00:00 AM | 28 | 28 | 34.3 | 122
B-19388 NATIVA | 523 | Concreto | PLACA PISO 2 EJES C-E 6-8 SALON COMUNAL 3 | 2026-02-23 | 3/2/2026 12:00:00 AM | 7 | 28 | 29.2 | 104
B-19388 NATIVA | 523 | Concreto | PLACA PISO 2 EJES C-E 6-8 SALON COMUNAL 3 | 2026-02-23 | 3/2/2026 12:00:00 AM | 7 | 28 | 29.1 | 104
B-19388 NATIVA | 523 | Concreto | PLACA PISO 2 EJES C-E 6-8 SALON COMUNAL 3 | 2026-02-23 | 3/2/2026 12:00:00 AM | 7 | 28 | 27.3 | 98
B-19388 NATIVA | 524 | Concreto | PLACA PISO 15 APTOS 1510-1511 Y ESCALERA EJES (18-20) PISO 14 A 15 TORRE 4 | 2026-02-23 | 3/23/2026 12:00:00 AM | 28 | 21 | 27.1 | 129
B-19388 NATIVA | 524 | Concreto | PLACA PISO 15 APTOS 1510-1511 Y ESCALERA EJES (18-20) PISO 14 A 15 TORRE 4 | 2026-02-23 | 3/23/2026 12:00:00 AM | 28 | 21 | 26.2 | 125
B-19388 NATIVA | 524 | Concreto | PLACA PISO 15 APTOS 1510-1511 Y ESCALERA EJES (18-20) PISO 14 A 15 TORRE 4 | 2026-02-23 | 3/23/2026 12:00:00 AM | 28 | 21 | 25.1 | 120
B-19388 NATIVA | 524 | Concreto | PLACA PISO 15 APTOS 1510-1511 Y ESCALERA EJES (18-20) PISO 14 A 15 TORRE 4 | 2026-02-23 | 3/2/2026 12:00:00 AM | 7 | 21 | 21.9 | 104
B-19388 NATIVA | 524 | Concreto | PLACA PISO 15 APTOS 1510-1511 Y ESCALERA EJES (18-20) PISO 14 A 15 TORRE 4 | 2026-02-23 | 3/2/2026 12:00:00 AM | 7 | 21 | 21.3 | 102
B-19388 NATIVA | 524 | Concreto | PLACA PISO 15 APTOS 1510-1511 Y ESCALERA EJES (18-20) PISO 14 A 15 TORRE 4 | 2026-02-23 | 3/2/2026 12:00:00 AM | 7 | 21 | 22.8 | 108
B-19388 NATIVA | 525 | Concreto | PLACA P11 AP 1103-1102 + PASILLO + ESCALERA PISO7 EJE 23 | 2026-02-23 | 3/23/2026 12:00:00 AM | 28 | 21 | 27.9 | 133
B-19388 NATIVA | 525 | Concreto | PLACA P11 AP 1103-1102 + PASILLO + ESCALERA PISO7 EJE 23 | 2026-02-23 | 3/23/2026 12:00:00 AM | 28 | 21 | 27 | 129
B-19388 NATIVA | 525 | Concreto | PLACA P11 AP 1103-1102 + PASILLO + ESCALERA PISO7 EJE 23 | 2026-02-23 | 3/23/2026 12:00:00 AM | 28 | 21 | 25 | 119
B-19388 NATIVA | 525 | Concreto | PLACA P11 AP 1103-1102 + PASILLO + ESCALERA PISO7 EJE 23 | 2026-02-23 | 3/2/2026 12:00:00 AM | 7 | 21 | 22.7 | 108
B-19388 NATIVA | 525 | Concreto | PLACA P11 AP 1103-1102 + PASILLO + ESCALERA PISO7 EJE 23 | 2026-02-23 | 3/2/2026 12:00:00 AM | 7 | 21 | 19.8 | 94
B-19388 NATIVA | 525 | Concreto | PLACA P11 AP 1103-1102 + PASILLO + ESCALERA PISO7 EJE 23 | 2026-02-23 | 3/2/2026 12:00:00 AM | 7 | 21 | 23.3 | 111
B-19388 NATIVA | 526 | Concreto | MUROS PISO 15 APTO 1506 Y 1507 TORRE 4 | 2026-02-23 | 3/23/2026 12:00:00 AM | 28 | 35 | 35.7 | 102
B-19388 NATIVA | 526 | Concreto | MUROS PISO 15 APTO 1506 Y 1507 TORRE 4 | 2026-02-23 | 3/23/2026 12:00:00 AM | 28 | 35 | 35.9 | 103
B-19388 NATIVA | 526 | Concreto | MUROS PISO 15 APTO 1506 Y 1507 TORRE 4 | 2026-02-23 | 3/23/2026 12:00:00 AM | 28 | 35 | 37.4 | 107
B-19388 NATIVA | 526 | Concreto | MUROS PISO 15 APTO 1506 Y 1507 TORRE 4 | 2026-02-23 | 3/2/2026 12:00:00 AM | 7 | 35 | 36 | 103
B-19388 NATIVA | 526 | Concreto | MUROS PISO 15 APTO 1506 Y 1507 TORRE 4 | 2026-02-23 | 3/2/2026 12:00:00 AM | 7 | 35 | 37.1 | 106
B-19388 NATIVA | 526 | Concreto | MUROS PISO 15 APTO 1506 Y 1507 TORRE 4 | 2026-02-23 | 3/2/2026 12:00:00 AM | 7 | 35 | 37.7 | 108
B-19388 NATIVA | 527 | Concreto | MUROS P10 AP 1007-1006 TORRE 5 | 2026-02-23 | 3/23/2026 12:00:00 AM | 28 | 35 | 40.1 | 114
B-19388 NATIVA | 527 | Concreto | MUROS P10 AP 1007-1006 TORRE 5 | 2026-02-23 | 3/23/2026 12:00:00 AM | 28 | 35 | 41.3 | 118
B-19388 NATIVA | 527 | Concreto | MUROS P10 AP 1007-1006 TORRE 5 | 2026-02-23 | 3/23/2026 12:00:00 AM | 28 | 35 | 41.3 | 118
B-19388 NATIVA | 527 | Concreto | MUROS P10 AP 1007-1006 TORRE 5 | 2026-02-23 | 3/2/2026 12:00:00 AM | 7 | 35 | 36.9 | 105
B-19388 NATIVA | 527 | Concreto | MUROS P10 AP 1007-1006 TORRE 5 | 2026-02-23 | 3/2/2026 12:00:00 AM | 7 | 35 | 35.5 | 101
B-19388 NATIVA | 527 | Concreto | MUROS P10 AP 1007-1006 TORRE 5 | 2026-02-23 | 3/2/2026 12:00:00 AM | 7 | 35 | 36.7 | 105
B-19388 NATIVA | 520 | Concreto | MUROS PISO 10 AP 1001-1012 TORRE 5 | 2026-02-21 | 3/21/2026 12:00:00 AM | 28 | 35 | 43 | 123
B-19388 NATIVA | 520 | Concreto | MUROS PISO 10 AP 1001-1012 TORRE 5 | 2026-02-21 | 3/21/2026 12:00:00 AM | 28 | 35 | 43.5 | 124
B-19388 NATIVA | 520 | Concreto | MUROS PISO 10 AP 1001-1012 TORRE 5 | 2026-02-21 | 3/21/2026 12:00:00 AM | 28 | 35 | 43.3 | 124
B-19388 NATIVA | 520 | Concreto | MUROS PISO 10 AP 1001-1012 TORRE 5 | 2026-02-21 | 2/28/2026 12:00:00 AM | 7 | 35 | 39.8 | 114
B-19388 NATIVA | 520 | Concreto | MUROS PISO 10 AP 1001-1012 TORRE 5 | 2026-02-21 | 2/28/2026 12:00:00 AM | 7 | 35 | 37.2 | 106
B-19388 NATIVA | 520 | Concreto | MUROS PISO 10 AP 1001-1012 TORRE 5 | 2026-02-21 | 2/28/2026 12:00:00 AM | 7 | 35 | 40.9 | 117
B-19388 NATIVA | 521 | Concreto | MUROS PISO 15 APTO 1503 Y 1502 TORRE 4 | 2026-02-21 | 3/21/2026 12:00:00 AM | 28 | 35 | 39.4 | 112
B-19388 NATIVA | 521 | Concreto | MUROS PISO 15 APTO 1503 Y 1502 TORRE 4 | 2026-02-21 | 3/21/2026 12:00:00 AM | 28 | 35 | 41 | 117
B-19388 NATIVA | 521 | Concreto | MUROS PISO 15 APTO 1503 Y 1502 TORRE 4 | 2026-02-21 | 3/21/2026 12:00:00 AM | 28 | 35 | 43.1 | 123
B-19388 NATIVA | 521 | Concreto | MUROS PISO 15 APTO 1503 Y 1502 TORRE 4 | 2026-02-21 | 2/28/2026 12:00:00 AM | 7 | 35 | 34 | 97
B-19388 NATIVA | 521 | Concreto | MUROS PISO 15 APTO 1503 Y 1502 TORRE 4 | 2026-02-21 | 2/28/2026 12:00:00 AM | 7 | 35 | 34.1 | 97
B-19388 NATIVA | 521 | Concreto | MUROS PISO 15 APTO 1503 Y 1502 TORRE 4 | 2026-02-21 | 2/28/2026 12:00:00 AM | 7 | 35 | 38.1 | 109
B-19388 NATIVA | 522 | Concreto | PLACA PISO 15 APTOS 1508-1509 TORRE 4 | 2026-02-21 | 3/21/2026 12:00:00 AM | 28 | 21 | 25.9 | 123
B-19388 NATIVA | 522 | Concreto | PLACA PISO 15 APTOS 1508-1509 TORRE 4 | 2026-02-21 | 3/21/2026 12:00:00 AM | 28 | 21 | 25.5 | 122
B-19388 NATIVA | 522 | Concreto | PLACA PISO 15 APTOS 1508-1509 TORRE 4 | 2026-02-21 | 3/21/2026 12:00:00 AM | 28 | 21 | 24.9 | 119
B-19388 NATIVA | 522 | Concreto | PLACA PISO 15 APTOS 1508-1509 TORRE 4 | 2026-02-21 | 2/28/2026 12:00:00 AM | 7 | 21 | 21.6 | 103
B-19388 NATIVA | 522 | Concreto | PLACA PISO 15 APTOS 1508-1509 TORRE 4 | 2026-02-21 | 2/28/2026 12:00:00 AM | 7 | 21 | 22.1 | 105
B-19388 NATIVA | 522 | Concreto | PLACA PISO 15 APTOS 1508-1509 TORRE 4 | 2026-02-21 | 2/28/2026 12:00:00 AM | 7 | 21 | 21 | 100
B-19388 NATIVA | 515 | Concreto | COLUMNAS P1 6-A Y 6-B, P1 9-C Y 9-D SALON COMUNAL 3 | 2026-02-20 | 3/20/2026 12:00:00 AM | 28 | 28 | 30.7 | 109
B-19388 NATIVA | 515 | Concreto | COLUMNAS P1 6-A Y 6-B, P1 9-C Y 9-D SALON COMUNAL 3 | 2026-02-20 | 3/20/2026 12:00:00 AM | 28 | 28 | 31.2 | 112
B-19388 NATIVA | 515 | Concreto | COLUMNAS P1 6-A Y 6-B, P1 9-C Y 9-D SALON COMUNAL 3 | 2026-02-20 | 3/20/2026 12:00:00 AM | 28 | 28 | 30.7 | 110
B-19388 NATIVA | 515 | Concreto | COLUMNAS P1 6-A Y 6-B, P1 9-C Y 9-D SALON COMUNAL 3 | 2026-02-20 | 2/27/2026 12:00:00 AM | 7 | 28 | 24.5 | 87
B-19388 NATIVA | 515 | Concreto | COLUMNAS P1 6-A Y 6-B, P1 9-C Y 9-D SALON COMUNAL 3 | 2026-02-20 | 2/27/2026 12:00:00 AM | 7 | 28 | 25.5 | 91
B-19388 NATIVA | 515 | Concreto | COLUMNAS P1 6-A Y 6-B, P1 9-C Y 9-D SALON COMUNAL 3 | 2026-02-20 | 2/27/2026 12:00:00 AM | 7 | 28 | 24.7 | 88
B-19388 NATIVA | 516 | Concreto | PLACA PISO 15 APTOS 1501-1512 TORRE 4 | 2026-02-20 | 3/20/2026 12:00:00 AM | 28 | 21 | 24.7 | 118
B-19388 NATIVA | 516 | Concreto | PLACA PISO 15 APTOS 1501-1512 TORRE 4 | 2026-02-20 | 3/20/2026 12:00:00 AM | 28 | 21 | 27.4 | 130
B-19388 NATIVA | 516 | Concreto | PLACA PISO 15 APTOS 1501-1512 TORRE 4 | 2026-02-20 | 3/20/2026 12:00:00 AM | 28 | 21 | 27.5 | 131
B-19388 NATIVA | 516 | Concreto | PLACA PISO 15 APTOS 1501-1512 TORRE 4 | 2026-02-20 | 2/27/2026 12:00:00 AM | 7 | 21 | 22.2 | 106
B-19388 NATIVA | 516 | Concreto | PLACA PISO 15 APTOS 1501-1512 TORRE 4 | 2026-02-20 | 2/27/2026 12:00:00 AM | 7 | 21 | 21.1 | 100
B-19388 NATIVA | 516 | Concreto | PLACA PISO 15 APTOS 1501-1512 TORRE 4 | 2026-02-20 | 2/27/2026 12:00:00 AM | 7 | 21 | 18.4 | 88
B-19388 NATIVA | 517 | Concreto | PLACA P10 AP 1010 Y 1011 TORRE 5 | 2026-02-20 | 3/20/2026 12:00:00 AM | 28 | 21 | 27.8 | 132
B-19388 NATIVA | 517 | Concreto | PLACA P10 AP 1010 Y 1011 TORRE 5 | 2026-02-20 | 3/20/2026 12:00:00 AM | 28 | 21 | 29.1 | 138
B-19388 NATIVA | 517 | Concreto | PLACA P10 AP 1010 Y 1011 TORRE 5 | 2026-02-20 | 3/20/2026 12:00:00 AM | 28 | 21 | 29.3 | 139
B-19388 NATIVA | 517 | Concreto | PLACA P10 AP 1010 Y 1011 TORRE 5 | 2026-02-20 | 2/27/2026 12:00:00 AM | 7 | 21 | 25.7 | 122
B-19388 NATIVA | 517 | Concreto | PLACA P10 AP 1010 Y 1011 TORRE 5 | 2026-02-20 | 2/27/2026 12:00:00 AM | 7 | 21 | 25.9 | 123
B-19388 NATIVA | 517 | Concreto | PLACA P10 AP 1010 Y 1011 TORRE 5 | 2026-02-20 | 2/27/2026 12:00:00 AM | 7 | 21 | 24.6 | 117
B-19388 NATIVA | 518 | Concreto | MUROS PISO 15 APTO 1504 Y 1505 TORRE 4 | 2026-02-20 | 3/20/2026 12:00:00 AM | 28 | 35 | 39.1 | 112
B-19388 NATIVA | 518 | Concreto | MUROS PISO 15 APTO 1504 Y 1505 TORRE 4 | 2026-02-20 | 3/20/2026 12:00:00 AM | 28 | 35 | 38.8 | 111
B-19388 NATIVA | 518 | Concreto | MUROS PISO 15 APTO 1504 Y 1505 TORRE 4 | 2026-02-20 | 3/20/2026 12:00:00 AM | 28 | 35 | 36 | 103
B-19388 NATIVA | 518 | Concreto | MUROS PISO 15 APTO 1504 Y 1505 TORRE 4 | 2026-02-20 | 2/27/2026 12:00:00 AM | 7 | 35 | 32 | 91
B-19388 NATIVA | 518 | Concreto | MUROS PISO 15 APTO 1504 Y 1505 TORRE 4 | 2026-02-20 | 2/27/2026 12:00:00 AM | 7 | 35 | 32.7 | 94
B-19388 NATIVA | 518 | Concreto | MUROS PISO 15 APTO 1504 Y 1505 TORRE 4 | 2026-02-20 | 2/27/2026 12:00:00 AM | 7 | 35 | 33.8 | 97
B-19388 NATIVA | 519 | Concreto | MUROS AP 1004-1005 TORRE 5 | 2026-02-20 | 3/20/2026 12:00:00 AM | 28 | 35 | 36.5 | 104
B-19388 NATIVA | 519 | Concreto | MUROS AP 1004-1005 TORRE 5 | 2026-02-20 | 3/20/2026 12:00:00 AM | 28 | 35 | 32.5 | 93
B-19388 NATIVA | 519 | Concreto | MUROS AP 1004-1005 TORRE 5 | 2026-02-20 | 3/20/2026 12:00:00 AM | 28 | 35 | 31.4 | 90
B-19388 NATIVA | 519 | Concreto | MUROS AP 1004-1005 TORRE 5 | 2026-02-20 | 2/27/2026 12:00:00 AM | 7 | 35 | 30.6 | 88
B-19388 NATIVA | 519 | Concreto | MUROS AP 1004-1005 TORRE 5 | 2026-02-20 | 2/27/2026 12:00:00 AM | 7 | 35 | 27.2 | 78
B-19388 NATIVA | 519 | Concreto | MUROS AP 1004-1005 TORRE 5 | 2026-02-20 | 2/27/2026 12:00:00 AM | 7 | 35 | 29.1 | 83
B-19388 NATIVA | 519. | Concreto | MUROS AP 1004-1005 TORRE 5 | 2026-02-20 | 4/17/2026 12:00:00 AM | 56 | 35 | 38.6 | 110
B-19388 NATIVA | 519. | Concreto | MUROS AP 1004-1005 TORRE 5 | 2026-02-20 | 4/17/2026 12:00:00 AM | 56 | 35 | 39 | 112
B-19388 NATIVA | 519. | Concreto | MUROS AP 1004-1005 TORRE 5 | 2026-02-20 | 4/17/2026 12:00:00 AM | 56 | 35 | 36.8 | 105
B-19388 NATIVA | 510 | Concreto | COLUMNAS P2 A-C 3 -5 SALON COMUNAL 3 | 2026-02-19 | 3/19/2026 12:00:00 AM | 28 | 28 | 30.4 | 109
B-19388 NATIVA | 510 | Concreto | COLUMNAS P2 A-C 3 -5 SALON COMUNAL 3 | 2026-02-19 | 3/19/2026 12:00:00 AM | 28 | 28 | 30.7 | 110
B-19388 NATIVA | 510 | Concreto | COLUMNAS P2 A-C 3 -5 SALON COMUNAL 3 | 2026-02-19 | 3/19/2026 12:00:00 AM | 28 | 28 | 28.6 | 102
B-19388 NATIVA | 510 | Concreto | COLUMNAS P2 A-C 3 -5 SALON COMUNAL 3 | 2026-02-19 | 2/26/2026 12:00:00 AM | 7 | 28 | 25.9 | 92
B-19388 NATIVA | 510 | Concreto | COLUMNAS P2 A-C 3 -5 SALON COMUNAL 3 | 2026-02-19 | 2/26/2026 12:00:00 AM | 7 | 28 | 27.8 | 99
B-19388 NATIVA | 510 | Concreto | COLUMNAS P2 A-C 3 -5 SALON COMUNAL 3 | 2026-02-19 | 2/26/2026 12:00:00 AM | 7 | 28 | 28.7 | 102
B-19388 NATIVA | 511 | Concreto | PLACA PISO 15 APTOS 1506-1507 Y ESCALERA EJES (2-4) PISO 14 A 15 TORRE 4 | 2026-02-19 | 3/19/2026 12:00:00 AM | 28 | 21 | 24.5 | 116
B-19388 NATIVA | 511 | Concreto | PLACA PISO 15 APTOS 1506-1507 Y ESCALERA EJES (2-4) PISO 14 A 15 TORRE 4 | 2026-02-19 | 3/19/2026 12:00:00 AM | 28 | 21 | 26.8 | 128
B-19388 NATIVA | 511 | Concreto | PLACA PISO 15 APTOS 1506-1507 Y ESCALERA EJES (2-4) PISO 14 A 15 TORRE 4 | 2026-02-19 | 3/19/2026 12:00:00 AM | 28 | 21 | 26.3 | 125
B-19388 NATIVA | 511 | Concreto | PLACA PISO 15 APTOS 1506-1507 Y ESCALERA EJES (2-4) PISO 14 A 15 TORRE 4 | 2026-02-19 | 2/26/2026 12:00:00 AM | 7 | 21 | 21.4 | 102
B-19388 NATIVA | 511 | Concreto | PLACA PISO 15 APTOS 1506-1507 Y ESCALERA EJES (2-4) PISO 14 A 15 TORRE 4 | 2026-02-19 | 2/26/2026 12:00:00 AM | 7 | 21 | 23.3 | 111
B-19388 NATIVA | 511 | Concreto | PLACA PISO 15 APTOS 1506-1507 Y ESCALERA EJES (2-4) PISO 14 A 15 TORRE 4 | 2026-02-19 | 2/26/2026 12:00:00 AM | 7 | 21 | 22.7 | 108
B-19388 NATIVA | 512 | Concreto | PLACA P10 AP 10 08-1009 + pasillo TORRE 5 | 2026-02-19 | 3/19/2026 12:00:00 AM | 28 | 21 | 36.3 | 173
B-19388 NATIVA | 512 | Concreto | PLACA P10 AP 10 08-1009 + pasillo TORRE 5 | 2026-02-19 | 3/19/2026 12:00:00 AM | 28 | 21 | 23.7 | 113
B-19388 NATIVA | 512 | Concreto | PLACA P10 AP 10 08-1009 + pasillo TORRE 5 | 2026-02-19 | 3/19/2026 12:00:00 AM | 28 | 21 | 24.8 | 118
B-19388 NATIVA | 512 | Concreto | PLACA P10 AP 10 08-1009 + pasillo TORRE 5 | 2026-02-19 | 2/26/2026 12:00:00 AM | 7 | 21 | 19.2 | 91
B-19388 NATIVA | 512 | Concreto | PLACA P10 AP 10 08-1009 + pasillo TORRE 5 | 2026-02-19 | 2/26/2026 12:00:00 AM | 7 | 21 | 20.6 | 98
B-19388 NATIVA | 512 | Concreto | PLACA P10 AP 10 08-1009 + pasillo TORRE 5 | 2026-02-19 | 2/26/2026 12:00:00 AM | 7 | 21 | 20.8 | 99
B-19388 NATIVA | 513 | Concreto | MUROS AP 1002-1003 TORRE 5 | 2026-02-19 | 3/19/2026 12:00:00 AM | 28 | 35 | 36.9 | 105
B-19388 NATIVA | 513 | Concreto | MUROS AP 1002-1003 TORRE 5 | 2026-02-19 | 3/19/2026 12:00:00 AM | 28 | 35 | 40.4 | 115
B-19388 NATIVA | 513 | Concreto | MUROS AP 1002-1003 TORRE 5 | 2026-02-19 | 3/19/2026 12:00:00 AM | 28 | 35 | 40.8 | 117
B-19388 NATIVA | 513 | Concreto | MUROS AP 1002-1003 TORRE 5 | 2026-02-19 | 2/26/2026 12:00:00 AM | 7 | 35 | 33.6 | 96
B-19388 NATIVA | 513 | Concreto | MUROS AP 1002-1003 TORRE 5 | 2026-02-19 | 2/26/2026 12:00:00 AM | 7 | 35 | 36.1 | 103
B-19388 NATIVA | 513 | Concreto | MUROS AP 1002-1003 TORRE 5 | 2026-02-19 | 2/26/2026 12:00:00 AM | 7 | 35 | 35.6 | 102
B-19388 NATIVA | 514 | Concreto | MUROS PISO 14 APTO 1410 Y 1411 TORRE 4 | 2026-02-19 | 3/19/2026 12:00:00 AM | 28 | 35 | 36.1 | 103
B-19388 NATIVA | 514 | Concreto | MUROS PISO 14 APTO 1410 Y 1411 TORRE 4 | 2026-02-19 | 3/19/2026 12:00:00 AM | 28 | 35 | 29.2 | 83
B-19388 NATIVA | 514 | Concreto | MUROS PISO 14 APTO 1410 Y 1411 TORRE 4 | 2026-02-19 | 3/19/2026 12:00:00 AM | 28 | 35 | 36.4 | 104
B-19388 NATIVA | 514 | Concreto | MUROS PISO 14 APTO 1410 Y 1411 TORRE 4 | 2026-02-19 | 2/26/2026 12:00:00 AM | 7 | 35 | 31.1 | 89
B-19388 NATIVA | 514 | Concreto | MUROS PISO 14 APTO 1410 Y 1411 TORRE 4 | 2026-02-19 | 2/26/2026 12:00:00 AM | 7 | 35 | 32.7 | 94
B-19388 NATIVA | 514 | Concreto | MUROS PISO 14 APTO 1410 Y 1411 TORRE 4 | 2026-02-19 | 2/26/2026 12:00:00 AM | 7 | 35 | 31.5 | 90
B-19388 NATIVA | 514. | Concreto | MUROS PISO 14 APTO 1410 Y 1411 TORRE 4 | 2026-02-19 | 4/16/2026 12:00:00 AM | 56 | 35 | 37.2 | 106
B-19388 NATIVA | 514. | Concreto | MUROS PISO 14 APTO 1410 Y 1411 TORRE 4 | 2026-02-19 | 4/16/2026 12:00:00 AM | 56 | 35 | 37.5 | 107
B-19388 NATIVA | 514. | Concreto | MUROS PISO 14 APTO 1410 Y 1411 TORRE 4 | 2026-02-19 | 4/16/2026 12:00:00 AM | 56 | 35 | 35.9 | 103
B-19388 NATIVA | 506 | Concreto | PLACA PISO 1 EJES A-C 5 -6 | 2026-02-18 | 3/18/2026 12:00:00 AM | 28 | 28 | 33.1 | 118
B-19388 NATIVA | 506 | Concreto | PLACA PISO 1 EJES A-C 5 -6 | 2026-02-18 | 3/18/2026 12:00:00 AM | 28 | 28 | 21.2 | 76
B-19388 NATIVA | 506 | Concreto | PLACA PISO 1 EJES A-C 5 -6 | 2026-02-18 | 3/18/2026 12:00:00 AM | 28 | 28 | 29.9 | 107
B-19388 NATIVA | 506 | Concreto | PLACA PISO 1 EJES A-C 5 -6 | 2026-02-18 | 2/26/2026 12:00:00 AM | 8 | 28 | 25.8 | 92
B-19388 NATIVA | 506 | Concreto | PLACA PISO 1 EJES A-C 5 -6 | 2026-02-18 | 2/26/2026 12:00:00 AM | 8 | 28 | 25.9 | 93
B-19388 NATIVA | 506 | Concreto | PLACA PISO 1 EJES A-C 5 -6 | 2026-02-18 | 2/26/2026 12:00:00 AM | 8 | 28 | 28.4 | 101
B-19388 NATIVA | 507 | Concreto | PLACA PISO 15 APTOS 1503-1502 TORRE 4 | 2026-02-18 | 3/18/2026 12:00:00 AM | 28 | 21 | 24 | 114
B-19388 NATIVA | 507 | Concreto | PLACA PISO 15 APTOS 1503-1502 TORRE 4 | 2026-02-18 | 3/18/2026 12:00:00 AM | 28 | 21 | 24.4 | 116
B-19388 NATIVA | 507 | Concreto | PLACA PISO 15 APTOS 1503-1502 TORRE 4 | 2026-02-18 | 3/18/2026 12:00:00 AM | 28 | 21 | 23.9 | 114
B-19388 NATIVA | 507 | Concreto | PLACA PISO 15 APTOS 1503-1502 TORRE 4 | 2026-02-18 | 2/26/2026 12:00:00 AM | 8 | 21 | 19.8 | 94
B-19388 NATIVA | 507 | Concreto | PLACA PISO 15 APTOS 1503-1502 TORRE 4 | 2026-02-18 | 2/26/2026 12:00:00 AM | 8 | 21 | 20.4 | 97
B-19388 NATIVA | 507 | Concreto | PLACA PISO 15 APTOS 1503-1502 TORRE 4 | 2026-02-18 | 2/26/2026 12:00:00 AM | 8 | 21 | 17 | 81
B-19388 NATIVA | 508 | Concreto | MUROS PISO 14 APTO 1408 Y 1409 TORRE 4 | 2026-02-18 | 3/18/2026 12:00:00 AM | 28 | 35 | 35.7 | 102
B-19388 NATIVA | 508 | Concreto | MUROS PISO 14 APTO 1408 Y 1409 TORRE 4 | 2026-02-18 | 3/18/2026 12:00:00 AM | 28 | 35 | 40.4 | 115
B-19388 NATIVA | 508 | Concreto | MUROS PISO 14 APTO 1408 Y 1409 TORRE 4 | 2026-02-18 | 3/18/2026 12:00:00 AM | 28 | 35 | 38.9 | 111
B-19388 NATIVA | 508 | Concreto | MUROS PISO 14 APTO 1408 Y 1409 TORRE 4 | 2026-02-18 | 2/26/2026 12:00:00 AM | 8 | 35 | 30.8 | 88
B-19388 NATIVA | 508 | Concreto | MUROS PISO 14 APTO 1408 Y 1409 TORRE 4 | 2026-02-18 | 2/26/2026 12:00:00 AM | 8 | 35 | 32.5 | 93
B-19388 NATIVA | 508 | Concreto | MUROS PISO 14 APTO 1408 Y 1409 TORRE 4 | 2026-02-18 | 2/26/2026 12:00:00 AM | 8 | 35 | 36.4 | 104
B-19388 NATIVA | 509 | Concreto | PLACA P10 AP 1001-1012 TORRE 5 | 2026-02-18 | 3/18/2026 12:00:00 AM | 28 | 21 | 22.6 | 108
B-19388 NATIVA | 509 | Concreto | PLACA P10 AP 1001-1012 TORRE 5 | 2026-02-18 | 3/18/2026 12:00:00 AM | 28 | 21 | 22.9 | 109
B-19388 NATIVA | 509 | Concreto | PLACA P10 AP 1001-1012 TORRE 5 | 2026-02-18 | 3/18/2026 12:00:00 AM | 28 | 21 | 21.4 | 102
B-19388 NATIVA | 509 | Concreto | PLACA P10 AP 1001-1012 TORRE 5 | 2026-02-18 | 2/26/2026 12:00:00 AM | 8 | 21 | 21.5 | 102
B-19388 NATIVA | 509 | Concreto | PLACA P10 AP 1001-1012 TORRE 5 | 2026-02-18 | 2/26/2026 12:00:00 AM | 8 | 21 | 17.3 | 82
B-19388 NATIVA | 509 | Concreto | PLACA P10 AP 1001-1012 TORRE 5 | 2026-02-18 | 2/26/2026 12:00:00 AM | 8 | 21 | 19.1 | 91
B-19388 NATIVA | 502 | Concreto | ESCALERA eje 2 P 8-9 + PLACA P10 AP 1006-1007 + PASILLO TORRE 5 | 2026-02-17 | 3/17/2026 12:00:00 AM | 28 | 21 | 24.5 | 116
B-19388 NATIVA | 502 | Concreto | ESCALERA eje 2 P 8-9 + PLACA P10 AP 1006-1007 + PASILLO TORRE 5 | 2026-02-17 | 3/17/2026 12:00:00 AM | 28 | 21 | 22.7 | 108
B-19388 NATIVA | 502 | Concreto | ESCALERA eje 2 P 8-9 + PLACA P10 AP 1006-1007 + PASILLO TORRE 5 | 2026-02-17 | 3/17/2026 12:00:00 AM | 28 | 21 | 22.1 | 105
B-19388 NATIVA | 502 | Concreto | ESCALERA eje 2 P 8-9 + PLACA P10 AP 1006-1007 + PASILLO TORRE 5 | 2026-02-17 | 2/24/2026 12:00:00 AM | 7 | 21 | 22.5 | 107
B-19388 NATIVA | 502 | Concreto | ESCALERA eje 2 P 8-9 + PLACA P10 AP 1006-1007 + PASILLO TORRE 5 | 2026-02-17 | 2/24/2026 12:00:00 AM | 7 | 21 | 23.9 | 114
B-19388 NATIVA | 502 | Concreto | ESCALERA eje 2 P 8-9 + PLACA P10 AP 1006-1007 + PASILLO TORRE 5 | 2026-02-17 | 2/24/2026 12:00:00 AM | 7 | 21 | 23.8 | 114
B-19388 NATIVA | 502 | Concreto | ESCALERA eje 2 P 8-9 + PLACA P10 AP 1006-1007 + PASILLO TORRE 5 | 2026-02-17 | 2/20/2026 12:00:00 AM | 3 | 21 | 17 | 81
B-19388 NATIVA | 502 | Concreto | ESCALERA eje 2 P 8-9 + PLACA P10 AP 1006-1007 + PASILLO TORRE 5 | 2026-02-17 | 2/20/2026 12:00:00 AM | 3 | 21 | 15.1 | 72
B-19388 NATIVA | 502 | Concreto | ESCALERA eje 2 P 8-9 + PLACA P10 AP 1006-1007 + PASILLO TORRE 5 | 2026-02-17 | 2/20/2026 12:00:00 AM | 3 | 21 | 17 | 81
B-19388 NATIVA | 503 | Concreto | PLACA PISO 15 APTOS 1504-1505 TORRE 4 | 2026-02-17 | 3/17/2026 12:00:00 AM | 28 | 21 | 45.6 | 217
B-19388 NATIVA | 503 | Concreto | PLACA PISO 15 APTOS 1504-1505 TORRE 4 | 2026-02-17 | 3/17/2026 12:00:00 AM | 28 | 21 | 23.1 | 110
B-19388 NATIVA | 503 | Concreto | PLACA PISO 15 APTOS 1504-1505 TORRE 4 | 2026-02-17 | 3/17/2026 12:00:00 AM | 28 | 21 | 25.9 | 124
B-19388 NATIVA | 503 | Concreto | PLACA PISO 15 APTOS 1504-1505 TORRE 4 | 2026-02-17 | 2/24/2026 12:00:00 AM | 7 | 21 | 21 | 100
B-19388 NATIVA | 503 | Concreto | PLACA PISO 15 APTOS 1504-1505 TORRE 4 | 2026-02-17 | 2/24/2026 12:00:00 AM | 7 | 21 | 19.5 | 93
B-19388 NATIVA | 503 | Concreto | PLACA PISO 15 APTOS 1504-1505 TORRE 4 | 2026-02-17 | 2/24/2026 12:00:00 AM | 7 | 21 | 20.6 | 98
B-19388 NATIVA | 503 | Concreto | PLACA PISO 15 APTOS 1504-1505 TORRE 4 | 2026-02-17 | 2/20/2026 12:00:00 AM | 3 | 21 | 16 | 76
B-19388 NATIVA | 503 | Concreto | PLACA PISO 15 APTOS 1504-1505 TORRE 4 | 2026-02-17 | 2/20/2026 12:00:00 AM | 3 | 21 | 15.1 | 72
B-19388 NATIVA | 503 | Concreto | PLACA PISO 15 APTOS 1504-1505 TORRE 4 | 2026-02-17 | 2/20/2026 12:00:00 AM | 3 | 21 | 15.1 | 72
B-19388 NATIVA | 504 | Concreto | MUROS P9 911-910 TORRE 5 | 2026-02-17 | 3/17/2026 12:00:00 AM | 28 | 35 | 37.2 | 106
B-19388 NATIVA | 504 | Concreto | MUROS P9 911-910 TORRE 5 | 2026-02-17 | 3/17/2026 12:00:00 AM | 28 | 35 | 43.6 | 124
B-19388 NATIVA | 504 | Concreto | MUROS P9 911-910 TORRE 5 | 2026-02-17 | 3/17/2026 12:00:00 AM | 28 | 35 | 39.1 | 112
B-19388 NATIVA | 504 | Concreto | MUROS P9 911-910 TORRE 5 | 2026-02-17 | 2/24/2026 12:00:00 AM | 7 | 35 | 34.1 | 97
B-19388 NATIVA | 504 | Concreto | MUROS P9 911-910 TORRE 5 | 2026-02-17 | 2/24/2026 12:00:00 AM | 7 | 35 | 32.8 | 94
B-19388 NATIVA | 504 | Concreto | MUROS P9 911-910 TORRE 5 | 2026-02-17 | 2/24/2026 12:00:00 AM | 7 | 35 | 35.5 | 101
B-19388 NATIVA | 505 | Concreto | MUROS PISO 14 APTO 1401 Y 1412 TORRE 4 | 2026-02-17 | 3/17/2026 12:00:00 AM | 28 | 35 | 43.8 | 125
B-19388 NATIVA | 505 | Concreto | MUROS PISO 14 APTO 1401 Y 1412 TORRE 4 | 2026-02-17 | 3/17/2026 12:00:00 AM | 28 | 35 | 44.6 | 127
B-19388 NATIVA | 505 | Concreto | MUROS PISO 14 APTO 1401 Y 1412 TORRE 4 | 2026-02-17 | 3/17/2026 12:00:00 AM | 28 | 35 | 39 | 111
B-19388 NATIVA | 505 | Concreto | MUROS PISO 14 APTO 1401 Y 1412 TORRE 4 | 2026-02-17 | 2/24/2026 12:00:00 AM | 7 | 35 | 32.7 | 93
B-19388 NATIVA | 505 | Concreto | MUROS PISO 14 APTO 1401 Y 1412 TORRE 4 | 2026-02-17 | 2/24/2026 12:00:00 AM | 7 | 35 | 32.1 | 92
B-19388 NATIVA | 505 | Concreto | MUROS PISO 14 APTO 1401 Y 1412 TORRE 4 | 2026-02-17 | 2/24/2026 12:00:00 AM | 7 | 35 | 38.6 | 110
B-19388 NATIVA | 496 | Concreto | PLACA PISO 2 EJES A-C Y 3-5 SALON COMUNAL 3 | 2026-02-16 | 3/16/2026 12:00:00 AM | 28 | 28 | 33.4 | 119
B-19388 NATIVA | 496 | Concreto | PLACA PISO 2 EJES A-C Y 3-5 SALON COMUNAL 3 | 2026-02-16 | 3/16/2026 12:00:00 AM | 28 | 28 | 35.5 | 127
B-19388 NATIVA | 496 | Concreto | PLACA PISO 2 EJES A-C Y 3-5 SALON COMUNAL 3 | 2026-02-16 | 3/16/2026 12:00:00 AM | 28 | 28 | 37.1 | 132
B-19388 NATIVA | 496 | Concreto | PLACA PISO 2 EJES A-C Y 3-5 SALON COMUNAL 3 | 2026-02-16 | 2/23/2026 12:00:00 AM | 7 | 28 | 29.5 | 105
B-19388 NATIVA | 496 | Concreto | PLACA PISO 2 EJES A-C Y 3-5 SALON COMUNAL 3 | 2026-02-16 | 2/23/2026 12:00:00 AM | 7 | 28 | 29.3 | 105
B-19388 NATIVA | 496 | Concreto | PLACA PISO 2 EJES A-C Y 3-5 SALON COMUNAL 3 | 2026-02-16 | 2/23/2026 12:00:00 AM | 7 | 28 | 33.6 | 120
B-19388 NATIVA | 497 | Concreto | PLACA PISO 2 EJES A-C Y 3-5 SALON COMUNAL 3 | 2026-02-16 | 3/16/2026 12:00:00 AM | 28 | 28 | 33.2 | 119
B-19388 NATIVA | 497 | Concreto | PLACA PISO 2 EJES A-C Y 3-5 SALON COMUNAL 3 | 2026-02-16 | 3/16/2026 12:00:00 AM | 28 | 28 | 30 | 107
B-19388 NATIVA | 497 | Concreto | PLACA PISO 2 EJES A-C Y 3-5 SALON COMUNAL 3 | 2026-02-16 | 3/16/2026 12:00:00 AM | 28 | 28 | 32.4 | 116
B-19388 NATIVA | 497 | Concreto | PLACA PISO 2 EJES A-C Y 3-5 SALON COMUNAL 3 | 2026-02-16 | 2/23/2026 12:00:00 AM | 7 | 28 | 26.6 | 95
B-19388 NATIVA | 497 | Concreto | PLACA PISO 2 EJES A-C Y 3-5 SALON COMUNAL 3 | 2026-02-16 | 2/23/2026 12:00:00 AM | 7 | 28 | 20.8 | 74
B-19388 NATIVA | 497 | Concreto | PLACA PISO 2 EJES A-C Y 3-5 SALON COMUNAL 3 | 2026-02-16 | 2/23/2026 12:00:00 AM | 7 | 28 | 28.4 | 101
B-19388 NATIVA | 498 | Concreto | PLACA PISO 14 APTOS 1410-1411 Y ESCALERA EJES (18-20) PISO 13 A 14 TORRE 4 | 2026-02-16 | 3/16/2026 12:00:00 AM | 28 | 21 | 22.1 | 105
B-19388 NATIVA | 498 | Concreto | PLACA PISO 14 APTOS 1410-1411 Y ESCALERA EJES (18-20) PISO 13 A 14 TORRE 4 | 2026-02-16 | 3/16/2026 12:00:00 AM | 28 | 21 | 23.8 | 113
B-19388 NATIVA | 498 | Concreto | PLACA PISO 14 APTOS 1410-1411 Y ESCALERA EJES (18-20) PISO 13 A 14 TORRE 4 | 2026-02-16 | 3/16/2026 12:00:00 AM | 28 | 21 | 26.9 | 128
B-19388 NATIVA | 498 | Concreto | PLACA PISO 14 APTOS 1410-1411 Y ESCALERA EJES (18-20) PISO 13 A 14 TORRE 4 | 2026-02-16 | 2/23/2026 12:00:00 AM | 7 | 21 | 18.6 | 88
B-19388 NATIVA | 498 | Concreto | PLACA PISO 14 APTOS 1410-1411 Y ESCALERA EJES (18-20) PISO 13 A 14 TORRE 4 | 2026-02-16 | 2/23/2026 12:00:00 AM | 7 | 21 | 17.5 | 83
B-19388 NATIVA | 498 | Concreto | PLACA PISO 14 APTOS 1410-1411 Y ESCALERA EJES (18-20) PISO 13 A 14 TORRE 4 | 2026-02-16 | 2/23/2026 12:00:00 AM | 7 | 21 | 21.5 | 103
B-19388 NATIVA | 499 | Concreto | PLACA AP 1004-1005 TORRE 5 | 2026-02-16 | 3/16/2026 12:00:00 AM | 28 | 21 | 27.1 | 129
B-19388 NATIVA | 499 | Concreto | PLACA AP 1004-1005 TORRE 5 | 2026-02-16 | 3/16/2026 12:00:00 AM | 28 | 21 | 26.2 | 125
B-19388 NATIVA | 499 | Concreto | PLACA AP 1004-1005 TORRE 5 | 2026-02-16 | 3/16/2026 12:00:00 AM | 28 | 21 | 26.5 | 126
B-19388 NATIVA | 499 | Concreto | PLACA AP 1004-1005 TORRE 5 | 2026-02-16 | 2/23/2026 12:00:00 AM | 7 | 21 | 20.5 | 98
B-19388 NATIVA | 499 | Concreto | PLACA AP 1004-1005 TORRE 5 | 2026-02-16 | 2/23/2026 12:00:00 AM | 7 | 21 | 21.4 | 102
B-19388 NATIVA | 499 | Concreto | PLACA AP 1004-1005 TORRE 5 | 2026-02-16 | 2/23/2026 12:00:00 AM | 7 | 21 | 20.7 | 98
B-19388 NATIVA | 500 | Concreto | MUROS P9 908-909 TORRE 5 | 2026-02-16 | 3/16/2026 12:00:00 AM | 28 | 35 | 46.6 | 133
B-19388 NATIVA | 500 | Concreto | MUROS P9 908-909 TORRE 5 | 2026-02-16 | 3/16/2026 12:00:00 AM | 28 | 35 | 43.3 | 124
B-19388 NATIVA | 500 | Concreto | MUROS P9 908-909 TORRE 5 | 2026-02-16 | 3/16/2026 12:00:00 AM | 28 | 35 | 43.9 | 125
B-19388 NATIVA | 500 | Concreto | MUROS P9 908-909 TORRE 5 | 2026-02-16 | 2/23/2026 12:00:00 AM | 7 | 35 | 31.4 | 90
B-19388 NATIVA | 500 | Concreto | MUROS P9 908-909 TORRE 5 | 2026-02-16 | 2/23/2026 12:00:00 AM | 7 | 35 | 38.2 | 109
B-19388 NATIVA | 500 | Concreto | MUROS P9 908-909 TORRE 5 | 2026-02-16 | 2/23/2026 12:00:00 AM | 7 | 35 | 35.5 | 101
B-19388 NATIVA | 501 | Concreto | MUROS PISO 14 APTO 1406 Y 1407 TORRE 4 | 2026-02-16 | 3/16/2026 12:00:00 AM | 28 | 35 | 36.6 | 105
B-19388 NATIVA | 501 | Concreto | MUROS PISO 14 APTO 1406 Y 1407 TORRE 4 | 2026-02-16 | 3/16/2026 12:00:00 AM | 28 | 35 | 33.8 | 96
B-19388 NATIVA | 501 | Concreto | MUROS PISO 14 APTO 1406 Y 1407 TORRE 4 | 2026-02-16 | 3/16/2026 12:00:00 AM | 28 | 35 | 36.5 | 104
B-19388 NATIVA | 501 | Concreto | MUROS PISO 14 APTO 1406 Y 1407 TORRE 4 | 2026-02-16 | 2/23/2026 12:00:00 AM | 7 | 35 | 29.4 | 84
B-19388 NATIVA | 501 | Concreto | MUROS PISO 14 APTO 1406 Y 1407 TORRE 4 | 2026-02-16 | 2/23/2026 12:00:00 AM | 7 | 35 | 27.9 | 80
B-19388 NATIVA | 501 | Concreto | MUROS PISO 14 APTO 1406 Y 1407 TORRE 4 | 2026-02-16 | 2/23/2026 12:00:00 AM | 7 | 35 | 28.4 | 81
B-19388 NATIVA | 492 | Concreto | ESCALERA EJE 23 P6-7 + PLACA P10 AP 1003-1002 + pasillo TORRE 5 | 2026-02-14 | 3/14/2026 12:00:00 AM | 28 | 21 | 23.8 | 113
B-19388 NATIVA | 492 | Concreto | ESCALERA EJE 23 P6-7 + PLACA P10 AP 1003-1002 + pasillo TORRE 5 | 2026-02-14 | 3/14/2026 12:00:00 AM | 28 | 21 | 22.6 | 107
B-19388 NATIVA | 492 | Concreto | ESCALERA EJE 23 P6-7 + PLACA P10 AP 1003-1002 + pasillo TORRE 5 | 2026-02-14 | 3/14/2026 12:00:00 AM | 28 | 21 | 22.8 | 109
B-19388 NATIVA | 492 | Concreto | ESCALERA EJE 23 P6-7 + PLACA P10 AP 1003-1002 + pasillo TORRE 5 | 2026-02-14 | 2/21/2026 12:00:00 AM | 7 | 21 | 20.8 | 99
B-19388 NATIVA | 492 | Concreto | ESCALERA EJE 23 P6-7 + PLACA P10 AP 1003-1002 + pasillo TORRE 5 | 2026-02-14 | 2/21/2026 12:00:00 AM | 7 | 21 | 19.4 | 92
B-19388 NATIVA | 492 | Concreto | ESCALERA EJE 23 P6-7 + PLACA P10 AP 1003-1002 + pasillo TORRE 5 | 2026-02-14 | 2/21/2026 12:00:00 AM | 7 | 21 | 19.4 | 92
B-19388 NATIVA | 493 | Concreto | PLACA PISO 14 APTOS 1408-1409 TORRE 4 | 2026-02-14 | 3/14/2026 12:00:00 AM | 28 | 21 | 24 | 114
B-19388 NATIVA | 493 | Concreto | PLACA PISO 14 APTOS 1408-1409 TORRE 4 | 2026-02-14 | 3/14/2026 12:00:00 AM | 28 | 21 | 22.1 | 105
B-19388 NATIVA | 493 | Concreto | PLACA PISO 14 APTOS 1408-1409 TORRE 4 | 2026-02-14 | 3/14/2026 12:00:00 AM | 28 | 21 | 20.4 | 97
B-19388 NATIVA | 493 | Concreto | PLACA PISO 14 APTOS 1408-1409 TORRE 4 | 2026-02-14 | 2/21/2026 12:00:00 AM | 7 | 21 | 21.7 | 103
B-19388 NATIVA | 493 | Concreto | PLACA PISO 14 APTOS 1408-1409 TORRE 4 | 2026-02-14 | 2/21/2026 12:00:00 AM | 7 | 21 | 20 | 95
B-19388 NATIVA | 493 | Concreto | PLACA PISO 14 APTOS 1408-1409 TORRE 4 | 2026-02-14 | 2/21/2026 12:00:00 AM | 7 | 21 | 16.6 | 79
B-19388 NATIVA | 494 | Concreto | MUROS P9 AP 901-912 TORRE 5 | 2026-02-14 | 4/11/2026 12:00:00 AM | 56 | 35 | 39.1 | 112
B-19388 NATIVA | 494 | Concreto | MUROS P9 AP 901-912 TORRE 5 | 2026-02-14 | 4/11/2026 12:00:00 AM | 56 | 35 | 33.8 | 97
B-19388 NATIVA | 494 | Concreto | MUROS P9 AP 901-912 TORRE 5 | 2026-02-14 | 4/11/2026 12:00:00 AM | 56 | 35 | 39.9 | 114
B-19388 NATIVA | 494 | Concreto | MUROS P9 AP 901-912 TORRE 5 | 2026-02-14 | 3/14/2026 12:00:00 AM | 28 | 35 | 34.5 | 98
B-19388 NATIVA | 494 | Concreto | MUROS P9 AP 901-912 TORRE 5 | 2026-02-14 | 3/14/2026 12:00:00 AM | 28 | 35 | 32.7 | 93
B-19388 NATIVA | 494 | Concreto | MUROS P9 AP 901-912 TORRE 5 | 2026-02-14 | 3/14/2026 12:00:00 AM | 28 | 35 | 32.5 | 93
B-19388 NATIVA | 494 | Concreto | MUROS P9 AP 901-912 TORRE 5 | 2026-02-14 | 2/21/2026 12:00:00 AM | 7 | 35 | 27.2 | 78
B-19388 NATIVA | 494 | Concreto | MUROS P9 AP 901-912 TORRE 5 | 2026-02-14 | 2/21/2026 12:00:00 AM | 7 | 35 | 20.5 | 59
B-19388 NATIVA | 494 | Concreto | MUROS P9 AP 901-912 TORRE 5 | 2026-02-14 | 2/21/2026 12:00:00 AM | 7 | 35 | 30.7 | 88
B-19388 NATIVA | 495 | Concreto | MUROS PISO 14 APTO 1402 Y 1403 TORRE 4 | 2026-02-14 | 3/14/2026 12:00:00 AM | 28 | 35 | 39.3 | 112
B-19388 NATIVA | 495 | Concreto | MUROS PISO 14 APTO 1402 Y 1403 TORRE 4 | 2026-02-14 | 3/14/2026 12:00:00 AM | 28 | 35 | 38.5 | 110
B-19388 NATIVA | 495 | Concreto | MUROS PISO 14 APTO 1402 Y 1403 TORRE 4 | 2026-02-14 | 3/14/2026 12:00:00 AM | 28 | 35 | 38.8 | 111
B-19388 NATIVA | 495 | Concreto | MUROS PISO 14 APTO 1402 Y 1403 TORRE 4 | 2026-02-14 | 2/21/2026 12:00:00 AM | 7 | 35 | 32.8 | 94
B-19388 NATIVA | 495 | Concreto | MUROS PISO 14 APTO 1402 Y 1403 TORRE 4 | 2026-02-14 | 2/21/2026 12:00:00 AM | 7 | 35 | 31.8 | 91
B-19388 NATIVA | 495 | Concreto | MUROS PISO 14 APTO 1402 Y 1403 TORRE 4 | 2026-02-14 | 2/21/2026 12:00:00 AM | 7 | 35 | 30.2 | 86
B-19388 NATIVA | 487 | Concreto | COLUMNAS PISO 2 C-E Y 4-6 COMUNAL 3 | 2026-02-13 | 3/13/2026 12:00:00 AM | 28 | 28 | 27.4 | 98
B-19388 NATIVA | 487 | Concreto | COLUMNAS PISO 2 C-E Y 4-6 COMUNAL 3 | 2026-02-13 | 3/13/2026 12:00:00 AM | 28 | 28 | 30 | 107
B-19388 NATIVA | 487 | Concreto | COLUMNAS PISO 2 C-E Y 4-6 COMUNAL 3 | 2026-02-13 | 3/13/2026 12:00:00 AM | 28 | 28 | 27.3 | 98
B-19388 NATIVA | 487 | Concreto | COLUMNAS PISO 2 C-E Y 4-6 COMUNAL 3 | 2026-02-13 | 2/20/2026 12:00:00 AM | 7 | 28 | 25.3 | 90
B-19388 NATIVA | 487 | Concreto | COLUMNAS PISO 2 C-E Y 4-6 COMUNAL 3 | 2026-02-13 | 2/20/2026 12:00:00 AM | 7 | 28 | 24.8 | 88
B-19388 NATIVA | 487 | Concreto | COLUMNAS PISO 2 C-E Y 4-6 COMUNAL 3 | 2026-02-13 | 2/20/2026 12:00:00 AM | 7 | 28 | 26.1 | 93
B-19388 NATIVA | 488 | Concreto | PLACA P9 910-911 TORRE 5 | 2026-02-13 | 3/13/2026 12:00:00 AM | 28 | 21 | 27.6 | 131
B-19388 NATIVA | 488 | Concreto | PLACA P9 910-911 TORRE 5 | 2026-02-13 | 3/13/2026 12:00:00 AM | 28 | 21 | 27.4 | 130
B-19388 NATIVA | 488 | Concreto | PLACA P9 910-911 TORRE 5 | 2026-02-13 | 3/13/2026 12:00:00 AM | 28 | 21 | 24.4 | 116
B-19388 NATIVA | 488 | Concreto | PLACA P9 910-911 TORRE 5 | 2026-02-13 | 2/20/2026 12:00:00 AM | 7 | 21 | 23.4 | 111
B-19388 NATIVA | 488 | Concreto | PLACA P9 910-911 TORRE 5 | 2026-02-13 | 2/20/2026 12:00:00 AM | 7 | 21 | 20.6 | 98
B-19388 NATIVA | 488 | Concreto | PLACA P9 910-911 TORRE 5 | 2026-02-13 | 2/20/2026 12:00:00 AM | 7 | 21 | 21.5 | 102
B-19388 NATIVA | 489 | Concreto | MUROS P9 AP 906-907 TORRE 5 | 2026-02-13 | 3/13/2026 12:00:00 AM | 28 | 35 | 37.4 | 107
B-19388 NATIVA | 489 | Concreto | MUROS P9 AP 906-907 TORRE 5 | 2026-02-13 | 3/13/2026 12:00:00 AM | 28 | 35 | 37.4 | 107
B-19388 NATIVA | 489 | Concreto | MUROS P9 AP 906-907 TORRE 5 | 2026-02-13 | 3/13/2026 12:00:00 AM | 28 | 35 | 41.3 | 118
B-19388 NATIVA | 489 | Concreto | MUROS P9 AP 906-907 TORRE 5 | 2026-02-13 | 2/20/2026 12:00:00 AM | 7 | 35 | 36.9 | 106
B-19388 NATIVA | 489 | Concreto | MUROS P9 AP 906-907 TORRE 5 | 2026-02-13 | 2/20/2026 12:00:00 AM | 7 | 35 | 34.7 | 99
B-19388 NATIVA | 489 | Concreto | MUROS P9 AP 906-907 TORRE 5 | 2026-02-13 | 2/20/2026 12:00:00 AM | 7 | 35 | 36.6 | 104
B-19388 NATIVA | 490 | Concreto | PLACA PISO 14 APTOS 1401-1412 TORRE 4 | 2026-02-13 | 3/13/2026 12:00:00 AM | 28 | 21 | 24.9 | 119
B-19388 NATIVA | 490 | Concreto | PLACA PISO 14 APTOS 1401-1412 TORRE 4 | 2026-02-13 | 3/13/2026 12:00:00 AM | 28 | 21 | 25.9 | 123
B-19388 NATIVA | 490 | Concreto | PLACA PISO 14 APTOS 1401-1412 TORRE 4 | 2026-02-13 | 3/13/2026 12:00:00 AM | 28 | 21 | 23.6 | 112
B-19388 NATIVA | 490 | Concreto | PLACA PISO 14 APTOS 1401-1412 TORRE 4 | 2026-02-13 | 2/20/2026 12:00:00 AM | 7 | 21 | 21.7 | 103
B-19388 NATIVA | 490 | Concreto | PLACA PISO 14 APTOS 1401-1412 TORRE 4 | 2026-02-13 | 2/20/2026 12:00:00 AM | 7 | 21 | 22.8 | 108
B-19388 NATIVA | 490 | Concreto | PLACA PISO 14 APTOS 1401-1412 TORRE 4 | 2026-02-13 | 2/20/2026 12:00:00 AM | 7 | 21 | 20.1 | 96
B-19388 NATIVA | 491 | Concreto | MUROS PISO 14 APTO 1404 Y 1405 TORRE 4 | 2026-02-13 | 3/13/2026 12:00:00 AM | 28 | 35 | 43 | 123
B-19388 NATIVA | 491 | Concreto | MUROS PISO 14 APTO 1404 Y 1405 TORRE 4 | 2026-02-13 | 3/13/2026 12:00:00 AM | 28 | 35 | 36.9 | 105
B-19388 NATIVA | 491 | Concreto | MUROS PISO 14 APTO 1404 Y 1405 TORRE 4 | 2026-02-13 | 3/13/2026 12:00:00 AM | 28 | 35 | 38.4 | 110
B-19388 NATIVA | 491 | Concreto | MUROS PISO 14 APTO 1404 Y 1405 TORRE 4 | 2026-02-13 | 2/20/2026 12:00:00 AM | 7 | 35 | 34 | 97
B-19388 NATIVA | 491 | Concreto | MUROS PISO 14 APTO 1404 Y 1405 TORRE 4 | 2026-02-13 | 2/20/2026 12:00:00 AM | 7 | 35 | 32.5 | 93
B-19388 NATIVA | 491 | Concreto | MUROS PISO 14 APTO 1404 Y 1405 TORRE 4 | 2026-02-13 | 2/20/2026 12:00:00 AM | 7 | 35 | 33 | 94
B-19388 NATIVA | 482 | Concreto | PLACA PISO 1 EJES C-D Y 8-9 SALON COMUNAL 3 | 2026-02-12 | 4/15/2026 12:00:00 AM | 62 | 28 | 25.2 | 90
B-19388 NATIVA | 482 | Concreto | PLACA PISO 1 EJES C-D Y 8-9 SALON COMUNAL 3 | 2026-02-12 | 4/15/2026 12:00:00 AM | 62 | 28 | 33 | 118
B-19388 NATIVA | 482 | Concreto | PLACA PISO 1 EJES C-D Y 8-9 SALON COMUNAL 3 | 2026-02-12 | 4/15/2026 12:00:00 AM | 62 | 28 | 34.8 | 124
B-19388 NATIVA | 482 | Concreto | PLACA PISO 1 EJES C-D Y 8-9 SALON COMUNAL 3 | 2026-02-12 | 3/12/2026 12:00:00 AM | 28 | 28 | 27.6 | 99
B-19388 NATIVA | 482 | Concreto | PLACA PISO 1 EJES C-D Y 8-9 SALON COMUNAL 3 | 2026-02-12 | 3/12/2026 12:00:00 AM | 28 | 28 | 24.2 | 86
B-19388 NATIVA | 482 | Concreto | PLACA PISO 1 EJES C-D Y 8-9 SALON COMUNAL 3 | 2026-02-12 | 3/12/2026 12:00:00 AM | 28 | 28 | 26.5 | 95
B-19388 NATIVA | 482 | Concreto | PLACA PISO 1 EJES C-D Y 8-9 SALON COMUNAL 3 | 2026-02-12 | 2/19/2026 12:00:00 AM | 7 | 28 | 23.3 | 83
B-19388 NATIVA | 482 | Concreto | PLACA PISO 1 EJES C-D Y 8-9 SALON COMUNAL 3 | 2026-02-12 | 2/19/2026 12:00:00 AM | 7 | 28 | 23.6 | 84
B-19388 NATIVA | 482 | Concreto | PLACA PISO 1 EJES C-D Y 8-9 SALON COMUNAL 3 | 2026-02-12 | 2/19/2026 12:00:00 AM | 7 | 28 | 25.9 | 92
B-19388 NATIVA | 483 | Concreto | PLACA PISO 14 APTOS 1406-1407 Y ESCALERA EJES (2-4) PISO 13 A 14 TORRE 4 | 2026-02-12 | 3/12/2026 12:00:00 AM | 28 | 21 | 26.4 | 126
B-19388 NATIVA | 483 | Concreto | PLACA PISO 14 APTOS 1406-1407 Y ESCALERA EJES (2-4) PISO 13 A 14 TORRE 4 | 2026-02-12 | 3/12/2026 12:00:00 AM | 28 | 21 | 27.3 | 130
B-19388 NATIVA | 483 | Concreto | PLACA PISO 14 APTOS 1406-1407 Y ESCALERA EJES (2-4) PISO 13 A 14 TORRE 4 | 2026-02-12 | 3/12/2026 12:00:00 AM | 28 | 21 | 27.1 | 129
B-19388 NATIVA | 483 | Concreto | PLACA PISO 14 APTOS 1406-1407 Y ESCALERA EJES (2-4) PISO 13 A 14 TORRE 4 | 2026-02-12 | 2/19/2026 12:00:00 AM | 7 | 21 | 25.1 | 119
B-19388 NATIVA | 483 | Concreto | PLACA PISO 14 APTOS 1406-1407 Y ESCALERA EJES (2-4) PISO 13 A 14 TORRE 4 | 2026-02-12 | 2/19/2026 12:00:00 AM | 7 | 21 | 23.1 | 110
B-19388 NATIVA | 483 | Concreto | PLACA PISO 14 APTOS 1406-1407 Y ESCALERA EJES (2-4) PISO 13 A 14 TORRE 4 | 2026-02-12 | 2/19/2026 12:00:00 AM | 7 | 21 | 24 | 114
B-19388 NATIVA | 484 | Concreto | MUROS PISO 13 APTO 1310 Y 1311 TORRE 4 | 2026-02-12 | 4/9/2026 12:00:00 AM | 56 | 35 | 33.3 | 95
B-19388 NATIVA | 484 | Concreto | MUROS PISO 13 APTO 1310 Y 1311 TORRE 4 | 2026-02-12 | 4/9/2026 12:00:00 AM | 56 | 35 | 30.5 | 87
B-19388 NATIVA | 484 | Concreto | MUROS PISO 13 APTO 1310 Y 1311 TORRE 4 | 2026-02-12 | 4/9/2026 12:00:00 AM | 56 | 35 | 30.7 | 88
B-19388 NATIVA | 484 | Concreto | MUROS PISO 13 APTO 1310 Y 1311 TORRE 4 | 2026-02-12 | 3/12/2026 12:00:00 AM | 28 | 35 | 34.1 | 97
B-19388 NATIVA | 484 | Concreto | MUROS PISO 13 APTO 1310 Y 1311 TORRE 4 | 2026-02-12 | 3/12/2026 12:00:00 AM | 28 | 35 | 30.2 | 86
B-19388 NATIVA | 484 | Concreto | MUROS PISO 13 APTO 1310 Y 1311 TORRE 4 | 2026-02-12 | 3/12/2026 12:00:00 AM | 28 | 35 | 30.6 | 87
B-19388 NATIVA | 484 | Concreto | MUROS PISO 13 APTO 1310 Y 1311 TORRE 4 | 2026-02-12 | 2/19/2026 12:00:00 AM | 7 | 35 | 26.4 | 75
B-19388 NATIVA | 484 | Concreto | MUROS PISO 13 APTO 1310 Y 1311 TORRE 4 | 2026-02-12 | 2/19/2026 12:00:00 AM | 7 | 35 | 26.3 | 75
B-19388 NATIVA | 484 | Concreto | MUROS PISO 13 APTO 1310 Y 1311 TORRE 4 | 2026-02-12 | 2/19/2026 12:00:00 AM | 7 | 35 | 25.2 | 72
B-19388 NATIVA | 485 | Concreto | PLACA P9 AP 908-909 + pasillo + ESCALERA 7-8 eje 2 TORRE 5 | 2026-02-12 | 3/12/2026 12:00:00 AM | 28 | 21 | 23.8 | 113
B-19388 NATIVA | 485 | Concreto | PLACA P9 AP 908-909 + pasillo + ESCALERA 7-8 eje 2 TORRE 5 | 2026-02-12 | 3/12/2026 12:00:00 AM | 28 | 21 | 22.6 | 108
B-19388 NATIVA | 485 | Concreto | PLACA P9 AP 908-909 + pasillo + ESCALERA 7-8 eje 2 TORRE 5 | 2026-02-12 | 3/12/2026 12:00:00 AM | 28 | 21 | 25 | 119
B-19388 NATIVA | 485 | Concreto | PLACA P9 AP 908-909 + pasillo + ESCALERA 7-8 eje 2 TORRE 5 | 2026-02-12 | 2/19/2026 12:00:00 AM | 7 | 21 | 20.2 | 96
B-19388 NATIVA | 485 | Concreto | PLACA P9 AP 908-909 + pasillo + ESCALERA 7-8 eje 2 TORRE 5 | 2026-02-12 | 2/19/2026 12:00:00 AM | 7 | 21 | 19.9 | 95
B-19388 NATIVA | 485 | Concreto | PLACA P9 AP 908-909 + pasillo + ESCALERA 7-8 eje 2 TORRE 5 | 2026-02-12 | 2/19/2026 12:00:00 AM | 7 | 21 | 21.8 | 104
B-19388 NATIVA | 486 | Concreto | MUROS AP 904-905 TORRE 5 | 2026-02-12 | 3/12/2026 12:00:00 AM | 28 | 35 | 36.8 | 105
B-19388 NATIVA | 486 | Concreto | MUROS AP 904-905 TORRE 5 | 2026-02-12 | 3/12/2026 12:00:00 AM | 28 | 35 | 35.6 | 102
B-19388 NATIVA | 486 | Concreto | MUROS AP 904-905 TORRE 5 | 2026-02-12 | 3/12/2026 12:00:00 AM | 28 | 35 | 37 | 106
B-19388 NATIVA | 486 | Concreto | MUROS AP 904-905 TORRE 5 | 2026-02-12 | 2/19/2026 12:00:00 AM | 7 | 35 | 26.8 | 77
B-19388 NATIVA | 486 | Concreto | MUROS AP 904-905 TORRE 5 | 2026-02-12 | 2/19/2026 12:00:00 AM | 7 | 35 | 29.6 | 84
B-19388 NATIVA | 486 | Concreto | MUROS AP 904-905 TORRE 5 | 2026-02-12 | 2/19/2026 12:00:00 AM | 7 | 35 | 33.6 | 96
B-19388 NATIVA | 476 | Concreto | PLACA APARTAMENTOS 1402-1403 TORRE 4 | 2026-02-11 | 3/11/2026 12:00:00 AM | 28 | 21 | 21.7 | 103
B-19388 NATIVA | 476 | Concreto | PLACA APARTAMENTOS 1402-1403 TORRE 4 | 2026-02-11 | 3/11/2026 12:00:00 AM | 28 | 21 | 23.3 | 111
B-19388 NATIVA | 476 | Concreto | PLACA APARTAMENTOS 1402-1403 TORRE 4 | 2026-02-11 | 3/11/2026 12:00:00 AM | 28 | 21 | 22.4 | 106
B-19388 NATIVA | 476 | Concreto | PLACA APARTAMENTOS 1402-1403 TORRE 4 | 2026-02-11 | 2/18/2026 12:00:00 AM | 7 | 21 | 17.2 | 82
B-19388 NATIVA | 476 | Concreto | PLACA APARTAMENTOS 1402-1403 TORRE 4 | 2026-02-11 | 2/18/2026 12:00:00 AM | 7 | 21 | 18.7 | 89
B-19388 NATIVA | 476 | Concreto | PLACA APARTAMENTOS 1402-1403 TORRE 4 | 2026-02-11 | 2/18/2026 12:00:00 AM | 7 | 21 | 20.4 | 97
B-19388 NATIVA | 477 | Concreto | COLUMNAS PISO 1 EJES 5-A Y 5-B SALON COMUNAL 3 | 2026-02-11 | 4/8/2026 12:00:00 AM | 56 | 28 | 28 | 100
B-19388 NATIVA | 477 | Concreto | COLUMNAS PISO 1 EJES 5-A Y 5-B SALON COMUNAL 3 | 2026-02-11 | 4/8/2026 12:00:00 AM | 56 | 28 | 28.2 | 101
B-19388 NATIVA | 477 | Concreto | COLUMNAS PISO 1 EJES 5-A Y 5-B SALON COMUNAL 3 | 2026-02-11 | 4/8/2026 12:00:00 AM | 56 | 28 | 30.1 | 107
B-19388 NATIVA | 477 | Concreto | COLUMNAS PISO 1 EJES 5-A Y 5-B SALON COMUNAL 3 | 2026-02-11 | 3/11/2026 12:00:00 AM | 28 | 28 | 24.6 | 88
B-19388 NATIVA | 477 | Concreto | COLUMNAS PISO 1 EJES 5-A Y 5-B SALON COMUNAL 3 | 2026-02-11 | 3/11/2026 12:00:00 AM | 28 | 28 | 27.7 | 99
B-19388 NATIVA | 477 | Concreto | COLUMNAS PISO 1 EJES 5-A Y 5-B SALON COMUNAL 3 | 2026-02-11 | 3/11/2026 12:00:00 AM | 28 | 28 | 23.8 | 85
B-19388 NATIVA | 477 | Concreto | COLUMNAS PISO 1 EJES 5-A Y 5-B SALON COMUNAL 3 | 2026-02-11 | 2/18/2026 12:00:00 AM | 7 | 28 | 19.6 | 70
B-19388 NATIVA | 477 | Concreto | COLUMNAS PISO 1 EJES 5-A Y 5-B SALON COMUNAL 3 | 2026-02-11 | 2/18/2026 12:00:00 AM | 7 | 28 | 22.1 | 79
B-19388 NATIVA | 477 | Concreto | COLUMNAS PISO 1 EJES 5-A Y 5-B SALON COMUNAL 3 | 2026-02-11 | 2/18/2026 12:00:00 AM | 7 | 28 | 20.8 | 74
B-19388 NATIVA | 478 | Concreto | MUROS PISO 13 APTO 1308 Y 1309 TORRE 4 | 2026-02-11 | 4/8/2026 12:00:00 AM | 56 | 35 | 51 | 146
B-19388 NATIVA | 478 | Concreto | MUROS PISO 13 APTO 1308 Y 1309 TORRE 4 | 2026-02-11 | 4/8/2026 12:00:00 AM | 56 | 35 | 39.3 | 112
B-19388 NATIVA | 478 | Concreto | MUROS PISO 13 APTO 1308 Y 1309 TORRE 4 | 2026-02-11 | 4/8/2026 12:00:00 AM | 56 | 35 | 40.3 | 115
B-19388 NATIVA | 478 | Concreto | MUROS PISO 13 APTO 1308 Y 1309 TORRE 4 | 2026-02-11 | 3/11/2026 12:00:00 AM | 28 | 35 | 33.9 | 97
B-19388 NATIVA | 478 | Concreto | MUROS PISO 13 APTO 1308 Y 1309 TORRE 4 | 2026-02-11 | 3/11/2026 12:00:00 AM | 28 | 35 | 30.9 | 88
B-19388 NATIVA | 478 | Concreto | MUROS PISO 13 APTO 1308 Y 1309 TORRE 4 | 2026-02-11 | 3/11/2026 12:00:00 AM | 28 | 35 | 30.7 | 88
B-19388 NATIVA | 478 | Concreto | MUROS PISO 13 APTO 1308 Y 1309 TORRE 4 | 2026-02-11 | 2/18/2026 12:00:00 AM | 7 | 35 | 29.7 | 85
B-19388 NATIVA | 478 | Concreto | MUROS PISO 13 APTO 1308 Y 1309 TORRE 4 | 2026-02-11 | 2/18/2026 12:00:00 AM | 7 | 35 | 29 | 83
B-19388 NATIVA | 478 | Concreto | MUROS PISO 13 APTO 1308 Y 1309 TORRE 4 | 2026-02-11 | 2/18/2026 12:00:00 AM | 7 | 35 | 26.8 | 76
B-19388 NATIVA | 479 | Concreto | PLACA APARTAMENTOS 901-9012 TORRE 5 | 2026-02-11 | 3/11/2026 12:00:00 AM | 28 | 21 | 25.2 | 120
B-19388 NATIVA | 479 | Concreto | PLACA APARTAMENTOS 901-9012 TORRE 5 | 2026-02-11 | 3/11/2026 12:00:00 AM | 28 | 21 | 24.2 | 115
B-19388 NATIVA | 479 | Concreto | PLACA APARTAMENTOS 901-9012 TORRE 5 | 2026-02-11 | 3/11/2026 12:00:00 AM | 28 | 21 | 23.5 | 112
B-19388 NATIVA | 479 | Concreto | PLACA APARTAMENTOS 901-9012 TORRE 5 | 2026-02-11 | 2/18/2026 12:00:00 AM | 7 | 21 | 22 | 105
B-19388 NATIVA | 479 | Concreto | PLACA APARTAMENTOS 901-9012 TORRE 5 | 2026-02-11 | 2/18/2026 12:00:00 AM | 7 | 21 | 21.9 | 104
B-19388 NATIVA | 479 | Concreto | PLACA APARTAMENTOS 901-9012 TORRE 5 | 2026-02-11 | 2/18/2026 12:00:00 AM | 7 | 21 | 21.1 | 100
B-19388 NATIVA | 480 | Concreto | MUROS P9 AP 903-902 TORRE 5 | 2026-02-11 | 3/11/2026 12:00:00 AM | 28 | 35 | 43.1 | 123
B-19388 NATIVA | 480 | Concreto | MUROS P9 AP 903-902 TORRE 5 | 2026-02-11 | 3/11/2026 12:00:00 AM | 28 | 35 | 40.9 | 117
B-19388 NATIVA | 480 | Concreto | MUROS P9 AP 903-902 TORRE 5 | 2026-02-11 | 3/11/2026 12:00:00 AM | 28 | 35 | 42.7 | 122
B-19388 NATIVA | 480 | Concreto | MUROS P9 AP 903-902 TORRE 5 | 2026-02-11 | 2/19/2026 12:00:00 AM | 8 | 35 | 31 | 88
B-19388 NATIVA | 480 | Concreto | MUROS P9 AP 903-902 TORRE 5 | 2026-02-11 | 2/19/2026 12:00:00 AM | 8 | 35 | 33.6 | 96
B-19388 NATIVA | 480 | Concreto | MUROS P9 AP 903-902 TORRE 5 | 2026-02-11 | 2/19/2026 12:00:00 AM | 8 | 35 | 34.9 | 100
B-19388 NATIVA | 481 | Concreto | MURO CONTENCION PARTE SUPERIOR COSTADO SUR EJE 5-6 SALON COMUNAL 3 | 2026-02-11 | 3/11/2026 12:00:00 AM | 28 | 28 | 37 | 132
B-19388 NATIVA | 481 | Concreto | MURO CONTENCION PARTE SUPERIOR COSTADO SUR EJE 5-6 SALON COMUNAL 3 | 2026-02-11 | 3/11/2026 12:00:00 AM | 28 | 28 | 37.1 | 132
B-19388 NATIVA | 481 | Concreto | MURO CONTENCION PARTE SUPERIOR COSTADO SUR EJE 5-6 SALON COMUNAL 3 | 2026-02-11 | 3/11/2026 12:00:00 AM | 28 | 28 | 34.5 | 123
B-19388 NATIVA | 481 | Concreto | MURO CONTENCION PARTE SUPERIOR COSTADO SUR EJE 5-6 SALON COMUNAL 3 | 2026-02-11 | 2/19/2026 12:00:00 AM | 8 | 28 | 28.7 | 102
B-19388 NATIVA | 481 | Concreto | MURO CONTENCION PARTE SUPERIOR COSTADO SUR EJE 5-6 SALON COMUNAL 3 | 2026-02-11 | 2/19/2026 12:00:00 AM | 8 | 28 | 27.5 | 98
B-19388 NATIVA | 481 | Concreto | MURO CONTENCION PARTE SUPERIOR COSTADO SUR EJE 5-6 SALON COMUNAL 3 | 2026-02-11 | 2/19/2026 12:00:00 AM | 8 | 28 | 26.1 | 93
B-19388 NATIVA | 471 | Concreto | PLACA PISO 14 APTOS 1404-1405 TORRE 4 | 2026-02-10 | 4/7/2026 12:00:00 AM | 56 | 21 | 24.9 | 119
B-19388 NATIVA | 471 | Concreto | PLACA PISO 14 APTOS 1404-1405 TORRE 4 | 2026-02-10 | 4/7/2026 12:00:00 AM | 56 | 21 | 23.4 | 111
B-19388 NATIVA | 471 | Concreto | PLACA PISO 14 APTOS 1404-1405 TORRE 4 | 2026-02-10 | 4/7/2026 12:00:00 AM | 56 | 21 | 25.8 | 123
B-19388 NATIVA | 471 | Concreto | PLACA PISO 14 APTOS 1404-1405 TORRE 4 | 2026-02-10 | 3/10/2026 12:00:00 AM | 28 | 21 | 21.6 | 103
B-19388 NATIVA | 471 | Concreto | PLACA PISO 14 APTOS 1404-1405 TORRE 4 | 2026-02-10 | 3/10/2026 12:00:00 AM | 28 | 21 | 18.8 | 89
B-19388 NATIVA | 471 | Concreto | PLACA PISO 14 APTOS 1404-1405 TORRE 4 | 2026-02-10 | 3/10/2026 12:00:00 AM | 28 | 21 | 19.4 | 92
B-19388 NATIVA | 471 | Concreto | PLACA PISO 14 APTOS 1404-1405 TORRE 4 | 2026-02-10 | 2/17/2026 12:00:00 AM | 7 | 21 | 19 | 90
B-19388 NATIVA | 471 | Concreto | PLACA PISO 14 APTOS 1404-1405 TORRE 4 | 2026-02-10 | 2/17/2026 12:00:00 AM | 7 | 21 | 18.8 | 90
B-19388 NATIVA | 471 | Concreto | PLACA PISO 14 APTOS 1404-1405 TORRE 4 | 2026-02-10 | 2/17/2026 12:00:00 AM | 7 | 21 | 17 | 81
B-19388 NATIVA | 471 | Concreto | PLACA PISO 14 APTOS 1404-1405 TORRE 4 | 2026-02-10 | 2/13/2026 12:00:00 AM | 3 | 21 | 15.7 | 75
B-19388 NATIVA | 471 | Concreto | PLACA PISO 14 APTOS 1404-1405 TORRE 4 | 2026-02-10 | 2/13/2026 12:00:00 AM | 3 | 21 | 16 | 76
B-19388 NATIVA | 471 | Concreto | PLACA PISO 14 APTOS 1404-1405 TORRE 4 | 2026-02-10 | 2/13/2026 12:00:00 AM | 3 | 21 | 15.8 | 75
B-19388 NATIVA | 472 | Concreto | MUROS PISO 13 APTO 1301 Y 1312 TORRE 4 | 2026-02-10 | 4/7/2026 12:00:00 AM | 56 | 35 | 39.5 | 113
B-19388 NATIVA | 472 | Concreto | MUROS PISO 13 APTO 1301 Y 1312 TORRE 4 | 2026-02-10 | 4/7/2026 12:00:00 AM | 56 | 35 | 37.7 | 108
B-19388 NATIVA | 472 | Concreto | MUROS PISO 13 APTO 1301 Y 1312 TORRE 4 | 2026-02-10 | 4/7/2026 12:00:00 AM | 56 | 35 | 39.1 | 112
B-19388 NATIVA | 472 | Concreto | MUROS PISO 13 APTO 1301 Y 1312 TORRE 4 | 2026-02-10 | 3/10/2026 12:00:00 AM | 28 | 35 | 30.5 | 87
B-19388 NATIVA | 472 | Concreto | MUROS PISO 13 APTO 1301 Y 1312 TORRE 4 | 2026-02-10 | 3/10/2026 12:00:00 AM | 28 | 35 | 36.5 | 104
B-19388 NATIVA | 472 | Concreto | MUROS PISO 13 APTO 1301 Y 1312 TORRE 4 | 2026-02-10 | 3/10/2026 12:00:00 AM | 28 | 35 | 35.4 | 101
B-19388 NATIVA | 472 | Concreto | MUROS PISO 13 APTO 1301 Y 1312 TORRE 4 | 2026-02-10 | 2/17/2026 12:00:00 AM | 7 | 35 | 29 | 83
B-19388 NATIVA | 472 | Concreto | MUROS PISO 13 APTO 1301 Y 1312 TORRE 4 | 2026-02-10 | 2/17/2026 12:00:00 AM | 7 | 35 | 26.4 | 75
B-19388 NATIVA | 472 | Concreto | MUROS PISO 13 APTO 1301 Y 1312 TORRE 4 | 2026-02-10 | 2/17/2026 12:00:00 AM | 7 | 35 | 27.3 | 78
B-19388 NATIVA | 473 | Concreto | PLACA PISO 9 AP 906-907 + PASILLO + ESCALERA P 7-8 EJE 2 TORRE 5 | 2026-02-10 | 3/10/2026 12:00:00 AM | 28 | 21 | 23.2 | 110
B-19388 NATIVA | 473 | Concreto | PLACA PISO 9 AP 906-907 + PASILLO + ESCALERA P 7-8 EJE 2 TORRE 5 | 2026-02-10 | 3/10/2026 12:00:00 AM | 28 | 21 | 23.6 | 112
B-19388 NATIVA | 473 | Concreto | PLACA PISO 9 AP 906-907 + PASILLO + ESCALERA P 7-8 EJE 2 TORRE 5 | 2026-02-10 | 3/10/2026 12:00:00 AM | 28 | 21 | 20.3 | 97
B-19388 NATIVA | 473 | Concreto | PLACA PISO 9 AP 906-907 + PASILLO + ESCALERA P 7-8 EJE 2 TORRE 5 | 2026-02-10 | 2/17/2026 12:00:00 AM | 7 | 21 | 15.7 | 75
B-19388 NATIVA | 473 | Concreto | PLACA PISO 9 AP 906-907 + PASILLO + ESCALERA P 7-8 EJE 2 TORRE 5 | 2026-02-10 | 2/17/2026 12:00:00 AM | 7 | 21 | 20.3 | 97
B-19388 NATIVA | 473 | Concreto | PLACA PISO 9 AP 906-907 + PASILLO + ESCALERA P 7-8 EJE 2 TORRE 5 | 2026-02-10 | 2/17/2026 12:00:00 AM | 7 | 21 | 20.3 | 97
B-19388 NATIVA | 473 | Concreto | PLACA PISO 9 AP 906-907 + PASILLO + ESCALERA P 7-8 EJE 2 TORRE 5 | 2026-02-10 | 2/13/2026 12:00:00 AM | 3 | 21 | 14.8 | 70
B-19388 NATIVA | 473 | Concreto | PLACA PISO 9 AP 906-907 + PASILLO + ESCALERA P 7-8 EJE 2 TORRE 5 | 2026-02-10 | 2/13/2026 12:00:00 AM | 3 | 21 | 12 | 57
B-19388 NATIVA | 473 | Concreto | PLACA PISO 9 AP 906-907 + PASILLO + ESCALERA P 7-8 EJE 2 TORRE 5 | 2026-02-10 | 2/13/2026 12:00:00 AM | 3 | 21 | 15.2 | 72
B-19388 NATIVA | 474 | Concreto | MUROS P8 811-810 TORRE 5 | 2026-02-10 | 3/10/2026 12:00:00 AM | 28 | 35 | 37.6 | 107
B-19388 NATIVA | 474 | Concreto | MUROS P8 811-810 TORRE 5 | 2026-02-10 | 3/10/2026 12:00:00 AM | 28 | 35 | 39.5 | 113
B-19388 NATIVA | 474 | Concreto | MUROS P8 811-810 TORRE 5 | 2026-02-10 | 3/10/2026 12:00:00 AM | 28 | 35 | 41.5 | 119
B-19388 NATIVA | 474 | Concreto | MUROS P8 811-810 TORRE 5 | 2026-02-10 | 2/17/2026 12:00:00 AM | 7 | 35 | 33.1 | 95
B-19388 NATIVA | 474 | Concreto | MUROS P8 811-810 TORRE 5 | 2026-02-10 | 2/17/2026 12:00:00 AM | 7 | 35 | 32.5 | 93
B-19388 NATIVA | 474 | Concreto | MUROS P8 811-810 TORRE 5 | 2026-02-10 | 2/17/2026 12:00:00 AM | 7 | 35 | 35.4 | 101
B-19388 NATIVA | 475 | Concreto | MURO CONTENCION PARTE INFERIOR EJE 5-6 COSTADO SUR COMUNAL 3 | 2026-02-10 | 3/10/2026 12:00:00 AM | 28 | 28 | 35 | 125
B-19388 NATIVA | 475 | Concreto | MURO CONTENCION PARTE INFERIOR EJE 5-6 COSTADO SUR COMUNAL 3 | 2026-02-10 | 3/10/2026 12:00:00 AM | 28 | 28 | 30.8 | 110
B-19388 NATIVA | 475 | Concreto | MURO CONTENCION PARTE INFERIOR EJE 5-6 COSTADO SUR COMUNAL 3 | 2026-02-10 | 3/10/2026 12:00:00 AM | 28 | 28 | 35.3 | 126
B-19388 NATIVA | 475 | Concreto | MURO CONTENCION PARTE INFERIOR EJE 5-6 COSTADO SUR COMUNAL 3 | 2026-02-10 | 2/17/2026 12:00:00 AM | 7 | 28 | 26.1 | 93
B-19388 NATIVA | 475 | Concreto | MURO CONTENCION PARTE INFERIOR EJE 5-6 COSTADO SUR COMUNAL 3 | 2026-02-10 | 2/17/2026 12:00:00 AM | 7 | 28 | 31.4 | 112
B-19388 NATIVA | 475 | Concreto | MURO CONTENCION PARTE INFERIOR EJE 5-6 COSTADO SUR COMUNAL 3 | 2026-02-10 | 2/17/2026 12:00:00 AM | 7 | 28 | 26.9 | 96
B-19388 NATIVA | 466 | Concreto | PLACA PISO 2 EJES C-E 4-6 SALON COMUNAL 3 | 2026-02-09 | 3/9/2026 12:00:00 AM | 28 | 28 | 28.7 | 102
B-19388 NATIVA | 466 | Concreto | PLACA PISO 2 EJES C-E 4-6 SALON COMUNAL 3 | 2026-02-09 | 3/9/2026 12:00:00 AM | 28 | 28 | 28.5 | 102
B-19388 NATIVA | 466 | Concreto | PLACA PISO 2 EJES C-E 4-6 SALON COMUNAL 3 | 2026-02-09 | 3/9/2026 12:00:00 AM | 28 | 28 | 29.8 | 106
B-19388 NATIVA | 466 | Concreto | PLACA PISO 2 EJES C-E 4-6 SALON COMUNAL 3 | 2026-02-09 | 2/16/2026 12:00:00 AM | 7 | 28 | 21.5 | 77
B-19388 NATIVA | 466 | Concreto | PLACA PISO 2 EJES C-E 4-6 SALON COMUNAL 3 | 2026-02-09 | 2/16/2026 12:00:00 AM | 7 | 28 | 22.7 | 81
B-19388 NATIVA | 466 | Concreto | PLACA PISO 2 EJES C-E 4-6 SALON COMUNAL 3 | 2026-02-09 | 2/16/2026 12:00:00 AM | 7 | 28 | 22.2 | 79
B-19388 NATIVA | 467 | Concreto | PLACA PISO 13 APTOS 1310-1311 Y ESCALERA EJES (18-20) PISO 12 A 13 TORRE 4 | 2026-02-09 | 3/9/2026 12:00:00 AM | 28 | 21 | 21.9 | 104
B-19388 NATIVA | 467 | Concreto | PLACA PISO 13 APTOS 1310-1311 Y ESCALERA EJES (18-20) PISO 12 A 13 TORRE 4 | 2026-02-09 | 3/9/2026 12:00:00 AM | 28 | 21 | 27.8 | 132
B-19388 NATIVA | 467 | Concreto | PLACA PISO 13 APTOS 1310-1311 Y ESCALERA EJES (18-20) PISO 12 A 13 TORRE 4 | 2026-02-09 | 3/9/2026 12:00:00 AM | 28 | 21 | 25.5 | 121
B-19388 NATIVA | 467 | Concreto | PLACA PISO 13 APTOS 1310-1311 Y ESCALERA EJES (18-20) PISO 12 A 13 TORRE 4 | 2026-02-09 | 2/16/2026 12:00:00 AM | 7 | 21 | 22.9 | 109
B-19388 NATIVA | 467 | Concreto | PLACA PISO 13 APTOS 1310-1311 Y ESCALERA EJES (18-20) PISO 12 A 13 TORRE 4 | 2026-02-09 | 2/16/2026 12:00:00 AM | 7 | 21 | 20.5 | 97
B-19388 NATIVA | 467 | Concreto | PLACA PISO 13 APTOS 1310-1311 Y ESCALERA EJES (18-20) PISO 12 A 13 TORRE 4 | 2026-02-09 | 2/16/2026 12:00:00 AM | 7 | 21 | 22.1 | 105
B-19388 NATIVA | 468 | Concreto | PLACA PISO 9 AP 904-905 TORRE 5 | 2026-02-09 | 3/9/2026 12:00:00 AM | 28 | 21 | 22.8 | 108
B-19388 NATIVA | 468 | Concreto | PLACA PISO 9 AP 904-905 TORRE 5 | 2026-02-09 | 3/9/2026 12:00:00 AM | 28 | 21 | 24.4 | 116
B-19388 NATIVA | 468 | Concreto | PLACA PISO 9 AP 904-905 TORRE 5 | 2026-02-09 | 3/9/2026 12:00:00 AM | 28 | 21 | 25.3 | 120
B-19388 NATIVA | 468 | Concreto | PLACA PISO 9 AP 904-905 TORRE 5 | 2026-02-09 | 2/16/2026 12:00:00 AM | 7 | 21 | 21.2 | 101
B-19388 NATIVA | 468 | Concreto | PLACA PISO 9 AP 904-905 TORRE 5 | 2026-02-09 | 2/16/2026 12:00:00 AM | 7 | 21 | 21.6 | 103
B-19388 NATIVA | 468 | Concreto | PLACA PISO 9 AP 904-905 TORRE 5 | 2026-02-09 | 2/16/2026 12:00:00 AM | 7 | 21 | 20.7 | 99
B-19388 NATIVA | 469 | Concreto | MUROS PISO 13 APTO 1306 Y 1307 TORRE 4 | 2026-02-09 | 3/9/2026 12:00:00 AM | 28 | 35 | 40.4 | 116
B-19388 NATIVA | 469 | Concreto | MUROS PISO 13 APTO 1306 Y 1307 TORRE 4 | 2026-02-09 | 3/9/2026 12:00:00 AM | 28 | 35 | 40.9 | 117
B-19388 NATIVA | 469 | Concreto | MUROS PISO 13 APTO 1306 Y 1307 TORRE 4 | 2026-02-09 | 3/9/2026 12:00:00 AM | 28 | 35 | 41.3 | 118
B-19388 NATIVA | 469 | Concreto | MUROS PISO 13 APTO 1306 Y 1307 TORRE 4 | 2026-02-09 | 2/16/2026 12:00:00 AM | 7 | 35 | 34.5 | 98
B-19388 NATIVA | 469 | Concreto | MUROS PISO 13 APTO 1306 Y 1307 TORRE 4 | 2026-02-09 | 2/16/2026 12:00:00 AM | 7 | 35 | 37.1 | 106
B-19388 NATIVA | 469 | Concreto | MUROS PISO 13 APTO 1306 Y 1307 TORRE 4 | 2026-02-09 | 2/16/2026 12:00:00 AM | 7 | 35 | 36.7 | 105
B-19388 NATIVA | 470 | Concreto | MUROS PISO 8 AP 808-809 TORRE 5 | 2026-02-09 | 3/9/2026 12:00:00 AM | 28 | 35 | 37.3 | 106
B-19388 NATIVA | 470 | Concreto | MUROS PISO 8 AP 808-809 TORRE 5 | 2026-02-09 | 3/9/2026 12:00:00 AM | 28 | 35 | 41.2 | 118
B-19388 NATIVA | 470 | Concreto | MUROS PISO 8 AP 808-809 TORRE 5 | 2026-02-09 | 3/9/2026 12:00:00 AM | 28 | 35 | 37.8 | 108
B-19388 NATIVA | 470 | Concreto | MUROS PISO 8 AP 808-809 TORRE 5 | 2026-02-09 | 2/16/2026 12:00:00 AM | 7 | 35 | 35.3 | 101
B-19388 NATIVA | 470 | Concreto | MUROS PISO 8 AP 808-809 TORRE 5 | 2026-02-09 | 2/16/2026 12:00:00 AM | 7 | 35 | 37.1 | 106
B-19388 NATIVA | 470 | Concreto | MUROS PISO 8 AP 808-809 TORRE 5 | 2026-02-09 | 2/16/2026 12:00:00 AM | 7 | 35 | 37.4 | 107
B-19388 NATIVA | 461 | Concreto | CIMENTACION EJE 6 SALON COMUNAL 3 | 2026-02-07 | 3/7/2026 12:00:00 AM | 28 | 28 | 33.5 | 120
B-19388 NATIVA | 461 | Concreto | CIMENTACION EJE 6 SALON COMUNAL 3 | 2026-02-07 | 3/7/2026 12:00:00 AM | 28 | 28 | 27.4 | 98
B-19388 NATIVA | 461 | Concreto | CIMENTACION EJE 6 SALON COMUNAL 3 | 2026-02-07 | 3/7/2026 12:00:00 AM | 28 | 28 | 31.6 | 113
B-19388 NATIVA | 461 | Concreto | CIMENTACION EJE 6 SALON COMUNAL 3 | 2026-02-07 | 2/14/2026 12:00:00 AM | 7 | 28 | 25.1 | 90
B-19388 NATIVA | 461 | Concreto | CIMENTACION EJE 6 SALON COMUNAL 3 | 2026-02-07 | 2/14/2026 12:00:00 AM | 7 | 28 | 27.2 | 97
B-19388 NATIVA | 461 | Concreto | CIMENTACION EJE 6 SALON COMUNAL 3 | 2026-02-07 | 2/14/2026 12:00:00 AM | 7 | 28 | 27.3 | 98
B-19388 NATIVA | 462 | Concreto | MUROS PISO 13 APTO 1302 Y 1303 TORRE 4 | 2026-02-07 | 4/4/2026 12:00:00 AM | 56 | 35 | 34.9 | 100
B-19388 NATIVA | 462 | Concreto | MUROS PISO 13 APTO 1302 Y 1303 TORRE 4 | 2026-02-07 | 4/4/2026 12:00:00 AM | 56 | 35 | 31.5 | 90
B-19388 NATIVA | 462 | Concreto | MUROS PISO 13 APTO 1302 Y 1303 TORRE 4 | 2026-02-07 | 4/4/2026 12:00:00 AM | 56 | 35 | 38.3 | 110
B-19388 NATIVA | 462 | Concreto | MUROS PISO 13 APTO 1302 Y 1303 TORRE 4 | 2026-02-07 | 3/7/2026 12:00:00 AM | 28 | 35 | 36.3 | 104
B-19388 NATIVA | 462 | Concreto | MUROS PISO 13 APTO 1302 Y 1303 TORRE 4 | 2026-02-07 | 3/7/2026 12:00:00 AM | 28 | 35 | 30.9 | 88
B-19388 NATIVA | 462 | Concreto | MUROS PISO 13 APTO 1302 Y 1303 TORRE 4 | 2026-02-07 | 3/7/2026 12:00:00 AM | 28 | 35 | 34.5 | 99
B-19388 NATIVA | 462 | Concreto | MUROS PISO 13 APTO 1302 Y 1303 TORRE 4 | 2026-02-07 | 2/14/2026 12:00:00 AM | 7 | 35 | 27.3 | 78
B-19388 NATIVA | 462 | Concreto | MUROS PISO 13 APTO 1302 Y 1303 TORRE 4 | 2026-02-07 | 2/14/2026 12:00:00 AM | 7 | 35 | 26.8 | 77
B-19388 NATIVA | 462 | Concreto | MUROS PISO 13 APTO 1302 Y 1303 TORRE 4 | 2026-02-07 | 2/14/2026 12:00:00 AM | 7 | 35 | 27.6 | 79
B-19388 NATIVA | 463 | Concreto | PLACA PISO 13 APTOS 1308-1309 TORRE 4 | 2026-02-07 | 3/7/2026 12:00:00 AM | 28 | 21 | 23.7 | 113
B-19388 NATIVA | 463 | Concreto | PLACA PISO 13 APTOS 1308-1309 TORRE 4 | 2026-02-07 | 3/7/2026 12:00:00 AM | 28 | 21 | 20.2 | 96
B-19388 NATIVA | 463 | Concreto | PLACA PISO 13 APTOS 1308-1309 TORRE 4 | 2026-02-07 | 3/7/2026 12:00:00 AM | 28 | 21 | 20.4 | 97
B-19388 NATIVA | 463 | Concreto | PLACA PISO 13 APTOS 1308-1309 TORRE 4 | 2026-02-07 | 2/14/2026 12:00:00 AM | 7 | 21 | 17.3 | 83
B-19388 NATIVA | 463 | Concreto | PLACA PISO 13 APTOS 1308-1309 TORRE 4 | 2026-02-07 | 2/14/2026 12:00:00 AM | 7 | 21 | 20.2 | 96
B-19388 NATIVA | 463 | Concreto | PLACA PISO 13 APTOS 1308-1309 TORRE 4 | 2026-02-07 | 2/14/2026 12:00:00 AM | 7 | 21 | 20.1 | 96
B-19388 NATIVA | 464 | Concreto | PLACA P9 AP 903-902 +PASILLO + ESCALERA P5-6 EJE 23 TORRE 5 | 2026-02-07 | 3/7/2026 12:00:00 AM | 28 | 21 | 22.6 | 108
B-19388 NATIVA | 464 | Concreto | PLACA P9 AP 903-902 +PASILLO + ESCALERA P5-6 EJE 23 TORRE 5 | 2026-02-07 | 3/7/2026 12:00:00 AM | 28 | 21 | 27.8 | 132
B-19388 NATIVA | 464 | Concreto | PLACA P9 AP 903-902 +PASILLO + ESCALERA P5-6 EJE 23 TORRE 5 | 2026-02-07 | 3/7/2026 12:00:00 AM | 28 | 21 | 18.4 | 88
B-19388 NATIVA | 464 | Concreto | PLACA P9 AP 903-902 +PASILLO + ESCALERA P5-6 EJE 23 TORRE 5 | 2026-02-07 | 2/14/2026 12:00:00 AM | 7 | 21 | 24.5 | 117
B-19388 NATIVA | 464 | Concreto | PLACA P9 AP 903-902 +PASILLO + ESCALERA P5-6 EJE 23 TORRE 5 | 2026-02-07 | 2/14/2026 12:00:00 AM | 7 | 21 | 21.1 | 100
B-19388 NATIVA | 464 | Concreto | PLACA P9 AP 903-902 +PASILLO + ESCALERA P5-6 EJE 23 TORRE 5 | 2026-02-07 | 2/14/2026 12:00:00 AM | 7 | 21 | 20.3 | 96
B-19388 NATIVA | 465 | Concreto | MUROS P8 AP 801-812 TORRE 5 | 2026-02-07 | 3/7/2026 12:00:00 AM | 28 | 35 | 39.9 | 114
B-19388 NATIVA | 465 | Concreto | MUROS P8 AP 801-812 TORRE 5 | 2026-02-07 | 3/7/2026 12:00:00 AM | 28 | 35 | 38.7 | 111
B-19388 NATIVA | 465 | Concreto | MUROS P8 AP 801-812 TORRE 5 | 2026-02-07 | 3/7/2026 12:00:00 AM | 28 | 35 | 39.5 | 113
B-19388 NATIVA | 465 | Concreto | MUROS P8 AP 801-812 TORRE 5 | 2026-02-07 | 2/14/2026 12:00:00 AM | 7 | 35 | 31 | 89
B-19388 NATIVA | 465 | Concreto | MUROS P8 AP 801-812 TORRE 5 | 2026-02-07 | 2/14/2026 12:00:00 AM | 7 | 35 | 34.4 | 98
B-19388 NATIVA | 465 | Concreto | MUROS P8 AP 801-812 TORRE 5 | 2026-02-07 | 2/14/2026 12:00:00 AM | 7 | 35 | 35.3 | 101
B-19388 NATIVA | 457 | Concreto | PLACA PISO 13 APTOS 1301-1312 TORRE 4 | 2026-02-06 | 3/6/2026 12:00:00 AM | 28 | 21 | 24.5 | 117
B-19388 NATIVA | 457 | Concreto | PLACA PISO 13 APTOS 1301-1312 TORRE 4 | 2026-02-06 | 3/6/2026 12:00:00 AM | 28 | 21 | 23.9 | 114
B-19388 NATIVA | 457 | Concreto | PLACA PISO 13 APTOS 1301-1312 TORRE 4 | 2026-02-06 | 3/6/2026 12:00:00 AM | 28 | 21 | 26.2 | 124
B-19388 NATIVA | 457 | Concreto | PLACA PISO 13 APTOS 1301-1312 TORRE 4 | 2026-02-06 | 2/13/2026 12:00:00 AM | 7 | 21 | 21.4 | 102
B-19388 NATIVA | 457 | Concreto | PLACA PISO 13 APTOS 1301-1312 TORRE 4 | 2026-02-06 | 2/13/2026 12:00:00 AM | 7 | 21 | 20 | 95
B-19388 NATIVA | 457 | Concreto | PLACA PISO 13 APTOS 1301-1312 TORRE 4 | 2026-02-06 | 2/13/2026 12:00:00 AM | 7 | 21 | 20.8 | 99
B-19388 NATIVA | 458 | Concreto | PLACA P8 810-811 TORRE 5 | 2026-02-06 | 3/6/2026 12:00:00 AM | 28 | 21 | 21 | 100
B-19388 NATIVA | 458 | Concreto | PLACA P8 810-811 TORRE 5 | 2026-02-06 | 3/6/2026 12:00:00 AM | 28 | 21 | 22.2 | 106
B-19388 NATIVA | 458 | Concreto | PLACA P8 810-811 TORRE 5 | 2026-02-06 | 3/6/2026 12:00:00 AM | 28 | 21 | 21.5 | 102
B-19388 NATIVA | 458 | Concreto | PLACA P8 810-811 TORRE 5 | 2026-02-06 | 2/13/2026 12:00:00 AM | 7 | 21 | 18.4 | 87
B-19388 NATIVA | 458 | Concreto | PLACA P8 810-811 TORRE 5 | 2026-02-06 | 2/13/2026 12:00:00 AM | 7 | 21 | 17 | 81
B-19388 NATIVA | 458 | Concreto | PLACA P8 810-811 TORRE 5 | 2026-02-06 | 2/13/2026 12:00:00 AM | 7 | 21 | 20.3 | 97
B-19388 NATIVA | 459 | Concreto | MUROS P8 AP 806-807 TORRE 5 | 2026-02-06 | 3/6/2026 12:00:00 AM | 28 | 35 | 43 | 123
B-19388 NATIVA | 459 | Concreto | MUROS P8 AP 806-807 TORRE 5 | 2026-02-06 | 3/6/2026 12:00:00 AM | 28 | 35 | 36.3 | 104
B-19388 NATIVA | 459 | Concreto | MUROS P8 AP 806-807 TORRE 5 | 2026-02-06 | 3/6/2026 12:00:00 AM | 28 | 35 | 39.6 | 113
B-19388 NATIVA | 459 | Concreto | MUROS P8 AP 806-807 TORRE 5 | 2026-02-06 | 2/13/2026 12:00:00 AM | 7 | 35 | 30.3 | 87
B-19388 NATIVA | 459 | Concreto | MUROS P8 AP 806-807 TORRE 5 | 2026-02-06 | 2/13/2026 12:00:00 AM | 7 | 35 | 33.6 | 96
B-19388 NATIVA | 459 | Concreto | MUROS P8 AP 806-807 TORRE 5 | 2026-02-06 | 2/13/2026 12:00:00 AM | 7 | 35 | 32.7 | 93
B-19388 NATIVA | 460 | Concreto | MUROS PISO 13 APTO 1304 Y 1305 TORRE 4 | 2026-02-06 | 3/6/2026 12:00:00 AM | 28 | 35 | 39.8 | 114
B-19388 NATIVA | 460 | Concreto | MUROS PISO 13 APTO 1304 Y 1305 TORRE 4 | 2026-02-06 | 3/6/2026 12:00:00 AM | 28 | 35 | 42.1 | 120
B-19388 NATIVA | 460 | Concreto | MUROS PISO 13 APTO 1304 Y 1305 TORRE 4 | 2026-02-06 | 3/6/2026 12:00:00 AM | 28 | 35 | 44.7 | 128
B-19388 NATIVA | 460 | Concreto | MUROS PISO 13 APTO 1304 Y 1305 TORRE 4 | 2026-02-06 | 2/13/2026 12:00:00 AM | 7 | 35 | 35.4 | 101
B-19388 NATIVA | 460 | Concreto | MUROS PISO 13 APTO 1304 Y 1305 TORRE 4 | 2026-02-06 | 2/13/2026 12:00:00 AM | 7 | 35 | 31 | 88
B-19388 NATIVA | 460 | Concreto | MUROS PISO 13 APTO 1304 Y 1305 TORRE 4 | 2026-02-06 | 2/13/2026 12:00:00 AM | 7 | 35 | 35.4 | 101
B-19388 NATIVA | M18 | Concreto | MUESTRA A 18 HORAS | 2026-02-06 | 2/7/2026 12:00:00 AM | 1 | 21 | 2.6 | 12
B-19388 NATIVA | M18 | Concreto | MUESTRA A 18 HORAS | 2026-02-06 | 2/7/2026 12:00:00 AM | 1 | 21 | 2.6 | 13
B-19388 NATIVA | M18 | Concreto | MUESTRA A 18 HORAS | 2026-02-06 | 2/7/2026 12:00:00 AM | 1 | 21 | 2.4 | 12
B-19388 NATIVA | M20 | Concreto | MUESTRA A 20 HORAS | 2026-02-06 | 2/7/2026 12:00:00 AM | 1 | 21 | 3.3 | 16
B-19388 NATIVA | M20 | Concreto | MUESTRA A 20 HORAS | 2026-02-06 | 2/7/2026 12:00:00 AM | 1 | 21 | 2.9 | 14
B-19388 NATIVA | M20 | Concreto | MUESTRA A 20 HORAS | 2026-02-06 | 2/7/2026 12:00:00 AM | 1 | 21 | 2.8 | 13
B-19388 NATIVA | M28 | Concreto | MUESTRA 18 HORAS, 20 HORAS, 7 DIAS, 28 DIAS | 2026-02-06 | 3/6/2026 12:00:00 AM | 28 | 21 | 17.3 | 82
B-19388 NATIVA | M28 | Concreto | MUESTRA 18 HORAS, 20 HORAS, 7 DIAS, 28 DIAS | 2026-02-06 | 3/6/2026 12:00:00 AM | 28 | 21 | 21.6 | 103
B-19388 NATIVA | M28 | Concreto | MUESTRA 18 HORAS, 20 HORAS, 7 DIAS, 28 DIAS | 2026-02-06 | 3/6/2026 12:00:00 AM | 28 | 21 | 19 | 90
B-19388 NATIVA | M7 | Concreto | MUESTRA 18 HORAS, 20 HORAS, 7 DIAS, 28 DIAS | 2026-02-06 | 2/13/2026 12:00:00 AM | 7 | 21 | 20.4 | 97
B-19388 NATIVA | M7 | Concreto | MUESTRA 18 HORAS, 20 HORAS, 7 DIAS, 28 DIAS | 2026-02-06 | 2/13/2026 12:00:00 AM | 7 | 21 | 17.1 | 81
B-19388 NATIVA | M7 | Concreto | MUESTRA 18 HORAS, 20 HORAS, 7 DIAS, 28 DIAS | 2026-02-06 | 2/13/2026 12:00:00 AM | 7 | 21 | 16 | 76
B-19388 NATIVA | 453 | Concreto | PLACA PISO 13 APTOS 1306-1307 Y ESCALERA EJES (2-4) PISO 12 A 13 TORRE 4 | 2026-02-05 | 3/5/2026 12:00:00 AM | 28 | 21 | 30.9 | 147
B-19388 NATIVA | 453 | Concreto | PLACA PISO 13 APTOS 1306-1307 Y ESCALERA EJES (2-4) PISO 12 A 13 TORRE 4 | 2026-02-05 | 3/5/2026 12:00:00 AM | 28 | 21 | 26 | 124
B-19388 NATIVA | 453 | Concreto | PLACA PISO 13 APTOS 1306-1307 Y ESCALERA EJES (2-4) PISO 12 A 13 TORRE 4 | 2026-02-05 | 3/5/2026 12:00:00 AM | 28 | 21 | 29.2 | 139
B-19388 NATIVA | 453 | Concreto | PLACA PISO 13 APTOS 1306-1307 Y ESCALERA EJES (2-4) PISO 12 A 13 TORRE 4 | 2026-02-05 | 2/12/2026 12:00:00 AM | 7 | 21 | 22.4 | 106
B-19388 NATIVA | 453 | Concreto | PLACA PISO 13 APTOS 1306-1307 Y ESCALERA EJES (2-4) PISO 12 A 13 TORRE 4 | 2026-02-05 | 2/12/2026 12:00:00 AM | 7 | 21 | 24 | 114
B-19388 NATIVA | 453 | Concreto | PLACA PISO 13 APTOS 1306-1307 Y ESCALERA EJES (2-4) PISO 12 A 13 TORRE 4 | 2026-02-05 | 2/12/2026 12:00:00 AM | 7 | 21 | 21.3 | 102
B-19388 NATIVA | 454 | Concreto | PLACA P8 AP 806-809 +PASILLO + ESCALERA P7 EJE 2 TORRE 5 | 2026-02-05 | 3/5/2026 12:00:00 AM | 28 | 21 | 25.9 | 123
B-19388 NATIVA | 454 | Concreto | PLACA P8 AP 806-809 +PASILLO + ESCALERA P7 EJE 2 TORRE 5 | 2026-02-05 | 3/5/2026 12:00:00 AM | 28 | 21 | 27.7 | 132
B-19388 NATIVA | 454 | Concreto | PLACA P8 AP 806-809 +PASILLO + ESCALERA P7 EJE 2 TORRE 5 | 2026-02-05 | 3/5/2026 12:00:00 AM | 28 | 21 | 28.6 | 136
B-19388 NATIVA | 454 | Concreto | PLACA P8 AP 806-809 +PASILLO + ESCALERA P7 EJE 2 TORRE 5 | 2026-02-05 | 2/12/2026 12:00:00 AM | 7 | 21 | 22.4 | 107
B-19388 NATIVA | 454 | Concreto | PLACA P8 AP 806-809 +PASILLO + ESCALERA P7 EJE 2 TORRE 5 | 2026-02-05 | 2/12/2026 12:00:00 AM | 7 | 21 | 23.2 | 110
B-19388 NATIVA | 454 | Concreto | PLACA P8 AP 806-809 +PASILLO + ESCALERA P7 EJE 2 TORRE 5 | 2026-02-05 | 2/12/2026 12:00:00 AM | 7 | 21 | 24.1 | 115
B-19388 NATIVA | 455 | Concreto | MUROS PISO 12 APTO 1210 Y 1211 TORRE 4 | 2026-02-05 | 3/5/2026 12:00:00 AM | 28 | 35 | 40.1 | 115
B-19388 NATIVA | 455 | Concreto | MUROS PISO 12 APTO 1210 Y 1211 TORRE 4 | 2026-02-05 | 3/5/2026 12:00:00 AM | 28 | 35 | 41 | 117
B-19388 NATIVA | 455 | Concreto | MUROS PISO 12 APTO 1210 Y 1211 TORRE 4 | 2026-02-05 | 3/5/2026 12:00:00 AM | 28 | 35 | 40 | 114
B-19388 NATIVA | 455 | Concreto | MUROS PISO 12 APTO 1210 Y 1211 TORRE 4 | 2026-02-05 | 2/12/2026 12:00:00 AM | 7 | 35 | 33 | 94
B-19388 NATIVA | 455 | Concreto | MUROS PISO 12 APTO 1210 Y 1211 TORRE 4 | 2026-02-05 | 2/12/2026 12:00:00 AM | 7 | 35 | 33.9 | 97
B-19388 NATIVA | 455 | Concreto | MUROS PISO 12 APTO 1210 Y 1211 TORRE 4 | 2026-02-05 | 2/12/2026 12:00:00 AM | 7 | 35 | 33 | 94
B-19388 NATIVA | 456 | Concreto | MUROS AP 804-805 TORRE 5 | 2026-02-05 | 3/5/2026 12:00:00 AM | 28 | 35 | 40.8 | 116
B-19388 NATIVA | 456 | Concreto | MUROS AP 804-805 TORRE 5 | 2026-02-05 | 3/5/2026 12:00:00 AM | 28 | 35 | 41.8 | 119
B-19388 NATIVA | 456 | Concreto | MUROS AP 804-805 TORRE 5 | 2026-02-05 | 3/5/2026 12:00:00 AM | 28 | 35 | 40.6 | 116
B-19388 NATIVA | 456 | Concreto | MUROS AP 804-805 TORRE 5 | 2026-02-05 | 2/12/2026 12:00:00 AM | 7 | 35 | 35.4 | 101
B-19388 NATIVA | 456 | Concreto | MUROS AP 804-805 TORRE 5 | 2026-02-05 | 2/12/2026 12:00:00 AM | 7 | 35 | 32.9 | 94
B-19388 NATIVA | 456 | Concreto | MUROS AP 804-805 TORRE 5 | 2026-02-05 | 2/12/2026 12:00:00 AM | 7 | 35 | 35.7 | 102
B-19388 NATIVA | 448 | Concreto | COLUMNAS PISO 1 EJES A-5 Y B-5 COMUNAL 3 | 2026-02-04 | 3/4/2026 12:00:00 AM | 28 | 28 | 35.5 | 127
B-19388 NATIVA | 448 | Concreto | COLUMNAS PISO 1 EJES A-5 Y B-5 COMUNAL 3 | 2026-02-04 | 3/4/2026 12:00:00 AM | 28 | 28 | 34.2 | 122
B-19388 NATIVA | 448 | Concreto | COLUMNAS PISO 1 EJES A-5 Y B-5 COMUNAL 3 | 2026-02-04 | 3/4/2026 12:00:00 AM | 28 | 28 | 35.8 | 128
B-19388 NATIVA | 448 | Concreto | COLUMNAS PISO 1 EJES A-5 Y B-5 COMUNAL 3 | 2026-02-04 | 2/12/2026 12:00:00 AM | 8 | 28 | 29.7 | 106
B-19388 NATIVA | 448 | Concreto | COLUMNAS PISO 1 EJES A-5 Y B-5 COMUNAL 3 | 2026-02-04 | 2/12/2026 12:00:00 AM | 8 | 28 | 29.5 | 105
B-19388 NATIVA | 448 | Concreto | COLUMNAS PISO 1 EJES A-5 Y B-5 COMUNAL 3 | 2026-02-04 | 2/12/2026 12:00:00 AM | 8 | 28 | 29.8 | 106
B-19388 NATIVA | 449 | Concreto | PLACA PISO 13 APTOS 1302-1303 TORRE 4 | 2026-02-04 | 3/4/2026 12:00:00 AM | 28 | 21 | 26 | 124
B-19388 NATIVA | 449 | Concreto | PLACA PISO 13 APTOS 1302-1303 TORRE 4 | 2026-02-04 | 3/4/2026 12:00:00 AM | 28 | 21 | 29.2 | 139
B-19388 NATIVA | 449 | Concreto | PLACA PISO 13 APTOS 1302-1303 TORRE 4 | 2026-02-04 | 3/4/2026 12:00:00 AM | 28 | 21 | 23.9 | 114
B-19388 NATIVA | 449 | Concreto | PLACA PISO 13 APTOS 1302-1303 TORRE 4 | 2026-02-04 | 2/12/2026 12:00:00 AM | 8 | 21 | 24.6 | 117
B-19388 NATIVA | 449 | Concreto | PLACA PISO 13 APTOS 1302-1303 TORRE 4 | 2026-02-04 | 2/12/2026 12:00:00 AM | 8 | 21 | 26 | 124
B-19388 NATIVA | 449 | Concreto | PLACA PISO 13 APTOS 1302-1303 TORRE 4 | 2026-02-04 | 2/12/2026 12:00:00 AM | 8 | 21 | 24.1 | 114
B-19388 NATIVA | 450 | Concreto | MUROS PISO 12 APTO 1208 Y 1209 TORRE 4 | 2026-02-04 | 3/4/2026 12:00:00 AM | 28 | 35 | 37.9 | 108
B-19388 NATIVA | 450 | Concreto | MUROS PISO 12 APTO 1208 Y 1209 TORRE 4 | 2026-02-04 | 3/4/2026 12:00:00 AM | 28 | 35 | 42.2 | 121
B-19388 NATIVA | 450 | Concreto | MUROS PISO 12 APTO 1208 Y 1209 TORRE 4 | 2026-02-04 | 3/4/2026 12:00:00 AM | 28 | 35 | 35.3 | 101
B-19388 NATIVA | 450 | Concreto | MUROS PISO 12 APTO 1208 Y 1209 TORRE 4 | 2026-02-04 | 2/12/2026 12:00:00 AM | 8 | 35 | 30.8 | 88
B-19388 NATIVA | 450 | Concreto | MUROS PISO 12 APTO 1208 Y 1209 TORRE 4 | 2026-02-04 | 2/12/2026 12:00:00 AM | 8 | 35 | 32 | 92
B-19388 NATIVA | 450 | Concreto | MUROS PISO 12 APTO 1208 Y 1209 TORRE 4 | 2026-02-04 | 2/12/2026 12:00:00 AM | 8 | 35 | 35.3 | 101
B-19388 NATIVA | 451 | Concreto | PLACA P8 AP 801-812 TORRE 5 | 2026-02-04 | 3/4/2026 12:00:00 AM | 28 | 21 | 31 | 148
B-19388 NATIVA | 451 | Concreto | PLACA P8 AP 801-812 TORRE 5 | 2026-02-04 | 3/4/2026 12:00:00 AM | 28 | 21 | 30.6 | 146
B-19388 NATIVA | 451 | Concreto | PLACA P8 AP 801-812 TORRE 5 | 2026-02-04 | 3/4/2026 12:00:00 AM | 28 | 21 | 29.3 | 140
B-19388 NATIVA | 451 | Concreto | PLACA P8 AP 801-812 TORRE 5 | 2026-02-04 | 2/12/2026 12:00:00 AM | 8 | 21 | 21.4 | 102
B-19388 NATIVA | 451 | Concreto | PLACA P8 AP 801-812 TORRE 5 | 2026-02-04 | 2/12/2026 12:00:00 AM | 8 | 21 | 24.6 | 117
B-19388 NATIVA | 451 | Concreto | PLACA P8 AP 801-812 TORRE 5 | 2026-02-04 | 2/12/2026 12:00:00 AM | 8 | 21 | 21.6 | 103
B-19388 NATIVA | 452 | Concreto | MUROS P8 AP 803-802 TORRE 5 | 2026-02-04 | 3/4/2026 12:00:00 AM | 28 | 35 | 40.1 | 114
B-19388 NATIVA | 452 | Concreto | MUROS P8 AP 803-802 TORRE 5 | 2026-02-04 | 3/4/2026 12:00:00 AM | 28 | 35 | 43.3 | 124
B-19388 NATIVA | 452 | Concreto | MUROS P8 AP 803-802 TORRE 5 | 2026-02-04 | 3/4/2026 12:00:00 AM | 28 | 35 | 42.4 | 121
B-19388 NATIVA | 452 | Concreto | MUROS P8 AP 803-802 TORRE 5 | 2026-02-04 | 2/12/2026 12:00:00 AM | 8 | 35 | 34 | 97
B-19388 NATIVA | 452 | Concreto | MUROS P8 AP 803-802 TORRE 5 | 2026-02-04 | 2/12/2026 12:00:00 AM | 8 | 35 | 33.8 | 96
B-19388 NATIVA | 452 | Concreto | MUROS P8 AP 803-802 TORRE 5 | 2026-02-04 | 2/12/2026 12:00:00 AM | 8 | 35 | 31.1 | 89
B-19388 NATIVA | 444 | Concreto | PLACA PISO 13 APTOS 1304-1305 TORRE 4 | 2026-02-03 | 3/3/2026 12:00:00 AM | 28 | 21 | 27.3 | 130
B-19388 NATIVA | 444 | Concreto | PLACA PISO 13 APTOS 1304-1305 TORRE 4 | 2026-02-03 | 3/3/2026 12:00:00 AM | 28 | 21 | 24.7 | 118
B-19388 NATIVA | 444 | Concreto | PLACA PISO 13 APTOS 1304-1305 TORRE 4 | 2026-02-03 | 3/3/2026 12:00:00 AM | 28 | 21 | 25.6 | 122
B-19388 NATIVA | 444 | Concreto | PLACA PISO 13 APTOS 1304-1305 TORRE 4 | 2026-02-03 | 2/10/2026 12:00:00 AM | 7 | 21 | 32.4 | 154
B-19388 NATIVA | 444 | Concreto | PLACA PISO 13 APTOS 1304-1305 TORRE 4 | 2026-02-03 | 2/10/2026 12:00:00 AM | 7 | 21 | 20.4 | 97
B-19388 NATIVA | 444 | Concreto | PLACA PISO 13 APTOS 1304-1305 TORRE 4 | 2026-02-03 | 2/10/2026 12:00:00 AM | 7 | 21 | 21.3 | 101
B-19388 NATIVA | 445 | Concreto | PLACA P8 AP 806-807 + PASILLO + ESC P6 EJE 2 TORRE 5 | 2026-02-03 | 3/3/2026 12:00:00 AM | 28 | 21 | 25.4 | 121
B-19388 NATIVA | 445 | Concreto | PLACA P8 AP 806-807 + PASILLO + ESC P6 EJE 2 TORRE 5 | 2026-02-03 | 3/3/2026 12:00:00 AM | 28 | 21 | 25.8 | 123
B-19388 NATIVA | 445 | Concreto | PLACA P8 AP 806-807 + PASILLO + ESC P6 EJE 2 TORRE 5 | 2026-02-03 | 3/3/2026 12:00:00 AM | 28 | 21 | 26.1 | 124
B-19388 NATIVA | 445 | Concreto | PLACA P8 AP 806-807 + PASILLO + ESC P6 EJE 2 TORRE 5 | 2026-02-03 | 2/10/2026 12:00:00 AM | 7 | 21 | 21.5 | 102
B-19388 NATIVA | 445 | Concreto | PLACA P8 AP 806-807 + PASILLO + ESC P6 EJE 2 TORRE 5 | 2026-02-03 | 2/10/2026 12:00:00 AM | 7 | 21 | 21.7 | 103
B-19388 NATIVA | 445 | Concreto | PLACA P8 AP 806-807 + PASILLO + ESC P6 EJE 2 TORRE 5 | 2026-02-03 | 2/10/2026 12:00:00 AM | 7 | 21 | 21.2 | 101
B-19388 NATIVA | 446 | Concreto | MUROS PISO 12 APTO 1201 Y 1212 TORRE 4 | 2026-02-03 | 3/3/2026 12:00:00 AM | 28 | 35 | 41.7 | 119
B-19388 NATIVA | 446 | Concreto | MUROS PISO 12 APTO 1201 Y 1212 TORRE 4 | 2026-02-03 | 3/3/2026 12:00:00 AM | 28 | 35 | 43.4 | 124
B-19388 NATIVA | 446 | Concreto | MUROS PISO 12 APTO 1201 Y 1212 TORRE 4 | 2026-02-03 | 3/3/2026 12:00:00 AM | 28 | 35 | 42.1 | 120
B-19388 NATIVA | 446 | Concreto | MUROS PISO 12 APTO 1201 Y 1212 TORRE 4 | 2026-02-03 | 2/10/2026 12:00:00 AM | 7 | 35 | 41.1 | 117
B-19388 NATIVA | 446 | Concreto | MUROS PISO 12 APTO 1201 Y 1212 TORRE 4 | 2026-02-03 | 2/10/2026 12:00:00 AM | 7 | 35 | 40.8 | 117
B-19388 NATIVA | 446 | Concreto | MUROS PISO 12 APTO 1201 Y 1212 TORRE 4 | 2026-02-03 | 2/10/2026 12:00:00 AM | 7 | 35 | 35.7 | 102
B-19388 NATIVA | 447 | Concreto | MUROS P7 AP 711-710 TORRE 5 | 2026-02-03 | 3/3/2026 12:00:00 AM | 28 | 35 | 41.4 | 118
B-19388 NATIVA | 447 | Concreto | MUROS P7 AP 711-710 TORRE 5 | 2026-02-03 | 3/3/2026 12:00:00 AM | 28 | 35 | 43.1 | 123
B-19388 NATIVA | 447 | Concreto | MUROS P7 AP 711-710 TORRE 5 | 2026-02-03 | 3/3/2026 12:00:00 AM | 28 | 35 | 41.9 | 120
B-19388 NATIVA | 447 | Concreto | MUROS P7 AP 711-710 TORRE 5 | 2026-02-03 | 2/10/2026 12:00:00 AM | 7 | 35 | 37 | 106
B-19388 NATIVA | 447 | Concreto | MUROS P7 AP 711-710 TORRE 5 | 2026-02-03 | 2/10/2026 12:00:00 AM | 7 | 35 | 36.5 | 104
B-19388 NATIVA | 447 | Concreto | MUROS P7 AP 711-710 TORRE 5 | 2026-02-03 | 2/10/2026 12:00:00 AM | 7 | 35 | 20.1 | 58
B-19388 NATIVA | 440 | Concreto | PLACA PISO 12 APTOS 1210-1211 TORRE 4 | 2026-02-02 | 3/2/2026 12:00:00 AM | 28 | 21 | 26 | 124
B-19388 NATIVA | 440 | Concreto | PLACA PISO 12 APTOS 1210-1211 TORRE 4 | 2026-02-02 | 3/2/2026 12:00:00 AM | 28 | 21 | 19.3 | 92
B-19388 NATIVA | 440 | Concreto | PLACA PISO 12 APTOS 1210-1211 TORRE 4 | 2026-02-02 | 3/2/2026 12:00:00 AM | 28 | 21 | 25.8 | 123
B-19388 NATIVA | 440 | Concreto | PLACA PISO 12 APTOS 1210-1211 TORRE 4 | 2026-02-02 | 2/9/2026 12:00:00 AM | 7 | 21 | 22.1 | 105
B-19388 NATIVA | 440 | Concreto | PLACA PISO 12 APTOS 1210-1211 TORRE 4 | 2026-02-02 | 2/9/2026 12:00:00 AM | 7 | 21 | 23 | 109
B-19388 NATIVA | 440 | Concreto | PLACA PISO 12 APTOS 1210-1211 TORRE 4 | 2026-02-02 | 2/9/2026 12:00:00 AM | 7 | 21 | 22.2 | 106
B-19388 NATIVA | 440 | Concreto | PLACA PISO 12 APTOS 1210-1211 TORRE 4 | 2026-02-02 | 2/5/2026 12:00:00 AM | 3 | 21 | 20.2 | 96
B-19388 NATIVA | 440 | Concreto | PLACA PISO 12 APTOS 1210-1211 TORRE 4 | 2026-02-02 | 2/5/2026 12:00:00 AM | 3 | 21 | 18 | 86
B-19388 NATIVA | 440 | Concreto | PLACA PISO 12 APTOS 1210-1211 TORRE 4 | 2026-02-02 | 2/5/2026 12:00:00 AM | 3 | 21 | 20 | 95
B-19388 NATIVA | 441 | Concreto | PLACA PISO 8 AP 804-805 TORRE 5 | 2026-02-02 | 3/2/2026 12:00:00 AM | 28 | 21 | 21.7 | 103
B-19388 NATIVA | 441 | Concreto | PLACA PISO 8 AP 804-805 TORRE 5 | 2026-02-02 | 3/2/2026 12:00:00 AM | 28 | 21 | 23 | 110
B-19388 NATIVA | 441 | Concreto | PLACA PISO 8 AP 804-805 TORRE 5 | 2026-02-02 | 3/2/2026 12:00:00 AM | 28 | 21 | 26 | 124
B-19388 NATIVA | 441 | Concreto | PLACA PISO 8 AP 804-805 TORRE 5 | 2026-02-02 | 2/9/2026 12:00:00 AM | 7 | 21 | 19.5 | 93
B-19388 NATIVA | 441 | Concreto | PLACA PISO 8 AP 804-805 TORRE 5 | 2026-02-02 | 2/9/2026 12:00:00 AM | 7 | 21 | 20.6 | 98
B-19388 NATIVA | 441 | Concreto | PLACA PISO 8 AP 804-805 TORRE 5 | 2026-02-02 | 2/9/2026 12:00:00 AM | 7 | 21 | 20.6 | 98
B-19388 NATIVA | 441 | Concreto | PLACA PISO 8 AP 804-805 TORRE 5 | 2026-02-02 | 2/5/2026 12:00:00 AM | 3 | 21 | 20.1 | 96
B-19388 NATIVA | 441 | Concreto | PLACA PISO 8 AP 804-805 TORRE 5 | 2026-02-02 | 2/5/2026 12:00:00 AM | 3 | 21 | 17.8 | 85
B-19388 NATIVA | 441 | Concreto | PLACA PISO 8 AP 804-805 TORRE 5 | 2026-02-02 | 2/5/2026 12:00:00 AM | 3 | 21 | 18 | 86
B-19388 NATIVA | 442 | Concreto | MUROS PISO 12 APTO 1206 Y 1207 TORRE 4 | 2026-02-02 | 3/2/2026 12:00:00 AM | 28 | 35 | 37.2 | 106
B-19388 NATIVA | 442 | Concreto | MUROS PISO 12 APTO 1206 Y 1207 TORRE 4 | 2026-02-02 | 3/2/2026 12:00:00 AM | 28 | 35 | 37.8 | 108
B-19388 NATIVA | 442 | Concreto | MUROS PISO 12 APTO 1206 Y 1207 TORRE 4 | 2026-02-02 | 3/2/2026 12:00:00 AM | 28 | 35 | 37.8 | 108
B-19388 NATIVA | 442 | Concreto | MUROS PISO 12 APTO 1206 Y 1207 TORRE 4 | 2026-02-02 | 2/9/2026 12:00:00 AM | 7 | 35 | 35.3 | 101
B-19388 NATIVA | 442 | Concreto | MUROS PISO 12 APTO 1206 Y 1207 TORRE 4 | 2026-02-02 | 2/9/2026 12:00:00 AM | 7 | 35 | 37.3 | 106
B-19388 NATIVA | 442 | Concreto | MUROS PISO 12 APTO 1206 Y 1207 TORRE 4 | 2026-02-02 | 2/9/2026 12:00:00 AM | 7 | 35 | 31.6 | 90
B-19388 NATIVA | 443 | Concreto | MUROS PISO 7 AP 708-709 TORRE 5 | 2026-02-02 | 3/2/2026 12:00:00 AM | 28 | 35 | 41.5 | 118
B-19388 NATIVA | 443 | Concreto | MUROS PISO 7 AP 708-709 TORRE 5 | 2026-02-02 | 3/2/2026 12:00:00 AM | 28 | 35 | 39.7 | 114
B-19388 NATIVA | 443 | Concreto | MUROS PISO 7 AP 708-709 TORRE 5 | 2026-02-02 | 3/2/2026 12:00:00 AM | 28 | 35 | 42.5 | 121
B-19388 NATIVA | 443 | Concreto | MUROS PISO 7 AP 708-709 TORRE 5 | 2026-02-02 | 2/9/2026 12:00:00 AM | 7 | 35 | 39.4 | 112
B-19388 NATIVA | 443 | Concreto | MUROS PISO 7 AP 708-709 TORRE 5 | 2026-02-02 | 2/9/2026 12:00:00 AM | 7 | 35 | 38.1 | 109
B-19388 NATIVA | 443 | Concreto | MUROS PISO 7 AP 708-709 TORRE 5 | 2026-02-02 | 2/9/2026 12:00:00 AM | 7 | 35 | 40.7 | 116
B-19388 NATIVA | 437 | Concreto | PLACA PISO 1 EJES A-C Y 4-5 SALON COMUNAL 3 | 2026-01-31 | 2/28/2026 12:00:00 AM | 28 | 28 | 31.4 | 112
B-19388 NATIVA | 437 | Concreto | PLACA PISO 1 EJES A-C Y 4-5 SALON COMUNAL 3 | 2026-01-31 | 2/28/2026 12:00:00 AM | 28 | 28 | 28.4 | 101
B-19388 NATIVA | 437 | Concreto | PLACA PISO 1 EJES A-C Y 4-5 SALON COMUNAL 3 | 2026-01-31 | 2/28/2026 12:00:00 AM | 28 | 28 | 29.5 | 105
B-19388 NATIVA | 437 | Concreto | PLACA PISO 1 EJES A-C Y 4-5 SALON COMUNAL 3 | 2026-01-31 | 2/7/2026 12:00:00 AM | 7 | 28 | 35.8 | 128
B-19388 NATIVA | 437 | Concreto | PLACA PISO 1 EJES A-C Y 4-5 SALON COMUNAL 3 | 2026-01-31 | 2/7/2026 12:00:00 AM | 7 | 28 | 25 | 89
B-19388 NATIVA | 437 | Concreto | PLACA PISO 1 EJES A-C Y 4-5 SALON COMUNAL 3 | 2026-01-31 | 2/7/2026 12:00:00 AM | 7 | 28 | 25.2 | 90
B-19388 NATIVA | 438 | Concreto | PLACA P8 AP 803-802 + PASILLO TORRE 5 | 2026-01-31 | 2/28/2026 12:00:00 AM | 28 | 21 | 23.5 | 112
B-19388 NATIVA | 438 | Concreto | PLACA P8 AP 803-802 + PASILLO TORRE 5 | 2026-01-31 | 2/28/2026 12:00:00 AM | 28 | 21 | 23.7 | 113
B-19388 NATIVA | 438 | Concreto | PLACA P8 AP 803-802 + PASILLO TORRE 5 | 2026-01-31 | 2/28/2026 12:00:00 AM | 28 | 21 | 25.2 | 120
B-19388 NATIVA | 438 | Concreto | PLACA P8 AP 803-802 + PASILLO TORRE 5 | 2026-01-31 | 2/7/2026 12:00:00 AM | 7 | 21 | 22.3 | 106
B-19388 NATIVA | 438 | Concreto | PLACA P8 AP 803-802 + PASILLO TORRE 5 | 2026-01-31 | 2/7/2026 12:00:00 AM | 7 | 21 | 23.2 | 110
B-19388 NATIVA | 438 | Concreto | PLACA P8 AP 803-802 + PASILLO TORRE 5 | 2026-01-31 | 2/7/2026 12:00:00 AM | 7 | 21 | 21 | 100
B-19388 NATIVA | 439 | Concreto | MUROS P7 AP 701-712 TORRE 5 | 2026-01-31 | 2/28/2026 12:00:00 AM | 28 | 35 | 42.4 | 121
B-19388 NATIVA | 439 | Concreto | MUROS P7 AP 701-712 TORRE 5 | 2026-01-31 | 2/28/2026 12:00:00 AM | 28 | 35 | 39.8 | 114
B-19388 NATIVA | 439 | Concreto | MUROS P7 AP 701-712 TORRE 5 | 2026-01-31 | 2/28/2026 12:00:00 AM | 28 | 35 | 40.3 | 115
B-19388 NATIVA | 439 | Concreto | MUROS P7 AP 701-712 TORRE 5 | 2026-01-31 | 2/7/2026 12:00:00 AM | 7 | 35 | 37.3 | 106
B-19388 NATIVA | 439 | Concreto | MUROS P7 AP 701-712 TORRE 5 | 2026-01-31 | 2/7/2026 12:00:00 AM | 7 | 35 | 36.7 | 105
B-19388 NATIVA | 439 | Concreto | MUROS P7 AP 701-712 TORRE 5 | 2026-01-31 | 2/7/2026 12:00:00 AM | 7 | 35 | 51.3 | 146
B-19388 NATIVA | 433 | Concreto | PLACA P7 AP 711-710 TORRE 5 + ESCALERA P3 EJE 23 | 2026-01-30 | 2/27/2026 12:00:00 AM | 28 | 21 | 21.6 | 103
B-19388 NATIVA | 433 | Concreto | PLACA P7 AP 711-710 TORRE 5 + ESCALERA P3 EJE 23 | 2026-01-30 | 2/27/2026 12:00:00 AM | 28 | 21 | 25 | 119
B-19388 NATIVA | 433 | Concreto | PLACA P7 AP 711-710 TORRE 5 + ESCALERA P3 EJE 23 | 2026-01-30 | 2/27/2026 12:00:00 AM | 28 | 21 | 24.9 | 118
B-19388 NATIVA | 433 | Concreto | PLACA P7 AP 711-710 TORRE 5 + ESCALERA P3 EJE 23 | 2026-01-30 | 2/6/2026 12:00:00 AM | 7 | 21 | 20.1 | 96
B-19388 NATIVA | 433 | Concreto | PLACA P7 AP 711-710 TORRE 5 + ESCALERA P3 EJE 23 | 2026-01-30 | 2/6/2026 12:00:00 AM | 7 | 21 | 19.6 | 93
B-19388 NATIVA | 433 | Concreto | PLACA P7 AP 711-710 TORRE 5 + ESCALERA P3 EJE 23 | 2026-01-30 | 2/6/2026 12:00:00 AM | 7 | 21 | 21.1 | 100
B-19388 NATIVA | 434 | Concreto | PLACA PISO 12 APTOS 1208-1209 Y ESCALERA EJES (18-20) PISO 11 A 12 TORRE 4 | 2026-01-30 | 2/27/2026 12:00:00 AM | 28 | 21 | 28.1 | 134
B-19388 NATIVA | 434 | Concreto | PLACA PISO 12 APTOS 1208-1209 Y ESCALERA EJES (18-20) PISO 11 A 12 TORRE 4 | 2026-01-30 | 2/27/2026 12:00:00 AM | 28 | 21 | 28.7 | 137
B-19388 NATIVA | 434 | Concreto | PLACA PISO 12 APTOS 1208-1209 Y ESCALERA EJES (18-20) PISO 11 A 12 TORRE 4 | 2026-01-30 | 2/27/2026 12:00:00 AM | 28 | 21 | 29.4 | 140
B-19388 NATIVA | 434 | Concreto | PLACA PISO 12 APTOS 1208-1209 Y ESCALERA EJES (18-20) PISO 11 A 12 TORRE 4 | 2026-01-30 | 2/6/2026 12:00:00 AM | 7 | 21 | 23.6 | 112
B-19388 NATIVA | 434 | Concreto | PLACA PISO 12 APTOS 1208-1209 Y ESCALERA EJES (18-20) PISO 11 A 12 TORRE 4 | 2026-01-30 | 2/6/2026 12:00:00 AM | 7 | 21 | 23.3 | 111
B-19388 NATIVA | 434 | Concreto | PLACA PISO 12 APTOS 1208-1209 Y ESCALERA EJES (18-20) PISO 11 A 12 TORRE 4 | 2026-01-30 | 2/6/2026 12:00:00 AM | 7 | 21 | 23.6 | 112
B-19388 NATIVA | 435 | Concreto | MUROS P7 AP 707-706 TORRE 5 | 2026-01-30 | 2/27/2026 12:00:00 AM | 28 | 35 | 43 | 123
B-19388 NATIVA | 435 | Concreto | MUROS P7 AP 707-706 TORRE 5 | 2026-01-30 | 2/27/2026 12:00:00 AM | 28 | 35 | 44.7 | 128
B-19388 NATIVA | 435 | Concreto | MUROS P7 AP 707-706 TORRE 5 | 2026-01-30 | 2/27/2026 12:00:00 AM | 28 | 35 | 45.4 | 130
B-19388 NATIVA | 435 | Concreto | MUROS P7 AP 707-706 TORRE 5 | 2026-01-30 | 2/6/2026 12:00:00 AM | 7 | 35 | 37.1 | 106
B-19388 NATIVA | 435 | Concreto | MUROS P7 AP 707-706 TORRE 5 | 2026-01-30 | 2/6/2026 12:00:00 AM | 7 | 35 | 37.4 | 107
B-19388 NATIVA | 435 | Concreto | MUROS P7 AP 707-706 TORRE 5 | 2026-01-30 | 2/6/2026 12:00:00 AM | 7 | 35 | 38.4 | 110
B-19388 NATIVA | 436 | Concreto | MUROS PISO 12 APTO 1202 Y 1203 TORRE 4 | 2026-01-30 | 2/27/2026 12:00:00 AM | 28 | 35 | 48.1 | 137
B-19388 NATIVA | 436 | Concreto | MUROS PISO 12 APTO 1202 Y 1203 TORRE 4 | 2026-01-30 | 2/27/2026 12:00:00 AM | 28 | 35 | 47.8 | 136
B-19388 NATIVA | 436 | Concreto | MUROS PISO 12 APTO 1202 Y 1203 TORRE 4 | 2026-01-30 | 2/27/2026 12:00:00 AM | 28 | 35 | 45.2 | 129
B-19388 NATIVA | 436 | Concreto | MUROS PISO 12 APTO 1202 Y 1203 TORRE 4 | 2026-01-30 | 2/6/2026 12:00:00 AM | 7 | 35 | 37.9 | 108
B-19388 NATIVA | 436 | Concreto | MUROS PISO 12 APTO 1202 Y 1203 TORRE 4 | 2026-01-30 | 2/6/2026 12:00:00 AM | 7 | 35 | 40.6 | 116
B-19388 NATIVA | 436 | Concreto | MUROS PISO 12 APTO 1202 Y 1203 TORRE 4 | 2026-01-30 | 2/6/2026 12:00:00 AM | 7 | 35 | 36.6 | 105
B-19388 NATIVA | 429 | Concreto | PLACA PISO 12 APTOS 1201-1212 TORRE 4 | 2026-01-29 | 2/26/2026 12:00:00 AM | 28 | 21 | 27.7 | 132
B-19388 NATIVA | 429 | Concreto | PLACA PISO 12 APTOS 1201-1212 TORRE 4 | 2026-01-29 | 2/26/2026 12:00:00 AM | 28 | 21 | 26.9 | 128
B-19388 NATIVA | 429 | Concreto | PLACA PISO 12 APTOS 1201-1212 TORRE 4 | 2026-01-29 | 2/26/2026 12:00:00 AM | 28 | 21 | 28.6 | 136
B-19388 NATIVA | 429 | Concreto | PLACA PISO 12 APTOS 1201-1212 TORRE 4 | 2026-01-29 | 2/5/2026 12:00:00 AM | 7 | 21 | 18.7 | 89
B-19388 NATIVA | 429 | Concreto | PLACA PISO 12 APTOS 1201-1212 TORRE 4 | 2026-01-29 | 2/5/2026 12:00:00 AM | 7 | 21 | 23.5 | 112
B-19388 NATIVA | 429 | Concreto | PLACA PISO 12 APTOS 1201-1212 TORRE 4 | 2026-01-29 | 2/5/2026 12:00:00 AM | 7 | 21 | 23.2 | 110
B-19388 NATIVA | 430 | Concreto | PLACA P7 AP 708-709 + pasillo TORRE 5 | 2026-01-29 | 2/26/2026 12:00:00 AM | 28 | 21 | 26.4 | 125
B-19388 NATIVA | 430 | Concreto | PLACA P7 AP 708-709 + pasillo TORRE 5 | 2026-01-29 | 2/26/2026 12:00:00 AM | 28 | 21 | 23.4 | 111
B-19388 NATIVA | 430 | Concreto | PLACA P7 AP 708-709 + pasillo TORRE 5 | 2026-01-29 | 2/26/2026 12:00:00 AM | 28 | 21 | 22.8 | 108
B-19388 NATIVA | 430 | Concreto | PLACA P7 AP 708-709 + pasillo TORRE 5 | 2026-01-29 | 2/5/2026 12:00:00 AM | 7 | 21 | 20.8 | 99
B-19388 NATIVA | 430 | Concreto | PLACA P7 AP 708-709 + pasillo TORRE 5 | 2026-01-29 | 2/5/2026 12:00:00 AM | 7 | 21 | 21.7 | 103
B-19388 NATIVA | 430 | Concreto | PLACA P7 AP 708-709 + pasillo TORRE 5 | 2026-01-29 | 2/5/2026 12:00:00 AM | 7 | 21 | 19.5 | 93
B-19388 NATIVA | 431 | Concreto | MUROS P7 AP 704-705 TORRE 5 | 2026-01-29 | 2/26/2026 12:00:00 AM | 28 | 35 | 39.7 | 113
B-19388 NATIVA | 431 | Concreto | MUROS P7 AP 704-705 TORRE 5 | 2026-01-29 | 2/26/2026 12:00:00 AM | 28 | 35 | 34.1 | 97
B-19388 NATIVA | 431 | Concreto | MUROS P7 AP 704-705 TORRE 5 | 2026-01-29 | 2/26/2026 12:00:00 AM | 28 | 35 | 38.6 | 110
B-19388 NATIVA | 431 | Concreto | MUROS P7 AP 704-705 TORRE 5 | 2026-01-29 | 2/5/2026 12:00:00 AM | 7 | 35 | 33.9 | 97
B-19388 NATIVA | 431 | Concreto | MUROS P7 AP 704-705 TORRE 5 | 2026-01-29 | 2/5/2026 12:00:00 AM | 7 | 35 | 39.1 | 112
B-19388 NATIVA | 431 | Concreto | MUROS P7 AP 704-705 TORRE 5 | 2026-01-29 | 2/5/2026 12:00:00 AM | 7 | 35 | 34.8 | 99
B-19388 NATIVA | 432 | Concreto | MUROS PISO 12 APTO 1204 Y 1205 TORRE 4 | 2026-01-29 | 2/26/2026 12:00:00 AM | 28 | 35 | 39.7 | 114
B-19388 NATIVA | 432 | Concreto | MUROS PISO 12 APTO 1204 Y 1205 TORRE 4 | 2026-01-29 | 2/26/2026 12:00:00 AM | 28 | 35 | 35.6 | 102
B-19388 NATIVA | 432 | Concreto | MUROS PISO 12 APTO 1204 Y 1205 TORRE 4 | 2026-01-29 | 2/26/2026 12:00:00 AM | 28 | 35 | 37.6 | 107
B-19388 NATIVA | 432 | Concreto | MUROS PISO 12 APTO 1204 Y 1205 TORRE 4 | 2026-01-29 | 2/5/2026 12:00:00 AM | 7 | 35 | 37.1 | 106
B-19388 NATIVA | 432 | Concreto | MUROS PISO 12 APTO 1204 Y 1205 TORRE 4 | 2026-01-29 | 2/5/2026 12:00:00 AM | 7 | 35 | 37.9 | 108
B-19388 NATIVA | 432 | Concreto | MUROS PISO 12 APTO 1204 Y 1205 TORRE 4 | 2026-01-29 | 2/5/2026 12:00:00 AM | 7 | 35 | 36 | 103
B-19388 NATIVA | 424 | Concreto | COLUMNAS SOTANO B-5, C-9 Y D-9 | 2026-01-28 | 2/25/2026 12:00:00 AM | 28 | 28 | 31.2 | 112
B-19388 NATIVA | 424 | Concreto | COLUMNAS SOTANO B-5, C-9 Y D-9 | 2026-01-28 | 2/25/2026 12:00:00 AM | 28 | 28 | 31.9 | 114
B-19388 NATIVA | 424 | Concreto | COLUMNAS SOTANO B-5, C-9 Y D-9 | 2026-01-28 | 2/25/2026 12:00:00 AM | 28 | 28 | 32.4 | 116
B-19388 NATIVA | 424 | Concreto | COLUMNAS SOTANO B-5, C-9 Y D-9 | 2026-01-28 | 2/5/2026 12:00:00 AM | 8 | 28 | 29.3 | 105
B-19388 NATIVA | 424 | Concreto | COLUMNAS SOTANO B-5, C-9 Y D-9 | 2026-01-28 | 2/5/2026 12:00:00 AM | 8 | 28 | 25.4 | 91
B-19388 NATIVA | 424 | Concreto | COLUMNAS SOTANO B-5, C-9 Y D-9 | 2026-01-28 | 2/5/2026 12:00:00 AM | 8 | 28 | 27.7 | 99
B-19388 NATIVA | 425 | Concreto | PLACA PISO 12 APTOS 1206-1207 TORRE 4 | 2026-01-28 | 2/25/2026 12:00:00 AM | 28 | 21 | 28.7 | 137
B-19388 NATIVA | 425 | Concreto | PLACA PISO 12 APTOS 1206-1207 TORRE 4 | 2026-01-28 | 2/25/2026 12:00:00 AM | 28 | 21 | 29 | 138
B-19388 NATIVA | 425 | Concreto | PLACA PISO 12 APTOS 1206-1207 TORRE 4 | 2026-01-28 | 2/25/2026 12:00:00 AM | 28 | 21 | 28.2 | 134
B-19388 NATIVA | 425 | Concreto | PLACA PISO 12 APTOS 1206-1207 TORRE 4 | 2026-01-28 | 2/5/2026 12:00:00 AM | 8 | 21 | 24.1 | 115
B-19388 NATIVA | 425 | Concreto | PLACA PISO 12 APTOS 1206-1207 TORRE 4 | 2026-01-28 | 2/5/2026 12:00:00 AM | 8 | 21 | 25.3 | 120
B-19388 NATIVA | 425 | Concreto | PLACA PISO 12 APTOS 1206-1207 TORRE 4 | 2026-01-28 | 2/5/2026 12:00:00 AM | 8 | 21 | 26.1 | 124
B-19388 NATIVA | 426 | Concreto | MUROS PISO 11 APTO 1110 Y 1111 TORRE 4 | 2026-01-28 | 2/25/2026 12:00:00 AM | 28 | 35 | 39.8 | 114
B-19388 NATIVA | 426 | Concreto | MUROS PISO 11 APTO 1110 Y 1111 TORRE 4 | 2026-01-28 | 2/25/2026 12:00:00 AM | 28 | 35 | 37.5 | 107
B-19388 NATIVA | 426 | Concreto | MUROS PISO 11 APTO 1110 Y 1111 TORRE 4 | 2026-01-28 | 2/25/2026 12:00:00 AM | 28 | 35 | 41.2 | 118
B-19388 NATIVA | 426 | Concreto | MUROS PISO 11 APTO 1110 Y 1111 TORRE 4 | 2026-01-28 | 2/5/2026 12:00:00 AM | 8 | 35 | 34.7 | 99
B-19388 NATIVA | 426 | Concreto | MUROS PISO 11 APTO 1110 Y 1111 TORRE 4 | 2026-01-28 | 2/5/2026 12:00:00 AM | 8 | 35 | 35.9 | 102
B-19388 NATIVA | 426 | Concreto | MUROS PISO 11 APTO 1110 Y 1111 TORRE 4 | 2026-01-28 | 2/5/2026 12:00:00 AM | 8 | 35 | 38.2 | 109
B-19388 NATIVA | 427 | Concreto | PLACA P7 AP 701-712 +PASILLO TORRE5 | 2026-01-28 | 2/25/2026 12:00:00 AM | 28 | 21 | 27.1 | 129
B-19388 NATIVA | 427 | Concreto | PLACA P7 AP 701-712 +PASILLO TORRE5 | 2026-01-28 | 2/25/2026 12:00:00 AM | 28 | 21 | 24.3 | 116
B-19388 NATIVA | 427 | Concreto | PLACA P7 AP 701-712 +PASILLO TORRE5 | 2026-01-28 | 2/25/2026 12:00:00 AM | 28 | 21 | 25 | 119
B-19388 NATIVA | 427 | Concreto | PLACA P7 AP 701-712 +PASILLO TORRE5 | 2026-01-28 | 2/5/2026 12:00:00 AM | 8 | 21 | 23.3 | 111
B-19388 NATIVA | 427 | Concreto | PLACA P7 AP 701-712 +PASILLO TORRE5 | 2026-01-28 | 2/5/2026 12:00:00 AM | 8 | 21 | 23.5 | 112
B-19388 NATIVA | 427 | Concreto | PLACA P7 AP 701-712 +PASILLO TORRE5 | 2026-01-28 | 2/5/2026 12:00:00 AM | 8 | 21 | 19.5 | 93
B-19388 NATIVA | 428 | Concreto | MUROS P7 AP 703-702 TORRE 5 | 2026-01-28 | 2/25/2026 12:00:00 AM | 28 | 35 | 45.3 | 129
B-19388 NATIVA | 428 | Concreto | MUROS P7 AP 703-702 TORRE 5 | 2026-01-28 | 2/25/2026 12:00:00 AM | 28 | 35 | 47.3 | 135
B-19388 NATIVA | 428 | Concreto | MUROS P7 AP 703-702 TORRE 5 | 2026-01-28 | 2/25/2026 12:00:00 AM | 28 | 35 | 48.4 | 138
B-19388 NATIVA | 428 | Concreto | MUROS P7 AP 703-702 TORRE 5 | 2026-01-28 | 2/5/2026 12:00:00 AM | 8 | 35 | 41.4 | 118
B-19388 NATIVA | 428 | Concreto | MUROS P7 AP 703-702 TORRE 5 | 2026-01-28 | 2/5/2026 12:00:00 AM | 8 | 35 | 40.9 | 117
B-19388 NATIVA | 428 | Concreto | MUROS P7 AP 703-702 TORRE 5 | 2026-01-28 | 2/5/2026 12:00:00 AM | 8 | 35 | 37.6 | 107
B-19388 NATIVA | 419 | Concreto | MURO CONTENCION SUPERIOR COSTADO SUR DESDE MITAD EJE 4-5 A MITAD DE EJE 5-6 SALON COMUNAL 3 | 2026-01-27 | 2/24/2026 12:00:00 AM | 28 | 28 | 31.5 | 112
B-19388 NATIVA | 419 | Concreto | MURO CONTENCION SUPERIOR COSTADO SUR DESDE MITAD EJE 4-5 A MITAD DE EJE 5-6 SALON COMUNAL 3 | 2026-01-27 | 2/24/2026 12:00:00 AM | 28 | 28 | 33.6 | 120
B-19388 NATIVA | 419 | Concreto | MURO CONTENCION SUPERIOR COSTADO SUR DESDE MITAD EJE 4-5 A MITAD DE EJE 5-6 SALON COMUNAL 3 | 2026-01-27 | 2/24/2026 12:00:00 AM | 28 | 28 | 34.8 | 124
B-19388 NATIVA | 419 | Concreto | MURO CONTENCION SUPERIOR COSTADO SUR DESDE MITAD EJE 4-5 A MITAD DE EJE 5-6 SALON COMUNAL 3 | 2026-01-27 | 2/3/2026 12:00:00 AM | 7 | 28 | 27.9 | 100
B-19388 NATIVA | 419 | Concreto | MURO CONTENCION SUPERIOR COSTADO SUR DESDE MITAD EJE 4-5 A MITAD DE EJE 5-6 SALON COMUNAL 3 | 2026-01-27 | 2/3/2026 12:00:00 AM | 7 | 28 | 26.4 | 94
B-19388 NATIVA | 419 | Concreto | MURO CONTENCION SUPERIOR COSTADO SUR DESDE MITAD EJE 4-5 A MITAD DE EJE 5-6 SALON COMUNAL 3 | 2026-01-27 | 2/3/2026 12:00:00 AM | 7 | 28 | 29.6 | 106
B-19388 NATIVA | 420 | Concreto | MUROS PISO 11 APTO 1108 Y 1109 TORRE 4 | 2026-01-27 | 2/24/2026 12:00:00 AM | 28 | 35 | 43.1 | 123
B-19388 NATIVA | 420 | Concreto | MUROS PISO 11 APTO 1108 Y 1109 TORRE 4 | 2026-01-27 | 2/24/2026 12:00:00 AM | 28 | 35 | 43.4 | 124
B-19388 NATIVA | 420 | Concreto | MUROS PISO 11 APTO 1108 Y 1109 TORRE 4 | 2026-01-27 | 2/24/2026 12:00:00 AM | 28 | 35 | 43 | 123
B-19388 NATIVA | 420 | Concreto | MUROS PISO 11 APTO 1108 Y 1109 TORRE 4 | 2026-01-27 | 2/3/2026 12:00:00 AM | 7 | 35 | 36.3 | 104
B-19388 NATIVA | 420 | Concreto | MUROS PISO 11 APTO 1108 Y 1109 TORRE 4 | 2026-01-27 | 2/3/2026 12:00:00 AM | 7 | 35 | 37.4 | 107
B-19388 NATIVA | 420 | Concreto | MUROS PISO 11 APTO 1108 Y 1109 TORRE 4 | 2026-01-27 | 2/3/2026 12:00:00 AM | 7 | 35 | 37.1 | 106
B-19388 NATIVA | 421 | Concreto | PLACA PISO 12 APTOS 1202-1203 TORRE 4 | 2026-01-27 | 2/24/2026 12:00:00 AM | 28 | 21 | 25.3 | 120
B-19388 NATIVA | 421 | Concreto | PLACA PISO 12 APTOS 1202-1203 TORRE 4 | 2026-01-27 | 2/24/2026 12:00:00 AM | 28 | 21 | 25.2 | 120
B-19388 NATIVA | 421 | Concreto | PLACA PISO 12 APTOS 1202-1203 TORRE 4 | 2026-01-27 | 2/24/2026 12:00:00 AM | 28 | 21 | 26.1 | 124
B-19388 NATIVA | 421 | Concreto | PLACA PISO 12 APTOS 1202-1203 TORRE 4 | 2026-01-27 | 2/3/2026 12:00:00 AM | 7 | 21 | 20.9 | 99
B-19388 NATIVA | 421 | Concreto | PLACA PISO 12 APTOS 1202-1203 TORRE 4 | 2026-01-27 | 2/3/2026 12:00:00 AM | 7 | 21 | 21.1 | 100
B-19388 NATIVA | 421 | Concreto | PLACA PISO 12 APTOS 1202-1203 TORRE 4 | 2026-01-27 | 2/3/2026 12:00:00 AM | 7 | 21 | 21.3 | 101
B-19388 NATIVA | 422 | Concreto | MUROS P6 AP 611-610 TORRE 5 | 2026-01-27 | 2/24/2026 12:00:00 AM | 28 | 35 | 39 | 112
B-19388 NATIVA | 422 | Concreto | MUROS P6 AP 611-610 TORRE 5 | 2026-01-27 | 2/24/2026 12:00:00 AM | 28 | 35 | 46.4 | 133
B-19388 NATIVA | 422 | Concreto | MUROS P6 AP 611-610 TORRE 5 | 2026-01-27 | 2/24/2026 12:00:00 AM | 28 | 35 | 44.6 | 127
B-19388 NATIVA | 422 | Concreto | MUROS P6 AP 611-610 TORRE 5 | 2026-01-27 | 2/3/2026 12:00:00 AM | 7 | 35 | 38.8 | 111
B-19388 NATIVA | 422 | Concreto | MUROS P6 AP 611-610 TORRE 5 | 2026-01-27 | 2/3/2026 12:00:00 AM | 7 | 35 | 37.1 | 106
B-19388 NATIVA | 422 | Concreto | MUROS P6 AP 611-610 TORRE 5 | 2026-01-27 | 2/3/2026 12:00:00 AM | 7 | 35 | 38.6 | 110
B-19388 NATIVA | 423 | Concreto | PLACA P7 AP 706-707 TORRE 5 + ESC P4 EJE 2 | 2026-01-27 | 2/24/2026 12:00:00 AM | 28 | 21 | 26 | 124
B-19388 NATIVA | 423 | Concreto | PLACA P7 AP 706-707 TORRE 5 + ESC P4 EJE 2 | 2026-01-27 | 2/24/2026 12:00:00 AM | 28 | 21 | 25.3 | 120
B-19388 NATIVA | 423 | Concreto | PLACA P7 AP 706-707 TORRE 5 + ESC P4 EJE 2 | 2026-01-27 | 2/24/2026 12:00:00 AM | 28 | 21 | 25.3 | 120
B-19388 NATIVA | 423 | Concreto | PLACA P7 AP 706-707 TORRE 5 + ESC P4 EJE 2 | 2026-01-27 | 2/3/2026 12:00:00 AM | 7 | 21 | 22 | 105
B-19388 NATIVA | 423 | Concreto | PLACA P7 AP 706-707 TORRE 5 + ESC P4 EJE 2 | 2026-01-27 | 2/3/2026 12:00:00 AM | 7 | 21 | 21.7 | 103
B-19388 NATIVA | 423 | Concreto | PLACA P7 AP 706-707 TORRE 5 + ESC P4 EJE 2 | 2026-01-27 | 2/3/2026 12:00:00 AM | 7 | 21 | 19.5 | 93
B-19388 NATIVA | 415 | Concreto | MUROS PISO 11 APTO 1101 Y 1112 TORRE 4 | 2026-01-26 | 2/23/2026 12:00:00 AM | 28 | 35 | 44.6 | 128
B-19388 NATIVA | 415 | Concreto | MUROS PISO 11 APTO 1101 Y 1112 TORRE 4 | 2026-01-26 | 2/23/2026 12:00:00 AM | 28 | 35 | 38.8 | 111
B-19388 NATIVA | 415 | Concreto | MUROS PISO 11 APTO 1101 Y 1112 TORRE 4 | 2026-01-26 | 2/23/2026 12:00:00 AM | 28 | 35 | 40.9 | 117
B-19388 NATIVA | 415 | Concreto | MUROS PISO 11 APTO 1101 Y 1112 TORRE 4 | 2026-01-26 | 2/2/2026 12:00:00 AM | 7 | 35 | 42.3 | 121
B-19388 NATIVA | 415 | Concreto | MUROS PISO 11 APTO 1101 Y 1112 TORRE 4 | 2026-01-26 | 2/2/2026 12:00:00 AM | 7 | 35 | 39.5 | 113
B-19388 NATIVA | 415 | Concreto | MUROS PISO 11 APTO 1101 Y 1112 TORRE 4 | 2026-01-26 | 2/2/2026 12:00:00 AM | 7 | 35 | 38.2 | 109
B-19388 NATIVA | 416 | Concreto | PLACA PISO 12 APTOS 1204-1205 TORRE 4 | 2026-01-26 | 2/23/2026 12:00:00 AM | 28 | 21 | 27.4 | 131
B-19388 NATIVA | 416 | Concreto | PLACA PISO 12 APTOS 1204-1205 TORRE 4 | 2026-01-26 | 2/23/2026 12:00:00 AM | 28 | 21 | 23.8 | 113
B-19388 NATIVA | 416 | Concreto | PLACA PISO 12 APTOS 1204-1205 TORRE 4 | 2026-01-26 | 2/23/2026 12:00:00 AM | 28 | 21 | 28.1 | 134
B-19388 NATIVA | 416 | Concreto | PLACA PISO 12 APTOS 1204-1205 TORRE 4 | 2026-01-26 | 2/2/2026 12:00:00 AM | 7 | 21 | 26 | 124
B-19388 NATIVA | 416 | Concreto | PLACA PISO 12 APTOS 1204-1205 TORRE 4 | 2026-01-26 | 2/2/2026 12:00:00 AM | 7 | 21 | 23.6 | 112
B-19388 NATIVA | 416 | Concreto | PLACA PISO 12 APTOS 1204-1205 TORRE 4 | 2026-01-26 | 2/2/2026 12:00:00 AM | 7 | 21 | 25.5 | 121
B-19388 NATIVA | 416 | Concreto | PLACA PISO 12 APTOS 1204-1205 TORRE 4 | 2026-01-26 | 1/29/2026 12:00:00 AM | 3 | 21 | 18.5 | 88
B-19388 NATIVA | 416 | Concreto | PLACA PISO 12 APTOS 1204-1205 TORRE 4 | 2026-01-26 | 1/29/2026 12:00:00 AM | 3 | 21 | 20.4 | 97
B-19388 NATIVA | 416 | Concreto | PLACA PISO 12 APTOS 1204-1205 TORRE 4 | 2026-01-26 | 1/29/2026 12:00:00 AM | 3 | 21 | 19.1 | 91
B-19388 NATIVA | 417 | Concreto | MUROS P6 AP 608-609 TORRE 5 | 2026-01-26 | 2/23/2026 12:00:00 AM | 28 | 35 | 37.4 | 107
B-19388 NATIVA | 417 | Concreto | MUROS P6 AP 608-609 TORRE 5 | 2026-01-26 | 2/23/2026 12:00:00 AM | 28 | 35 | 34.9 | 100
B-19388 NATIVA | 417 | Concreto | MUROS P6 AP 608-609 TORRE 5 | 2026-01-26 | 2/23/2026 12:00:00 AM | 28 | 35 | 34.6 | 99
B-19388 NATIVA | 417 | Concreto | MUROS P6 AP 608-609 TORRE 5 | 2026-01-26 | 2/2/2026 12:00:00 AM | 7 | 35 | 31.9 | 91
B-19388 NATIVA | 417 | Concreto | MUROS P6 AP 608-609 TORRE 5 | 2026-01-26 | 2/2/2026 12:00:00 AM | 7 | 35 | 32.5 | 93
B-19388 NATIVA | 417 | Concreto | MUROS P6 AP 608-609 TORRE 5 | 2026-01-26 | 2/2/2026 12:00:00 AM | 7 | 35 | 32.9 | 94
B-19388 NATIVA | 418 | Concreto | PLACA P7 AP 04-05 +PASILLO TORRE 5 | 2026-01-26 | 2/23/2026 12:00:00 AM | 28 | 21 | 21.1 | 100
B-19388 NATIVA | 418 | Concreto | PLACA P7 AP 04-05 +PASILLO TORRE 5 | 2026-01-26 | 2/23/2026 12:00:00 AM | 28 | 21 | 22.9 | 109
B-19388 NATIVA | 418 | Concreto | PLACA P7 AP 04-05 +PASILLO TORRE 5 | 2026-01-26 | 2/23/2026 12:00:00 AM | 28 | 21 | 23.3 | 111
B-19388 NATIVA | 418 | Concreto | PLACA P7 AP 04-05 +PASILLO TORRE 5 | 2026-01-26 | 2/2/2026 12:00:00 AM | 7 | 21 | 20.9 | 100
B-19388 NATIVA | 418 | Concreto | PLACA P7 AP 04-05 +PASILLO TORRE 5 | 2026-01-26 | 2/2/2026 12:00:00 AM | 7 | 21 | 17.2 | 82
B-19388 NATIVA | 418 | Concreto | PLACA P7 AP 04-05 +PASILLO TORRE 5 | 2026-01-26 | 2/2/2026 12:00:00 AM | 7 | 21 | 18.1 | 86
B-19388 NATIVA | 418 | Concreto | PLACA P7 AP 04-05 +PASILLO TORRE 5 | 2026-01-26 | 1/29/2026 12:00:00 AM | 3 | 21 | 15.1 | 72
B-19388 NATIVA | 418 | Concreto | PLACA P7 AP 04-05 +PASILLO TORRE 5 | 2026-01-26 | 1/29/2026 12:00:00 AM | 3 | 21 | 15 | 72
B-19388 NATIVA | 418 | Concreto | PLACA P7 AP 04-05 +PASILLO TORRE 5 | 2026-01-26 | 1/29/2026 12:00:00 AM | 3 | 21 | 14.9 | 71
B-19388 NATIVA | 410 | Concreto | PLACA P7 AP 703-702 | 2026-01-24 | 2/21/2026 12:00:00 AM | 28 | 21 | 24 | 114
B-19388 NATIVA | 410 | Concreto | PLACA P7 AP 703-702 | 2026-01-24 | 2/21/2026 12:00:00 AM | 28 | 21 | 22 | 104
B-19388 NATIVA | 410 | Concreto | PLACA P7 AP 703-702 | 2026-01-24 | 2/21/2026 12:00:00 AM | 28 | 21 | 23.2 | 110
B-19388 NATIVA | 410 | Concreto | PLACA P7 AP 703-702 | 2026-01-24 | 1/31/2026 12:00:00 AM | 7 | 21 | 17.6 | 84
B-19388 NATIVA | 410 | Concreto | PLACA P7 AP 703-702 | 2026-01-24 | 1/31/2026 12:00:00 AM | 7 | 21 | 21.5 | 102
B-19388 NATIVA | 410 | Concreto | PLACA P7 AP 703-702 | 2026-01-24 | 1/31/2026 12:00:00 AM | 7 | 21 | 21.5 | 102
B-19388 NATIVA | 411 | Concreto | CIMENTACION EJES 4-6 Y A'-C SALON COMUNAL 3 | 2026-01-24 | 2/21/2026 12:00:00 AM | 28 | 28 | 27.6 | 98
B-19388 NATIVA | 411 | Concreto | CIMENTACION EJES 4-6 Y A'-C SALON COMUNAL 3 | 2026-01-24 | 2/21/2026 12:00:00 AM | 28 | 28 | 25.8 | 92
B-19388 NATIVA | 411 | Concreto | CIMENTACION EJES 4-6 Y A'-C SALON COMUNAL 3 | 2026-01-24 | 2/21/2026 12:00:00 AM | 28 | 28 | 30.7 | 110
B-19388 NATIVA | 411 | Concreto | CIMENTACION EJES 4-6 Y A'-C SALON COMUNAL 3 | 2026-01-24 | 1/31/2026 12:00:00 AM | 7 | 28 | 25.7 | 92
B-19388 NATIVA | 411 | Concreto | CIMENTACION EJES 4-6 Y A'-C SALON COMUNAL 3 | 2026-01-24 | 1/31/2026 12:00:00 AM | 7 | 28 | 31.5 | 112
B-19388 NATIVA | 411 | Concreto | CIMENTACION EJES 4-6 Y A'-C SALON COMUNAL 3 | 2026-01-24 | 1/31/2026 12:00:00 AM | 7 | 28 | 21.9 | 78
B-19388 NATIVA | 412 | Concreto | MUROS PISO 11 APTO 1106 Y 1107 TORRE 4 | 2026-01-24 | 2/21/2026 12:00:00 AM | 28 | 35 | 44.7 | 128
B-19388 NATIVA | 412 | Concreto | MUROS PISO 11 APTO 1106 Y 1107 TORRE 4 | 2026-01-24 | 2/21/2026 12:00:00 AM | 28 | 35 | 44.5 | 127
B-19388 NATIVA | 412 | Concreto | MUROS PISO 11 APTO 1106 Y 1107 TORRE 4 | 2026-01-24 | 2/21/2026 12:00:00 AM | 28 | 35 | 42.5 | 121
B-19388 NATIVA | 412 | Concreto | MUROS PISO 11 APTO 1106 Y 1107 TORRE 4 | 2026-01-24 | 1/31/2026 12:00:00 AM | 7 | 35 | 20.4 | 58
B-19388 NATIVA | 412 | Concreto | MUROS PISO 11 APTO 1106 Y 1107 TORRE 4 | 2026-01-24 | 1/31/2026 12:00:00 AM | 7 | 35 | 34.4 | 98
B-19388 NATIVA | 412 | Concreto | MUROS PISO 11 APTO 1106 Y 1107 TORRE 4 | 2026-01-24 | 1/31/2026 12:00:00 AM | 7 | 35 | 36.4 | 104
B-19388 NATIVA | 413 | Concreto | MUROS P6 AP 601-612 TORRE 5 | 2026-01-24 | 2/21/2026 12:00:00 AM | 28 | 35 | 40.9 | 117
B-19388 NATIVA | 413 | Concreto | MUROS P6 AP 601-612 TORRE 5 | 2026-01-24 | 2/21/2026 12:00:00 AM | 28 | 35 | 31.4 | 90
B-19388 NATIVA | 413 | Concreto | MUROS P6 AP 601-612 TORRE 5 | 2026-01-24 | 2/21/2026 12:00:00 AM | 28 | 35 | 44.6 | 127
B-19388 NATIVA | 413 | Concreto | MUROS P6 AP 601-612 TORRE 5 | 2026-01-24 | 1/31/2026 12:00:00 AM | 7 | 35 | 34.5 | 99
B-19388 NATIVA | 413 | Concreto | MUROS P6 AP 601-612 TORRE 5 | 2026-01-24 | 1/31/2026 12:00:00 AM | 7 | 35 | 36.1 | 103
B-19388 NATIVA | 413 | Concreto | MUROS P6 AP 601-612 TORRE 5 | 2026-01-24 | 1/31/2026 12:00:00 AM | 7 | 35 | 37.9 | 108
B-19388 NATIVA | 414 | Concreto | MURO CONTENCION INFERIOR COSTADO SUR DESDE MITAD EJE 4-5 A MITAD DE EJE 5-6 SALON COMUNAL 3 | 2026-01-24 | 2/21/2026 12:00:00 AM | 28 | 28 | 28.6 | 102
B-19388 NATIVA | 414 | Concreto | MURO CONTENCION INFERIOR COSTADO SUR DESDE MITAD EJE 4-5 A MITAD DE EJE 5-6 SALON COMUNAL 3 | 2026-01-24 | 2/21/2026 12:00:00 AM | 28 | 28 | 31.3 | 112
B-19388 NATIVA | 414 | Concreto | MURO CONTENCION INFERIOR COSTADO SUR DESDE MITAD EJE 4-5 A MITAD DE EJE 5-6 SALON COMUNAL 3 | 2026-01-24 | 2/21/2026 12:00:00 AM | 28 | 28 | 28.3 | 101
B-19388 NATIVA | 414 | Concreto | MURO CONTENCION INFERIOR COSTADO SUR DESDE MITAD EJE 4-5 A MITAD DE EJE 5-6 SALON COMUNAL 3 | 2026-01-24 | 1/31/2026 12:00:00 AM | 7 | 28 | 19.6 | 70
B-19388 NATIVA | 414 | Concreto | MURO CONTENCION INFERIOR COSTADO SUR DESDE MITAD EJE 4-5 A MITAD DE EJE 5-6 SALON COMUNAL 3 | 2026-01-24 | 1/31/2026 12:00:00 AM | 7 | 28 | 23.1 | 82
B-19388 NATIVA | 414 | Concreto | MURO CONTENCION INFERIOR COSTADO SUR DESDE MITAD EJE 4-5 A MITAD DE EJE 5-6 SALON COMUNAL 3 | 2026-01-24 | 1/31/2026 12:00:00 AM | 7 | 28 | 23.9 | 86
B-19388 NATIVA | 406 | Concreto | CIMENTACION EJES 8-9 Y CD, ZARPA COSTADO SUR DESDE MITAD EJE 4-5 A MITAD DE EJE 5-6 SALON COMUNAL 3 | 2026-01-23 | 2/20/2026 12:00:00 AM | 28 | 28 | 32.7 | 117
B-19388 NATIVA | 406 | Concreto | CIMENTACION EJES 8-9 Y CD, ZARPA COSTADO SUR DESDE MITAD EJE 4-5 A MITAD DE EJE 5-6 SALON COMUNAL 3 | 2026-01-23 | 2/20/2026 12:00:00 AM | 28 | 28 | 26.4 | 94
B-19388 NATIVA | 406 | Concreto | CIMENTACION EJES 8-9 Y CD, ZARPA COSTADO SUR DESDE MITAD EJE 4-5 A MITAD DE EJE 5-6 SALON COMUNAL 3 | 2026-01-23 | 2/20/2026 12:00:00 AM | 28 | 28 | 29.7 | 106
B-19388 NATIVA | 406 | Concreto | CIMENTACION EJES 8-9 Y CD, ZARPA COSTADO SUR DESDE MITAD EJE 4-5 A MITAD DE EJE 5-6 SALON COMUNAL 3 | 2026-01-23 | 1/30/2026 12:00:00 AM | 7 | 28 | 24.4 | 87
B-19388 NATIVA | 406 | Concreto | CIMENTACION EJES 8-9 Y CD, ZARPA COSTADO SUR DESDE MITAD EJE 4-5 A MITAD DE EJE 5-6 SALON COMUNAL 3 | 2026-01-23 | 1/30/2026 12:00:00 AM | 7 | 28 | 21.8 | 78
B-19388 NATIVA | 406 | Concreto | CIMENTACION EJES 8-9 Y CD, ZARPA COSTADO SUR DESDE MITAD EJE 4-5 A MITAD DE EJE 5-6 SALON COMUNAL 3 | 2026-01-23 | 1/30/2026 12:00:00 AM | 7 | 28 | 25 | 89
B-19388 NATIVA | 407 | Concreto | PLACA PISO 11 APTOS 1110-1111 Y ESCALERA EJES (18-20) PISO 10 A 11 TORRE 4 | 2026-01-23 | 2/20/2026 12:00:00 AM | 28 | 21 | 33.9 | 162
B-19388 NATIVA | 407 | Concreto | PLACA PISO 11 APTOS 1110-1111 Y ESCALERA EJES (18-20) PISO 10 A 11 TORRE 4 | 2026-01-23 | 2/20/2026 12:00:00 AM | 28 | 21 | 37 | 176
B-19388 NATIVA | 407 | Concreto | PLACA PISO 11 APTOS 1110-1111 Y ESCALERA EJES (18-20) PISO 10 A 11 TORRE 4 | 2026-01-23 | 2/20/2026 12:00:00 AM | 28 | 21 | 36 | 171
B-19388 NATIVA | 407 | Concreto | PLACA PISO 11 APTOS 1110-1111 Y ESCALERA EJES (18-20) PISO 10 A 11 TORRE 4 | 2026-01-23 | 1/30/2026 12:00:00 AM | 7 | 21 | 30.9 | 147
B-19388 NATIVA | 407 | Concreto | PLACA PISO 11 APTOS 1110-1111 Y ESCALERA EJES (18-20) PISO 10 A 11 TORRE 4 | 2026-01-23 | 1/30/2026 12:00:00 AM | 7 | 21 | 33.5 | 159
B-19388 NATIVA | 407 | Concreto | PLACA PISO 11 APTOS 1110-1111 Y ESCALERA EJES (18-20) PISO 10 A 11 TORRE 4 | 2026-01-23 | 1/30/2026 12:00:00 AM | 7 | 21 | 27.4 | 130
B-19388 NATIVA | 408 | Concreto | MUROS PISO 11 APTO 1102 Y 1103 TORRE 4 | 2026-01-23 | 3/20/2026 12:00:00 AM | 56 | 35 | 42.8 | 122
B-19388 NATIVA | 408 | Concreto | MUROS PISO 11 APTO 1102 Y 1103 TORRE 4 | 2026-01-23 | 3/20/2026 12:00:00 AM | 56 | 35 | 39.4 | 113
B-19388 NATIVA | 408 | Concreto | MUROS PISO 11 APTO 1102 Y 1103 TORRE 4 | 2026-01-23 | 3/20/2026 12:00:00 AM | 56 | 35 | 45.3 | 130
B-19388 NATIVA | 408 | Concreto | MUROS PISO 11 APTO 1102 Y 1103 TORRE 4 | 2026-01-23 | 2/20/2026 12:00:00 AM | 28 | 35 | 24.2 | 69
B-19388 NATIVA | 408 | Concreto | MUROS PISO 11 APTO 1102 Y 1103 TORRE 4 | 2026-01-23 | 2/20/2026 12:00:00 AM | 28 | 35 | 22.7 | 65
B-19388 NATIVA | 408 | Concreto | MUROS PISO 11 APTO 1102 Y 1103 TORRE 4 | 2026-01-23 | 2/20/2026 12:00:00 AM | 28 | 35 | 22.5 | 64
B-19388 NATIVA | 408 | Concreto | MUROS PISO 11 APTO 1102 Y 1103 TORRE 4 | 2026-01-23 | 1/30/2026 12:00:00 AM | 7 | 35 | 19.5 | 56
B-19388 NATIVA | 408 | Concreto | MUROS PISO 11 APTO 1102 Y 1103 TORRE 4 | 2026-01-23 | 1/30/2026 12:00:00 AM | 7 | 35 | 18.3 | 52
B-19388 NATIVA | 408 | Concreto | MUROS PISO 11 APTO 1102 Y 1103 TORRE 4 | 2026-01-23 | 1/30/2026 12:00:00 AM | 7 | 35 | 20.4 | 58
B-19388 NATIVA | 409 | Concreto | MUROS P6 AP 606-607 TORRE 5 | 2026-01-23 | 2/20/2026 12:00:00 AM | 28 | 35 | 40.5 | 116
B-19388 NATIVA | 409 | Concreto | MUROS P6 AP 606-607 TORRE 5 | 2026-01-23 | 2/20/2026 12:00:00 AM | 28 | 35 | 39.1 | 112
B-19388 NATIVA | 409 | Concreto | MUROS P6 AP 606-607 TORRE 5 | 2026-01-23 | 2/20/2026 12:00:00 AM | 28 | 35 | 43 | 123
B-19388 NATIVA | 409 | Concreto | MUROS P6 AP 606-607 TORRE 5 | 2026-01-23 | 1/30/2026 12:00:00 AM | 7 | 35 | 33.6 | 96
B-19388 NATIVA | 409 | Concreto | MUROS P6 AP 606-607 TORRE 5 | 2026-01-23 | 1/30/2026 12:00:00 AM | 7 | 35 | 36.9 | 105
B-19388 NATIVA | 409 | Concreto | MUROS P6 AP 606-607 TORRE 5 | 2026-01-23 | 1/30/2026 12:00:00 AM | 7 | 35 | 33.8 | 96
B-19388 NATIVA | 402 | Concreto | MUROS PISO 11 APTO 1104 Y 1105 TORRE 4 | 2026-01-22 | 3/19/2026 12:00:00 AM | 56 | 35 | 49.3 | 141
B-19388 NATIVA | 402 | Concreto | MUROS PISO 11 APTO 1104 Y 1105 TORRE 4 | 2026-01-22 | 3/19/2026 12:00:00 AM | 56 | 35 | 48.6 | 139
B-19388 NATIVA | 402 | Concreto | MUROS PISO 11 APTO 1104 Y 1105 TORRE 4 | 2026-01-22 | 3/19/2026 12:00:00 AM | 56 | 35 | 49.3 | 141
B-19388 NATIVA | 402 | Concreto | MUROS PISO 11 APTO 1104 Y 1105 TORRE 4 | 2026-01-22 | 2/19/2026 12:00:00 AM | 28 | 35 | 22.5 | 64
B-19388 NATIVA | 402 | Concreto | MUROS PISO 11 APTO 1104 Y 1105 TORRE 4 | 2026-01-22 | 2/19/2026 12:00:00 AM | 28 | 35 | 26.3 | 75
B-19388 NATIVA | 402 | Concreto | MUROS PISO 11 APTO 1104 Y 1105 TORRE 4 | 2026-01-22 | 2/19/2026 12:00:00 AM | 28 | 35 | 27.7 | 79
B-19388 NATIVA | 402 | Concreto | MUROS PISO 11 APTO 1104 Y 1105 TORRE 4 | 2026-01-22 | 1/29/2026 12:00:00 AM | 7 | 35 | 20.6 | 59
B-19388 NATIVA | 402 | Concreto | MUROS PISO 11 APTO 1104 Y 1105 TORRE 4 | 2026-01-22 | 1/29/2026 12:00:00 AM | 7 | 35 | 20.2 | 58
B-19388 NATIVA | 402 | Concreto | MUROS PISO 11 APTO 1104 Y 1105 TORRE 4 | 2026-01-22 | 1/29/2026 12:00:00 AM | 7 | 35 | 22.9 | 66
B-19388 NATIVA | 403 | Concreto | PLACA PISO 11 APTOS 1108-1109 TORRE 4 | 2026-01-22 | 2/19/2026 12:00:00 AM | 28 | 21 | 39.7 | 189
B-19388 NATIVA | 403 | Concreto | PLACA PISO 11 APTOS 1108-1109 TORRE 4 | 2026-01-22 | 2/19/2026 12:00:00 AM | 28 | 21 | 41.7 | 198
B-19388 NATIVA | 403 | Concreto | PLACA PISO 11 APTOS 1108-1109 TORRE 4 | 2026-01-22 | 2/19/2026 12:00:00 AM | 28 | 21 | 42 | 200
B-19388 NATIVA | 403 | Concreto | PLACA PISO 11 APTOS 1108-1109 TORRE 4 | 2026-01-22 | 1/29/2026 12:00:00 AM | 7 | 21 | 39.3 | 187
B-19388 NATIVA | 403 | Concreto | PLACA PISO 11 APTOS 1108-1109 TORRE 4 | 2026-01-22 | 1/29/2026 12:00:00 AM | 7 | 21 | 38.1 | 181
B-19388 NATIVA | 403 | Concreto | PLACA PISO 11 APTOS 1108-1109 TORRE 4 | 2026-01-22 | 1/29/2026 12:00:00 AM | 7 | 21 | 33.8 | 161
B-19388 NATIVA | 404 | Concreto | MUROS P6 AP 604-605 TORRE 5 | 2026-01-22 | 2/19/2026 12:00:00 AM | 28 | 35 | 46.5 | 133
B-19388 NATIVA | 404 | Concreto | MUROS P6 AP 604-605 TORRE 5 | 2026-01-22 | 2/19/2026 12:00:00 AM | 28 | 35 | 44.3 | 127
B-19388 NATIVA | 404 | Concreto | MUROS P6 AP 604-605 TORRE 5 | 2026-01-22 | 2/19/2026 12:00:00 AM | 28 | 35 | 40.5 | 116
B-19388 NATIVA | 404 | Concreto | MUROS P6 AP 604-605 TORRE 5 | 2026-01-22 | 1/29/2026 12:00:00 AM | 7 | 35 | 38.7 | 110
B-19388 NATIVA | 404 | Concreto | MUROS P6 AP 604-605 TORRE 5 | 2026-01-22 | 1/29/2026 12:00:00 AM | 7 | 35 | 40.6 | 116
B-19388 NATIVA | 404 | Concreto | MUROS P6 AP 604-605 TORRE 5 | 2026-01-22 | 1/29/2026 12:00:00 AM | 7 | 35 | 42.7 | 122
B-19388 NATIVA | 405 | Concreto | PLACA P6 AP 611-610 + PASILLO +ESCALERA EJE 2 P4 TORRE 5 | 2026-01-22 | 2/19/2026 12:00:00 AM | 28 | 21 | 26.1 | 124
B-19388 NATIVA | 405 | Concreto | PLACA P6 AP 611-610 + PASILLO +ESCALERA EJE 2 P4 TORRE 5 | 2026-01-22 | 2/19/2026 12:00:00 AM | 28 | 21 | 25.1 | 120
B-19388 NATIVA | 405 | Concreto | PLACA P6 AP 611-610 + PASILLO +ESCALERA EJE 2 P4 TORRE 5 | 2026-01-22 | 2/19/2026 12:00:00 AM | 28 | 21 | 32.9 | 156
B-19388 NATIVA | 405 | Concreto | PLACA P6 AP 611-610 + PASILLO +ESCALERA EJE 2 P4 TORRE 5 | 2026-01-22 | 1/29/2026 12:00:00 AM | 7 | 21 | 26.4 | 126
B-19388 NATIVA | 405 | Concreto | PLACA P6 AP 611-610 + PASILLO +ESCALERA EJE 2 P4 TORRE 5 | 2026-01-22 | 1/29/2026 12:00:00 AM | 7 | 21 | 29.1 | 139
B-19388 NATIVA | 405 | Concreto | PLACA P6 AP 611-610 + PASILLO +ESCALERA EJE 2 P4 TORRE 5 | 2026-01-22 | 1/29/2026 12:00:00 AM | 7 | 21 | 28.6 | 136
B-19388 NATIVA | 399 | Concreto | MUROS ESCALERAS PISO 1 SALON COMUNAL 3 | 2026-01-21 | 2/18/2026 12:00:00 AM | 28 | 28 | 32.7 | 117
B-19388 NATIVA | 399 | Concreto | MUROS ESCALERAS PISO 1 SALON COMUNAL 3 | 2026-01-21 | 2/18/2026 12:00:00 AM | 28 | 28 | 34.5 | 123
B-19388 NATIVA | 399 | Concreto | MUROS ESCALERAS PISO 1 SALON COMUNAL 3 | 2026-01-21 | 2/18/2026 12:00:00 AM | 28 | 28 | 30.8 | 110
B-19388 NATIVA | 399 | Concreto | MUROS ESCALERAS PISO 1 SALON COMUNAL 3 | 2026-01-21 | 1/29/2026 12:00:00 AM | 8 | 28 | 26.4 | 94
B-19388 NATIVA | 399 | Concreto | MUROS ESCALERAS PISO 1 SALON COMUNAL 3 | 2026-01-21 | 1/29/2026 12:00:00 AM | 8 | 28 | 30.8 | 110
B-19388 NATIVA | 399 | Concreto | MUROS ESCALERAS PISO 1 SALON COMUNAL 3 | 2026-01-21 | 1/29/2026 12:00:00 AM | 8 | 28 | 30.2 | 108
B-19388 NATIVA | 400 | Concreto | MUROS P6 AP 603-602 TORRE 5 | 2026-01-21 | 2/18/2026 12:00:00 AM | 28 | 35 | 43.5 | 124
B-19388 NATIVA | 400 | Concreto | MUROS P6 AP 603-602 TORRE 5 | 2026-01-21 | 2/18/2026 12:00:00 AM | 28 | 35 | 44.7 | 128
B-19388 NATIVA | 400 | Concreto | MUROS P6 AP 603-602 TORRE 5 | 2026-01-21 | 2/18/2026 12:00:00 AM | 28 | 35 | 39.6 | 113
B-19388 NATIVA | 400 | Concreto | MUROS P6 AP 603-602 TORRE 5 | 2026-01-21 | 1/29/2026 12:00:00 AM | 8 | 35 | 36.2 | 103
B-19388 NATIVA | 400 | Concreto | MUROS P6 AP 603-602 TORRE 5 | 2026-01-21 | 1/29/2026 12:00:00 AM | 8 | 35 | 33 | 94
B-19388 NATIVA | 400 | Concreto | MUROS P6 AP 603-602 TORRE 5 | 2026-01-21 | 1/29/2026 12:00:00 AM | 8 | 35 | 34.3 | 98
B-19388 NATIVA | 401 | Concreto | PLACA P6 AP 608-609 TORRE 5 | 2026-01-21 | 2/18/2026 12:00:00 AM | 28 | 21 | 27.6 | 131
B-19388 NATIVA | 401 | Concreto | PLACA P6 AP 608-609 TORRE 5 | 2026-01-21 | 2/18/2026 12:00:00 AM | 28 | 21 | 27 | 128
B-19388 NATIVA | 401 | Concreto | PLACA P6 AP 608-609 TORRE 5 | 2026-01-21 | 2/18/2026 12:00:00 AM | 28 | 21 | 21.3 | 101
B-19388 NATIVA | 401 | Concreto | PLACA P6 AP 608-609 TORRE 5 | 2026-01-21 | 1/29/2026 12:00:00 AM | 8 | 21 | 23.2 | 111
B-19388 NATIVA | 401 | Concreto | PLACA P6 AP 608-609 TORRE 5 | 2026-01-21 | 1/29/2026 12:00:00 AM | 8 | 21 | 26.1 | 124
B-19388 NATIVA | 401 | Concreto | PLACA P6 AP 608-609 TORRE 5 | 2026-01-21 | 1/29/2026 12:00:00 AM | 8 | 21 | 25.1 | 120
B-19388 NATIVA | 397 | Concreto | PLACA P6 AP 601-612+ PASILLO TORRE 5 | 2026-01-20 | 2/17/2026 12:00:00 AM | 28 | 21 | 23.2 | 110
B-19388 NATIVA | 397 | Concreto | PLACA P6 AP 601-612+ PASILLO TORRE 5 | 2026-01-20 | 2/17/2026 12:00:00 AM | 28 | 21 | 22.9 | 109
B-19388 NATIVA | 397 | Concreto | PLACA P6 AP 601-612+ PASILLO TORRE 5 | 2026-01-20 | 2/17/2026 12:00:00 AM | 28 | 21 | 27.6 | 132
B-19388 NATIVA | 397 | Concreto | PLACA P6 AP 601-612+ PASILLO TORRE 5 | 2026-01-20 | 1/27/2026 12:00:00 AM | 7 | 21 | 20.5 | 97
B-19388 NATIVA | 397 | Concreto | PLACA P6 AP 601-612+ PASILLO TORRE 5 | 2026-01-20 | 1/27/2026 12:00:00 AM | 7 | 21 | 22.4 | 107
B-19388 NATIVA | 397 | Concreto | PLACA P6 AP 601-612+ PASILLO TORRE 5 | 2026-01-20 | 1/27/2026 12:00:00 AM | 7 | 21 | 23.5 | 112
B-19388 NATIVA | 398 | Concreto | MUROS P5 AP 511-510 TORRE 5 | 2026-01-20 | 2/17/2026 12:00:00 AM | 28 | 35 | 45.3 | 129
B-19388 NATIVA | 398 | Concreto | MUROS P5 AP 511-510 TORRE 5 | 2026-01-20 | 2/17/2026 12:00:00 AM | 28 | 35 | 36.6 | 105
B-19388 NATIVA | 398 | Concreto | MUROS P5 AP 511-510 TORRE 5 | 2026-01-20 | 2/17/2026 12:00:00 AM | 28 | 35 | 44 | 126
B-19388 NATIVA | 398 | Concreto | MUROS P5 AP 511-510 TORRE 5 | 2026-01-20 | 1/27/2026 12:00:00 AM | 7 | 35 | 33.5 | 96
B-19388 NATIVA | 398 | Concreto | MUROS P5 AP 511-510 TORRE 5 | 2026-01-20 | 1/27/2026 12:00:00 AM | 7 | 35 | 31.6 | 90
B-19388 NATIVA | 398 | Concreto | MUROS P5 AP 511-510 TORRE 5 | 2026-01-20 | 1/27/2026 12:00:00 AM | 7 | 35 | 31.7 | 90
B-19388 NATIVA | 395 | Concreto | PLACA P6 AP 606-607 TORRE 5 | 2026-01-19 | 2/16/2026 12:00:00 AM | 28 | 21 | 23.7 | 113
B-19388 NATIVA | 395 | Concreto | PLACA P6 AP 606-607 TORRE 5 | 2026-01-19 | 2/16/2026 12:00:00 AM | 28 | 21 | 29.8 | 142
B-19388 NATIVA | 395 | Concreto | PLACA P6 AP 606-607 TORRE 5 | 2026-01-19 | 2/16/2026 12:00:00 AM | 28 | 21 | 28.3 | 135
B-19388 NATIVA | 395 | Concreto | PLACA P6 AP 606-607 TORRE 5 | 2026-01-19 | 1/26/2026 12:00:00 AM | 7 | 21 | 20.4 | 97
B-19388 NATIVA | 395 | Concreto | PLACA P6 AP 606-607 TORRE 5 | 2026-01-19 | 1/26/2026 12:00:00 AM | 7 | 21 | 22.2 | 106
B-19388 NATIVA | 395 | Concreto | PLACA P6 AP 606-607 TORRE 5 | 2026-01-19 | 1/26/2026 12:00:00 AM | 7 | 21 | 24.9 | 118
B-19388 NATIVA | 396 | Concreto | MUROS P5 AP 508-509 TORRE 5 | 2026-01-19 | 2/16/2026 12:00:00 AM | 28 | 35 | 43.4 | 124
B-19388 NATIVA | 396 | Concreto | MUROS P5 AP 508-509 TORRE 5 | 2026-01-19 | 2/16/2026 12:00:00 AM | 28 | 35 | 41.4 | 118
B-19388 NATIVA | 396 | Concreto | MUROS P5 AP 508-509 TORRE 5 | 2026-01-19 | 2/16/2026 12:00:00 AM | 28 | 35 | 45.4 | 130
B-19388 NATIVA | 396 | Concreto | MUROS P5 AP 508-509 TORRE 5 | 2026-01-19 | 1/26/2026 12:00:00 AM | 7 | 35 | 33.3 | 95
B-19388 NATIVA | 396 | Concreto | MUROS P5 AP 508-509 TORRE 5 | 2026-01-19 | 1/26/2026 12:00:00 AM | 7 | 35 | 36.1 | 103
B-19388 NATIVA | 396 | Concreto | MUROS P5 AP 508-509 TORRE 5 | 2026-01-19 | 1/26/2026 12:00:00 AM | 7 | 35 | 36.1 | 103
B-19388 NATIVA | 393 | Concreto | PLACA PISO 11 APTOS 1101-1112 Y ESCALERA EJES (2-4) PISO 10 A 11 TORRE 4 | 2026-01-17 | 2/14/2026 12:00:00 AM | 28 | 21 | 32.6 | 155
B-19388 NATIVA | 393 | Concreto | PLACA PISO 11 APTOS 1101-1112 Y ESCALERA EJES (2-4) PISO 10 A 11 TORRE 4 | 2026-01-17 | 2/14/2026 12:00:00 AM | 28 | 21 | 29.9 | 142
B-19388 NATIVA | 393 | Concreto | PLACA PISO 11 APTOS 1101-1112 Y ESCALERA EJES (2-4) PISO 10 A 11 TORRE 4 | 2026-01-17 | 2/14/2026 12:00:00 AM | 28 | 21 | 27 | 129
B-19388 NATIVA | 393 | Concreto | PLACA PISO 11 APTOS 1101-1112 Y ESCALERA EJES (2-4) PISO 10 A 11 TORRE 4 | 2026-01-17 | 1/24/2026 12:00:00 AM | 7 | 21 | 25.6 | 122
B-19388 NATIVA | 393 | Concreto | PLACA PISO 11 APTOS 1101-1112 Y ESCALERA EJES (2-4) PISO 10 A 11 TORRE 4 | 2026-01-17 | 1/24/2026 12:00:00 AM | 7 | 21 | 26.3 | 125
B-19388 NATIVA | 393 | Concreto | PLACA PISO 11 APTOS 1101-1112 Y ESCALERA EJES (2-4) PISO 10 A 11 TORRE 4 | 2026-01-17 | 1/24/2026 12:00:00 AM | 7 | 21 | 22.4 | 107
B-19388 NATIVA | 394 | Concreto | COLUMNAS PISO 1 EJES 3-4 A-C SALON COMUNAL 3 | 2026-01-17 | 2/14/2026 12:00:00 AM | 28 | 28 | 29.6 | 106
B-19388 NATIVA | 394 | Concreto | COLUMNAS PISO 1 EJES 3-4 A-C SALON COMUNAL 3 | 2026-01-17 | 2/14/2026 12:00:00 AM | 28 | 28 | 31.8 | 114
B-19388 NATIVA | 394 | Concreto | COLUMNAS PISO 1 EJES 3-4 A-C SALON COMUNAL 3 | 2026-01-17 | 2/14/2026 12:00:00 AM | 28 | 28 | 30.5 | 109
B-19388 NATIVA | 394 | Concreto | COLUMNAS PISO 1 EJES 3-4 A-C SALON COMUNAL 3 | 2026-01-17 | 1/24/2026 12:00:00 AM | 7 | 28 | 25.7 | 92
B-19388 NATIVA | 394 | Concreto | COLUMNAS PISO 1 EJES 3-4 A-C SALON COMUNAL 3 | 2026-01-17 | 1/24/2026 12:00:00 AM | 7 | 28 | 26.7 | 95
B-19388 NATIVA | 394 | Concreto | COLUMNAS PISO 1 EJES 3-4 A-C SALON COMUNAL 3 | 2026-01-17 | 1/24/2026 12:00:00 AM | 7 | 28 | 28.4 | 102
B-19388 NATIVA | 391 | Concreto | MUROS PISO 10 APTO 1010 Y 1011 TORRE 4 | 2026-01-16 | 2/13/2026 12:00:00 AM | 28 | 35 | 38.9 | 111
B-19388 NATIVA | 391 | Concreto | MUROS PISO 10 APTO 1010 Y 1011 TORRE 4 | 2026-01-16 | 2/13/2026 12:00:00 AM | 28 | 35 | 39.4 | 112
B-19388 NATIVA | 391 | Concreto | MUROS PISO 10 APTO 1010 Y 1011 TORRE 4 | 2026-01-16 | 2/13/2026 12:00:00 AM | 28 | 35 | 38.4 | 110
B-19388 NATIVA | 391 | Concreto | MUROS PISO 10 APTO 1010 Y 1011 TORRE 4 | 2026-01-16 | 1/23/2026 12:00:00 AM | 7 | 35 | 27.7 | 79
B-19388 NATIVA | 391 | Concreto | MUROS PISO 10 APTO 1010 Y 1011 TORRE 4 | 2026-01-16 | 1/23/2026 12:00:00 AM | 7 | 35 | 24.1 | 69
B-19388 NATIVA | 391 | Concreto | MUROS PISO 10 APTO 1010 Y 1011 TORRE 4 | 2026-01-16 | 1/23/2026 12:00:00 AM | 7 | 35 | 27 | 77
B-19388 NATIVA | 392 | Concreto | MUROS 501-512 TORRE 5 | 2026-01-16 | 2/13/2026 12:00:00 AM | 28 | 35 | 43.4 | 124
B-19388 NATIVA | 392 | Concreto | MUROS 501-512 TORRE 5 | 2026-01-16 | 2/13/2026 12:00:00 AM | 28 | 35 | 40.5 | 116
B-19388 NATIVA | 392 | Concreto | MUROS 501-512 TORRE 5 | 2026-01-16 | 2/13/2026 12:00:00 AM | 28 | 35 | 41.9 | 120
B-19388 NATIVA | 392 | Concreto | MUROS 501-512 TORRE 5 | 2026-01-16 | 1/23/2026 12:00:00 AM | 7 | 35 | 33.8 | 97
B-19388 NATIVA | 392 | Concreto | MUROS 501-512 TORRE 5 | 2026-01-16 | 1/23/2026 12:00:00 AM | 7 | 35 | 33.2 | 95
B-19388 NATIVA | 392 | Concreto | MUROS 501-512 TORRE 5 | 2026-01-16 | 1/23/2026 12:00:00 AM | 7 | 35 | 34.4 | 98
B-19388 NATIVA | 390 | Concreto | PLACA PISO 11 APTOS 1106-1107 TORRE 4 | 2026-01-15 | 2/12/2026 12:00:00 AM | 28 | 21 | 28.7 | 137
B-19388 NATIVA | 390 | Concreto | PLACA PISO 11 APTOS 1106-1107 TORRE 4 | 2026-01-15 | 2/12/2026 12:00:00 AM | 28 | 21 | 27.2 | 129
B-19388 NATIVA | 390 | Concreto | PLACA PISO 11 APTOS 1106-1107 TORRE 4 | 2026-01-15 | 2/12/2026 12:00:00 AM | 28 | 21 | 29.8 | 142
B-19388 NATIVA | 390 | Concreto | PLACA PISO 11 APTOS 1106-1107 TORRE 4 | 2026-01-15 | 1/22/2026 12:00:00 AM | 7 | 21 | 24.1 | 115
B-19388 NATIVA | 390 | Concreto | PLACA PISO 11 APTOS 1106-1107 TORRE 4 | 2026-01-15 | 1/22/2026 12:00:00 AM | 7 | 21 | 23.7 | 113
B-19388 NATIVA | 390 | Concreto | PLACA PISO 11 APTOS 1106-1107 TORRE 4 | 2026-01-15 | 1/22/2026 12:00:00 AM | 7 | 21 | 22.5 | 107
B-19388 NATIVA | 388 | Concreto | PLACA PISO 10 APTOS 1102-1103 Y ESCALERA EJES (2-4) PISO 9 A 10 TORRE 4 | 2025-12-20 | 1/17/2026 12:00:00 AM | 28 | 21 | 35.1 | 167
B-19388 NATIVA | 388 | Concreto | PLACA PISO 10 APTOS 1102-1103 Y ESCALERA EJES (2-4) PISO 9 A 10 TORRE 4 | 2025-12-20 | 1/17/2026 12:00:00 AM | 28 | 21 | 31.8 | 152
B-19388 NATIVA | 388 | Concreto | PLACA PISO 10 APTOS 1102-1103 Y ESCALERA EJES (2-4) PISO 9 A 10 TORRE 4 | 2025-12-20 | 1/17/2026 12:00:00 AM | 28 | 21 | 33.6 | 160
B-19388 NATIVA | 388 | Concreto | PLACA PISO 10 APTOS 1102-1103 Y ESCALERA EJES (2-4) PISO 9 A 10 TORRE 4 | 2025-12-20 | 12/27/2025 12:00:00 AM | 7 | 21 | 30 | 143
B-19388 NATIVA | 388 | Concreto | PLACA PISO 10 APTOS 1102-1103 Y ESCALERA EJES (2-4) PISO 9 A 10 TORRE 4 | 2025-12-20 | 12/27/2025 12:00:00 AM | 7 | 21 | 29.9 | 143
B-19388 NATIVA | 388 | Concreto | PLACA PISO 10 APTOS 1102-1103 Y ESCALERA EJES (2-4) PISO 9 A 10 TORRE 4 | 2025-12-20 | 12/27/2025 12:00:00 AM | 7 | 21 | 25.2 | 120
B-19388 NATIVA | 389 | Concreto | MUROS PISO 10 APTO 1008 Y 1009 TORRE 4 | 2025-12-20 | 1/17/2026 12:00:00 AM | 28 | 21 | 56.9 | 271
B-19388 NATIVA | 389 | Concreto | MUROS PISO 10 APTO 1008 Y 1009 TORRE 4 | 2025-12-20 | 1/17/2026 12:00:00 AM | 28 | 21 | 51.3 | 244
B-19388 NATIVA | 389 | Concreto | MUROS PISO 10 APTO 1008 Y 1009 TORRE 4 | 2025-12-20 | 1/17/2026 12:00:00 AM | 28 | 21 | 48.1 | 229
B-19388 NATIVA | 389 | Concreto | MUROS PISO 10 APTO 1008 Y 1009 TORRE 4 | 2025-12-20 | 12/27/2025 12:00:00 AM | 7 | 21 | 40 | 191
B-19388 NATIVA | 389 | Concreto | MUROS PISO 10 APTO 1008 Y 1009 TORRE 4 | 2025-12-20 | 12/27/2025 12:00:00 AM | 7 | 21 | 43.1 | 205
B-19388 NATIVA | 389 | Concreto | MUROS PISO 10 APTO 1008 Y 1009 TORRE 4 | 2025-12-20 | 12/27/2025 12:00:00 AM | 7 | 21 | 42.8 | 204
B-19388 NATIVA | 384 | Concreto | PLACA PISO 1 EJES 3-4 Y A-C SALON COMUNAL 3 | 2025-12-19 | 2/13/2026 12:00:00 AM | 56 | 28 | 27.4 | 98
B-19388 NATIVA | 384 | Concreto | PLACA PISO 1 EJES 3-4 Y A-C SALON COMUNAL 3 | 2025-12-19 | 2/13/2026 12:00:00 AM | 56 | 28 | 34.4 | 123
B-19388 NATIVA | 384 | Concreto | PLACA PISO 1 EJES 3-4 Y A-C SALON COMUNAL 3 | 2025-12-19 | 2/13/2026 12:00:00 AM | 56 | 28 | 35 | 125
B-19388 NATIVA | 384 | Concreto | PLACA PISO 1 EJES 3-4 Y A-C SALON COMUNAL 3 | 2025-12-19 | 1/16/2026 12:00:00 AM | 28 | 28 | 27.9 | 99
B-19388 NATIVA | 384 | Concreto | PLACA PISO 1 EJES 3-4 Y A-C SALON COMUNAL 3 | 2025-12-19 | 1/16/2026 12:00:00 AM | 28 | 28 | 26.8 | 96
B-19388 NATIVA | 384 | Concreto | PLACA PISO 1 EJES 3-4 Y A-C SALON COMUNAL 3 | 2025-12-19 | 1/16/2026 12:00:00 AM | 28 | 28 | 26.8 | 96
B-19388 NATIVA | 384 | Concreto | PLACA PISO 1 EJES 3-4 Y A-C SALON COMUNAL 3 | 2025-12-19 | 12/26/2025 12:00:00 AM | 7 | 28 | 20.2 | 72
B-19388 NATIVA | 384 | Concreto | PLACA PISO 1 EJES 3-4 Y A-C SALON COMUNAL 3 | 2025-12-19 | 12/26/2025 12:00:00 AM | 7 | 28 | 23.9 | 85
B-19388 NATIVA | 384 | Concreto | PLACA PISO 1 EJES 3-4 Y A-C SALON COMUNAL 3 | 2025-12-19 | 12/26/2025 12:00:00 AM | 7 | 28 | 22 | 78
B-19388 NATIVA | 385 | Concreto | MUROS PISO 10 APTO 1001 Y 1012 TORRE 4 | 2025-12-19 | 1/16/2026 12:00:00 AM | 28 | 35 | 27.3 | 78
B-19388 NATIVA | 385 | Concreto | MUROS PISO 10 APTO 1001 Y 1012 TORRE 4 | 2025-12-19 | 1/16/2026 12:00:00 AM | 28 | 35 | 52.9 | 151
B-19388 NATIVA | 385 | Concreto | MUROS PISO 10 APTO 1001 Y 1012 TORRE 4 | 2025-12-19 | 1/16/2026 12:00:00 AM | 28 | 35 | 54.5 | 156
B-19388 NATIVA | 385 | Concreto | MUROS PISO 10 APTO 1001 Y 1012 TORRE 4 | 2025-12-19 | 12/26/2025 12:00:00 AM | 7 | 35 | 49.4 | 141
B-19388 NATIVA | 385 | Concreto | MUROS PISO 10 APTO 1001 Y 1012 TORRE 4 | 2025-12-19 | 12/26/2025 12:00:00 AM | 7 | 35 | 52 | 148
B-19388 NATIVA | 385 | Concreto | MUROS PISO 10 APTO 1001 Y 1012 TORRE 4 | 2025-12-19 | 12/26/2025 12:00:00 AM | 7 | 35 | 49.2 | 141
B-19388 NATIVA | 386 | Concreto | PLACA P6 AP 604-605 + PASILLO | 2025-12-19 | 1/16/2026 12:00:00 AM | 28 | 21 | 24.3 | 116
B-19388 NATIVA | 386 | Concreto | PLACA P6 AP 604-605 + PASILLO | 2025-12-19 | 1/16/2026 12:00:00 AM | 28 | 21 | 23.5 | 112
B-19388 NATIVA | 386 | Concreto | PLACA P6 AP 604-605 + PASILLO | 2025-12-19 | 1/16/2026 12:00:00 AM | 28 | 21 | 19.9 | 94
B-19388 NATIVA | 386 | Concreto | PLACA P6 AP 604-605 + PASILLO | 2025-12-19 | 12/26/2025 12:00:00 AM | 7 | 21 | 20.7 | 99
B-19388 NATIVA | 386 | Concreto | PLACA P6 AP 604-605 + PASILLO | 2025-12-19 | 12/26/2025 12:00:00 AM | 7 | 21 | 19.3 | 92
B-19388 NATIVA | 386 | Concreto | PLACA P6 AP 604-605 + PASILLO | 2025-12-19 | 12/26/2025 12:00:00 AM | 7 | 21 | 20 | 95
B-19388 NATIVA | 387 | Concreto | PLACA PISO 10 APTOS 1104-1105 TORRE 4 | 2025-12-19 | 1/16/2026 12:00:00 AM | 28 | 21 | 30.3 | 144
B-19388 NATIVA | 387 | Concreto | PLACA PISO 10 APTOS 1104-1105 TORRE 4 | 2025-12-19 | 1/16/2026 12:00:00 AM | 28 | 21 | 28.2 | 134
B-19388 NATIVA | 387 | Concreto | PLACA PISO 10 APTOS 1104-1105 TORRE 4 | 2025-12-19 | 1/16/2026 12:00:00 AM | 28 | 21 | 28.3 | 135
B-19388 NATIVA | 387 | Concreto | PLACA PISO 10 APTOS 1104-1105 TORRE 4 | 2025-12-19 | 12/26/2025 12:00:00 AM | 7 | 21 | 22.2 | 106
B-19388 NATIVA | 387 | Concreto | PLACA PISO 10 APTOS 1104-1105 TORRE 4 | 2025-12-19 | 12/26/2025 12:00:00 AM | 7 | 21 | 24.3 | 116
B-19388 NATIVA | 387 | Concreto | PLACA PISO 10 APTOS 1104-1105 TORRE 4 | 2025-12-19 | 12/26/2025 12:00:00 AM | 7 | 21 | 27.4 | 130
B-19388 NATIVA | 379 | Concreto | MUROS ESCALERA Y ASCENSOR SOTANO SALON COMUNAL 2 | 2025-12-18 | 1/15/2026 12:00:00 AM | 28 | 28 | 31.2 | 111
B-19388 NATIVA | 379 | Concreto | MUROS ESCALERA Y ASCENSOR SOTANO SALON COMUNAL 2 | 2025-12-18 | 1/15/2026 12:00:00 AM | 28 | 28 | 30.7 | 110
B-19388 NATIVA | 379 | Concreto | MUROS ESCALERA Y ASCENSOR SOTANO SALON COMUNAL 2 | 2025-12-18 | 1/15/2026 12:00:00 AM | 28 | 28 | 30.9 | 110
B-19388 NATIVA | 379 | Concreto | MUROS ESCALERA Y ASCENSOR SOTANO SALON COMUNAL 2 | 2025-12-18 | 12/25/2025 12:00:00 AM | 7 | 28 | 26.3 | 94
B-19388 NATIVA | 379 | Concreto | MUROS ESCALERA Y ASCENSOR SOTANO SALON COMUNAL 2 | 2025-12-18 | 12/25/2025 12:00:00 AM | 7 | 28 | 25.1 | 89
B-19388 NATIVA | 379 | Concreto | MUROS ESCALERA Y ASCENSOR SOTANO SALON COMUNAL 2 | 2025-12-18 | 12/25/2025 12:00:00 AM | 7 | 28 | 24.9 | 89
B-19388 NATIVA | 380 | Concreto | PLACA P6 AP 604-605 +ESCALERA P2 EJE 23 | 2025-12-18 | 1/15/2026 12:00:00 AM | 28 | 21 | 23.7 | 113
B-19388 NATIVA | 380 | Concreto | PLACA P6 AP 604-605 +ESCALERA P2 EJE 23 | 2025-12-18 | 1/15/2026 12:00:00 AM | 28 | 21 | 25 | 119
B-19388 NATIVA | 380 | Concreto | PLACA P6 AP 604-605 +ESCALERA P2 EJE 23 | 2025-12-18 | 1/15/2026 12:00:00 AM | 28 | 21 | 25.5 | 122
B-19388 NATIVA | 380 | Concreto | PLACA P6 AP 604-605 +ESCALERA P2 EJE 23 | 2025-12-18 | 12/25/2025 12:00:00 AM | 7 | 21 | 20.5 | 97
B-19388 NATIVA | 380 | Concreto | PLACA P6 AP 604-605 +ESCALERA P2 EJE 23 | 2025-12-18 | 12/25/2025 12:00:00 AM | 7 | 21 | 17.9 | 85
B-19388 NATIVA | 380 | Concreto | PLACA P6 AP 604-605 +ESCALERA P2 EJE 23 | 2025-12-18 | 12/25/2025 12:00:00 AM | 7 | 21 | 21.3 | 101
B-19388 NATIVA | 381 | Concreto | PLACA PISO 10 APTOS 1010-1011 Y ESCALERA EJES (18-20) PISO 9 A 10 TORRE 4 | 2025-12-18 | 1/15/2026 12:00:00 AM | 28 | 21 | 29.3 | 140
B-19388 NATIVA | 381 | Concreto | PLACA PISO 10 APTOS 1010-1011 Y ESCALERA EJES (18-20) PISO 9 A 10 TORRE 4 | 2025-12-18 | 1/15/2026 12:00:00 AM | 28 | 21 | 30.1 | 143
B-19388 NATIVA | 381 | Concreto | PLACA PISO 10 APTOS 1010-1011 Y ESCALERA EJES (18-20) PISO 9 A 10 TORRE 4 | 2025-12-18 | 1/15/2026 12:00:00 AM | 28 | 21 | 26.7 | 127
B-19388 NATIVA | 381 | Concreto | PLACA PISO 10 APTOS 1010-1011 Y ESCALERA EJES (18-20) PISO 9 A 10 TORRE 4 | 2025-12-18 | 12/25/2025 12:00:00 AM | 7 | 21 | 23.8 | 113
B-19388 NATIVA | 381 | Concreto | PLACA PISO 10 APTOS 1010-1011 Y ESCALERA EJES (18-20) PISO 9 A 10 TORRE 4 | 2025-12-18 | 12/25/2025 12:00:00 AM | 7 | 21 | 22.9 | 109
B-19388 NATIVA | 381 | Concreto | PLACA PISO 10 APTOS 1010-1011 Y ESCALERA EJES (18-20) PISO 9 A 10 TORRE 4 | 2025-12-18 | 12/25/2025 12:00:00 AM | 7 | 21 | 24.2 | 115
B-19388 NATIVA | 382 | Concreto | MUROS PISO 10 APTO 1006 Y 1007 TORRE 4 | 2025-12-18 | 1/15/2026 12:00:00 AM | 28 | 35 | 50.3 | 144
B-19388 NATIVA | 382 | Concreto | MUROS PISO 10 APTO 1006 Y 1007 TORRE 4 | 2025-12-18 | 1/15/2026 12:00:00 AM | 28 | 35 | 51.3 | 146
B-19388 NATIVA | 382 | Concreto | MUROS PISO 10 APTO 1006 Y 1007 TORRE 4 | 2025-12-18 | 1/15/2026 12:00:00 AM | 28 | 35 | 57.7 | 165
B-19388 NATIVA | 382 | Concreto | MUROS PISO 10 APTO 1006 Y 1007 TORRE 4 | 2025-12-18 | 12/25/2025 12:00:00 AM | 7 | 35 | 50.9 | 145
B-19388 NATIVA | 382 | Concreto | MUROS PISO 10 APTO 1006 Y 1007 TORRE 4 | 2025-12-18 | 12/25/2025 12:00:00 AM | 7 | 35 | 33.8 | 96
B-19388 NATIVA | 382 | Concreto | MUROS PISO 10 APTO 1006 Y 1007 TORRE 4 | 2025-12-18 | 12/25/2025 12:00:00 AM | 7 | 35 | 46.7 | 133
B-19388 NATIVA | 383 | Concreto | MUROS P5 AP 506-507 TORRE 5 | 2025-12-18 | 1/15/2026 12:00:00 AM | 28 | 35 | 37.7 | 108
B-19388 NATIVA | 383 | Concreto | MUROS P5 AP 506-507 TORRE 5 | 2025-12-18 | 1/15/2026 12:00:00 AM | 28 | 35 | 39.5 | 113
B-19388 NATIVA | 383 | Concreto | MUROS P5 AP 506-507 TORRE 5 | 2025-12-18 | 1/15/2026 12:00:00 AM | 28 | 35 | 40 | 114
B-19388 NATIVA | 383 | Concreto | MUROS P5 AP 506-507 TORRE 5 | 2025-12-18 | 12/25/2025 12:00:00 AM | 7 | 35 | 26.6 | 76
B-19388 NATIVA | 383 | Concreto | MUROS P5 AP 506-507 TORRE 5 | 2025-12-18 | 12/25/2025 12:00:00 AM | 7 | 35 | 31.3 | 90
B-19388 NATIVA | 383 | Concreto | MUROS P5 AP 506-507 TORRE 5 | 2025-12-18 | 12/25/2025 12:00:00 AM | 7 | 35 | 36.5 | 104
B-19388 NATIVA | 376 | Concreto | MUROS ASCENSOR PISO 1 SALON COMUNAL 3 | 2025-12-17 | 1/14/2026 12:00:00 AM | 28 | 28 | 29.7 | 106
B-19388 NATIVA | 376 | Concreto | MUROS ASCENSOR PISO 1 SALON COMUNAL 3 | 2025-12-17 | 1/14/2026 12:00:00 AM | 28 | 28 | 31.6 | 113
B-19388 NATIVA | 376 | Concreto | MUROS ASCENSOR PISO 1 SALON COMUNAL 3 | 2025-12-17 | 1/14/2026 12:00:00 AM | 28 | 28 | 31 | 111
B-19388 NATIVA | 376 | Concreto | MUROS ASCENSOR PISO 1 SALON COMUNAL 3 | 2025-12-17 | 12/24/2025 12:00:00 AM | 7 | 28 | 24 | 86
B-19388 NATIVA | 376 | Concreto | MUROS ASCENSOR PISO 1 SALON COMUNAL 3 | 2025-12-17 | 12/24/2025 12:00:00 AM | 7 | 28 | 25.3 | 90
B-19388 NATIVA | 376 | Concreto | MUROS ASCENSOR PISO 1 SALON COMUNAL 3 | 2025-12-17 | 12/24/2025 12:00:00 AM | 7 | 28 | 24.8 | 88
B-19388 NATIVA | 377 | Concreto | MUROS PISO 10 APTO 1002 Y 1003 TORRE 4 | 2025-12-17 | 1/14/2026 12:00:00 AM | 28 | 35 | 49.1 | 140
B-19388 NATIVA | 377 | Concreto | MUROS PISO 10 APTO 1002 Y 1003 TORRE 4 | 2025-12-17 | 1/14/2026 12:00:00 AM | 28 | 35 | 51.4 | 147
B-19388 NATIVA | 377 | Concreto | MUROS PISO 10 APTO 1002 Y 1003 TORRE 4 | 2025-12-17 | 1/14/2026 12:00:00 AM | 28 | 35 | 31.4 | 90
B-19388 NATIVA | 377 | Concreto | MUROS PISO 10 APTO 1002 Y 1003 TORRE 4 | 2025-12-17 | 12/24/2025 12:00:00 AM | 7 | 35 | 42.1 | 120
B-19388 NATIVA | 377 | Concreto | MUROS PISO 10 APTO 1002 Y 1003 TORRE 4 | 2025-12-17 | 12/24/2025 12:00:00 AM | 7 | 35 | 38.3 | 109
B-19388 NATIVA | 377 | Concreto | MUROS PISO 10 APTO 1002 Y 1003 TORRE 4 | 2025-12-17 | 12/24/2025 12:00:00 AM | 7 | 35 | 43.9 | 125
B-19388 NATIVA | 378 | Concreto | PLACA PISO 10 APTOS 1008-1009 TORRE 4 | 2025-12-17 | 1/14/2026 12:00:00 AM | 28 | 21 | 31.2 | 148
B-19388 NATIVA | 378 | Concreto | PLACA PISO 10 APTOS 1008-1009 TORRE 4 | 2025-12-17 | 1/14/2026 12:00:00 AM | 28 | 21 | 28.7 | 137
B-19388 NATIVA | 378 | Concreto | PLACA PISO 10 APTOS 1008-1009 TORRE 4 | 2025-12-17 | 1/14/2026 12:00:00 AM | 28 | 21 | 26.3 | 125
B-19388 NATIVA | 378 | Concreto | PLACA PISO 10 APTOS 1008-1009 TORRE 4 | 2025-12-17 | 12/24/2025 12:00:00 AM | 7 | 21 | 23.2 | 110
B-19388 NATIVA | 378 | Concreto | PLACA PISO 10 APTOS 1008-1009 TORRE 4 | 2025-12-17 | 12/24/2025 12:00:00 AM | 7 | 21 | 27.4 | 130
B-19388 NATIVA | 378 | Concreto | PLACA PISO 10 APTOS 1008-1009 TORRE 4 | 2025-12-17 | 12/24/2025 12:00:00 AM | 7 | 21 | 25.9 | 123
B-19388 NATIVA | 371 | Concreto | PLACA PISO 10 APTOS 1001-1012 TORRE 4 | 2025-12-16 | 1/13/2026 12:00:00 AM | 28 | 21 | 29.2 | 139
B-19388 NATIVA | 371 | Concreto | PLACA PISO 10 APTOS 1001-1012 TORRE 4 | 2025-12-16 | 1/13/2026 12:00:00 AM | 28 | 21 | 30.3 | 144
B-19388 NATIVA | 371 | Concreto | PLACA PISO 10 APTOS 1001-1012 TORRE 4 | 2025-12-16 | 1/13/2026 12:00:00 AM | 28 | 21 | 26.5 | 126
B-19388 NATIVA | 371 | Concreto | PLACA PISO 10 APTOS 1001-1012 TORRE 4 | 2025-12-16 | 12/23/2025 12:00:00 AM | 7 | 21 | 25.7 | 122
B-19388 NATIVA | 371 | Concreto | PLACA PISO 10 APTOS 1001-1012 TORRE 4 | 2025-12-16 | 12/23/2025 12:00:00 AM | 7 | 21 | 27.4 | 131
B-19388 NATIVA | 371 | Concreto | PLACA PISO 10 APTOS 1001-1012 TORRE 4 | 2025-12-16 | 12/23/2025 12:00:00 AM | 7 | 21 | 23.9 | 114
B-19388 NATIVA | 371 | Concreto | PLACA PISO 10 APTOS 1001-1012 TORRE 4 | 2025-12-16 | 12/19/2025 12:00:00 AM | 3 | 21 | 32.2 | 153
B-19388 NATIVA | 371 | Concreto | PLACA PISO 10 APTOS 1001-1012 TORRE 4 | 2025-12-16 | 12/19/2025 12:00:00 AM | 3 | 21 | 19.2 | 91
B-19388 NATIVA | 371 | Concreto | PLACA PISO 10 APTOS 1001-1012 TORRE 4 | 2025-12-16 | 12/19/2025 12:00:00 AM | 3 | 21 | 18.9 | 90
B-19388 NATIVA | 372 | Concreto | MUROS PISO 10 APTO 1004 Y 1005 TORRE 4 | 2025-12-16 | 1/13/2026 12:00:00 AM | 28 | 35 | 39.9 | 114
B-19388 NATIVA | 372 | Concreto | MUROS PISO 10 APTO 1004 Y 1005 TORRE 4 | 2025-12-16 | 1/13/2026 12:00:00 AM | 28 | 35 | 43.7 | 125
B-19388 NATIVA | 372 | Concreto | MUROS PISO 10 APTO 1004 Y 1005 TORRE 4 | 2025-12-16 | 1/13/2026 12:00:00 AM | 28 | 35 | 42.6 | 122
B-19388 NATIVA | 372 | Concreto | MUROS PISO 10 APTO 1004 Y 1005 TORRE 4 | 2025-12-16 | 12/23/2025 12:00:00 AM | 7 | 35 | 32.6 | 93
B-19388 NATIVA | 372 | Concreto | MUROS PISO 10 APTO 1004 Y 1005 TORRE 4 | 2025-12-16 | 12/23/2025 12:00:00 AM | 7 | 35 | 34.7 | 99
B-19388 NATIVA | 372 | Concreto | MUROS PISO 10 APTO 1004 Y 1005 TORRE 4 | 2025-12-16 | 12/23/2025 12:00:00 AM | 7 | 35 | 33.7 | 96
B-19388 NATIVA | 373 | Concreto | MUROS P5 AP 504-505 TORRE 5 | 2025-12-16 | 1/13/2026 12:00:00 AM | 28 | 35 | 37 | 106
B-19388 NATIVA | 373 | Concreto | MUROS P5 AP 504-505 TORRE 5 | 2025-12-16 | 1/13/2026 12:00:00 AM | 28 | 35 | 37.5 | 107
B-19388 NATIVA | 373 | Concreto | MUROS P5 AP 504-505 TORRE 5 | 2025-12-16 | 1/13/2026 12:00:00 AM | 28 | 35 | 37.7 | 108
B-19388 NATIVA | 373 | Concreto | MUROS P5 AP 504-505 TORRE 5 | 2025-12-16 | 12/23/2025 12:00:00 AM | 7 | 35 | 34.5 | 98
B-19388 NATIVA | 373 | Concreto | MUROS P5 AP 504-505 TORRE 5 | 2025-12-16 | 12/23/2025 12:00:00 AM | 7 | 35 | 29.5 | 84
B-19388 NATIVA | 373 | Concreto | MUROS P5 AP 504-505 TORRE 5 | 2025-12-16 | 12/23/2025 12:00:00 AM | 7 | 35 | 28.6 | 82
B-19388 NATIVA | 374 | Concreto | PLACA P5 AP 511-510 TORRE 5 | 2025-12-16 | 1/13/2026 12:00:00 AM | 28 | 21 | 29.1 | 139
B-19388 NATIVA | 374 | Concreto | PLACA P5 AP 511-510 TORRE 5 | 2025-12-16 | 1/13/2026 12:00:00 AM | 28 | 21 | 27.7 | 132
B-19388 NATIVA | 374 | Concreto | PLACA P5 AP 511-510 TORRE 5 | 2025-12-16 | 1/13/2026 12:00:00 AM | 28 | 21 | 28.3 | 135
B-19388 NATIVA | 374 | Concreto | PLACA P5 AP 511-510 TORRE 5 | 2025-12-16 | 12/23/2025 12:00:00 AM | 7 | 21 | 22.5 | 107
B-19388 NATIVA | 374 | Concreto | PLACA P5 AP 511-510 TORRE 5 | 2025-12-16 | 12/23/2025 12:00:00 AM | 7 | 21 | 21.3 | 102
B-19388 NATIVA | 374 | Concreto | PLACA P5 AP 511-510 TORRE 5 | 2025-12-16 | 12/23/2025 12:00:00 AM | 7 | 21 | 24.2 | 115
B-19388 NATIVA | 374 | Concreto | PLACA P5 AP 511-510 TORRE 5 | 2025-12-16 | 12/19/2025 12:00:00 AM | 3 | 21 | 19.7 | 94
B-19388 NATIVA | 374 | Concreto | PLACA P5 AP 511-510 TORRE 5 | 2025-12-16 | 12/19/2025 12:00:00 AM | 3 | 21 | 16.3 | 78
B-19388 NATIVA | 374 | Concreto | PLACA P5 AP 511-510 TORRE 5 | 2025-12-16 | 12/19/2025 12:00:00 AM | 3 | 21 | 15.3 | 73
B-19388 NATIVA | 375 | Concreto | PARTE SUPERIOR MURO DE CONTENCION SUR EJE 4 SALON COMUNAL 3 | 2025-12-16 | 1/13/2026 12:00:00 AM | 28 | 28 | 34.1 | 122
B-19388 NATIVA | 375 | Concreto | PARTE SUPERIOR MURO DE CONTENCION SUR EJE 4 SALON COMUNAL 3 | 2025-12-16 | 1/13/2026 12:00:00 AM | 28 | 28 | 31.8 | 113
B-19388 NATIVA | 375 | Concreto | PARTE SUPERIOR MURO DE CONTENCION SUR EJE 4 SALON COMUNAL 3 | 2025-12-16 | 1/13/2026 12:00:00 AM | 28 | 28 | 34.7 | 124
B-19388 NATIVA | 375 | Concreto | PARTE SUPERIOR MURO DE CONTENCION SUR EJE 4 SALON COMUNAL 3 | 2025-12-16 | 12/23/2025 12:00:00 AM | 7 | 28 | 25.7 | 92
B-19388 NATIVA | 375 | Concreto | PARTE SUPERIOR MURO DE CONTENCION SUR EJE 4 SALON COMUNAL 3 | 2025-12-16 | 12/23/2025 12:00:00 AM | 7 | 28 | 26.5 | 95
B-19388 NATIVA | 375 | Concreto | PARTE SUPERIOR MURO DE CONTENCION SUR EJE 4 SALON COMUNAL 3 | 2025-12-16 | 12/23/2025 12:00:00 AM | 7 | 28 | 19.5 | 70
B-19388 NATIVA | 367 | Concreto | PARTE INFERIOR MURO DE CONTENCION SUR EJE 4 SALON COMUNAL 3 | 2025-12-15 | 1/12/2026 12:00:00 AM | 28 | 28 | 38.2 | 136
B-19388 NATIVA | 367 | Concreto | PARTE INFERIOR MURO DE CONTENCION SUR EJE 4 SALON COMUNAL 3 | 2025-12-15 | 1/12/2026 12:00:00 AM | 28 | 28 | 35.4 | 126
B-19388 NATIVA | 367 | Concreto | PARTE INFERIOR MURO DE CONTENCION SUR EJE 4 SALON COMUNAL 3 | 2025-12-15 | 1/12/2026 12:00:00 AM | 28 | 28 | 33.3 | 119
B-19388 NATIVA | 367 | Concreto | PARTE INFERIOR MURO DE CONTENCION SUR EJE 4 SALON COMUNAL 3 | 2025-12-15 | 12/22/2025 12:00:00 AM | 7 | 28 | 30.3 | 108
B-19388 NATIVA | 367 | Concreto | PARTE INFERIOR MURO DE CONTENCION SUR EJE 4 SALON COMUNAL 3 | 2025-12-15 | 12/22/2025 12:00:00 AM | 7 | 28 | 27.3 | 97
B-19388 NATIVA | 367 | Concreto | PARTE INFERIOR MURO DE CONTENCION SUR EJE 4 SALON COMUNAL 3 | 2025-12-15 | 12/22/2025 12:00:00 AM | 7 | 28 | 30.4 | 108
B-19388 NATIVA | 368 | Concreto | PLACA PISO 10 APTOS 1006-1007 Y ESCALERA EJES (2-4) PISO 8 A 9 TORRE 4 | 2025-12-15 | 1/12/2026 12:00:00 AM | 28 | 21 | 31.2 | 148
B-19388 NATIVA | 368 | Concreto | PLACA PISO 10 APTOS 1006-1007 Y ESCALERA EJES (2-4) PISO 8 A 9 TORRE 4 | 2025-12-15 | 1/12/2026 12:00:00 AM | 28 | 21 | 25.6 | 122
B-19388 NATIVA | 368 | Concreto | PLACA PISO 10 APTOS 1006-1007 Y ESCALERA EJES (2-4) PISO 8 A 9 TORRE 4 | 2025-12-15 | 1/12/2026 12:00:00 AM | 28 | 21 | 32.1 | 153
B-19388 NATIVA | 368 | Concreto | PLACA PISO 10 APTOS 1006-1007 Y ESCALERA EJES (2-4) PISO 8 A 9 TORRE 4 | 2025-12-15 | 12/22/2025 12:00:00 AM | 7 | 21 | 27.5 | 131
B-19388 NATIVA | 368 | Concreto | PLACA PISO 10 APTOS 1006-1007 Y ESCALERA EJES (2-4) PISO 8 A 9 TORRE 4 | 2025-12-15 | 12/22/2025 12:00:00 AM | 7 | 21 | 24.6 | 117
B-19388 NATIVA | 368 | Concreto | PLACA PISO 10 APTOS 1006-1007 Y ESCALERA EJES (2-4) PISO 8 A 9 TORRE 4 | 2025-12-15 | 12/22/2025 12:00:00 AM | 7 | 21 | 25.2 | 120
B-19388 NATIVA | 369 | Concreto | MUROS PISO 9 APTO 910 Y 911 TORRE 4 | 2025-12-15 | 1/12/2026 12:00:00 AM | 28 | 35 | 51 | 146
B-19388 NATIVA | 369 | Concreto | MUROS PISO 9 APTO 910 Y 911 TORRE 4 | 2025-12-15 | 1/12/2026 12:00:00 AM | 28 | 35 | 49.2 | 140
B-19388 NATIVA | 369 | Concreto | MUROS PISO 9 APTO 910 Y 911 TORRE 4 | 2025-12-15 | 1/12/2026 12:00:00 AM | 28 | 35 | 49.3 | 141
B-19388 NATIVA | 369 | Concreto | MUROS PISO 9 APTO 910 Y 911 TORRE 4 | 2025-12-15 | 12/22/2025 12:00:00 AM | 7 | 35 | 40.9 | 117
B-19388 NATIVA | 369 | Concreto | MUROS PISO 9 APTO 910 Y 911 TORRE 4 | 2025-12-15 | 12/22/2025 12:00:00 AM | 7 | 35 | 35.1 | 100
B-19388 NATIVA | 369 | Concreto | MUROS PISO 9 APTO 910 Y 911 TORRE 4 | 2025-12-15 | 12/22/2025 12:00:00 AM | 7 | 35 | 40.4 | 115
B-19388 NATIVA | 370 | Concreto | PLACA P5 AP 508-509 TORRE 5 | 2025-12-15 | 1/12/2026 12:00:00 AM | 28 | 21 | 21.7 | 103
B-19388 NATIVA | 370 | Concreto | PLACA P5 AP 508-509 TORRE 5 | 2025-12-15 | 1/12/2026 12:00:00 AM | 28 | 21 | 27.4 | 130
B-19388 NATIVA | 370 | Concreto | PLACA P5 AP 508-509 TORRE 5 | 2025-12-15 | 1/12/2026 12:00:00 AM | 28 | 21 | 22 | 105
B-19388 NATIVA | 370 | Concreto | PLACA P5 AP 508-509 TORRE 5 | 2025-12-15 | 12/22/2025 12:00:00 AM | 7 | 21 | 19.4 | 92
B-19388 NATIVA | 370 | Concreto | PLACA P5 AP 508-509 TORRE 5 | 2025-12-15 | 12/22/2025 12:00:00 AM | 7 | 21 | 22.3 | 106
B-19388 NATIVA | 370 | Concreto | PLACA P5 AP 508-509 TORRE 5 | 2025-12-15 | 12/22/2025 12:00:00 AM | 7 | 21 | 21.3 | 101
B-19388 NATIVA | 370 | Concreto | PLACA P5 AP 508-509 TORRE 5 | 2025-12-15 | 12/19/2025 12:00:00 AM | 4 | 21 | 19.6 | 93
B-19388 NATIVA | 370 | Concreto | PLACA P5 AP 508-509 TORRE 5 | 2025-12-15 | 12/19/2025 12:00:00 AM | 4 | 21 | 17.3 | 82
B-19388 NATIVA | 370 | Concreto | PLACA P5 AP 508-509 TORRE 5 | 2025-12-15 | 12/19/2025 12:00:00 AM | 4 | 21 | 14.6 | 69
B-19388 NATIVA | 362 | Concreto | COLUMNAS PISO 1 EJES D-7 Y D-8 Y SOTANO EJE B-4 | 2025-12-13 | 1/10/2026 12:00:00 AM | 28 | 28 | 29.2 | 104
B-19388 NATIVA | 362 | Concreto | COLUMNAS PISO 1 EJES D-7 Y D-8 Y SOTANO EJE B-4 | 2025-12-13 | 1/10/2026 12:00:00 AM | 28 | 28 | 29.3 | 105
B-19388 NATIVA | 362 | Concreto | COLUMNAS PISO 1 EJES D-7 Y D-8 Y SOTANO EJE B-4 | 2025-12-13 | 1/10/2026 12:00:00 AM | 28 | 28 | 31.2 | 111
B-19388 NATIVA | 362 | Concreto | COLUMNAS PISO 1 EJES D-7 Y D-8 Y SOTANO EJE B-4 | 2025-12-13 | 12/20/2025 12:00:00 AM | 7 | 28 | 17 | 61
B-19388 NATIVA | 362 | Concreto | COLUMNAS PISO 1 EJES D-7 Y D-8 Y SOTANO EJE B-4 | 2025-12-13 | 12/20/2025 12:00:00 AM | 7 | 28 | 16.7 | 60
B-19388 NATIVA | 362 | Concreto | COLUMNAS PISO 1 EJES D-7 Y D-8 Y SOTANO EJE B-4 | 2025-12-13 | 12/20/2025 12:00:00 AM | 7 | 28 | 16.8 | 60
B-19388 NATIVA | 363 | Concreto | MUROS PISO 9 APTO 908 Y 909 TORRE 4 | 2025-12-13 | 2/7/2026 12:00:00 AM | 56 | 35 | 49.4 | 141
B-19388 NATIVA | 363 | Concreto | MUROS PISO 9 APTO 908 Y 909 TORRE 4 | 2025-12-13 | 2/7/2026 12:00:00 AM | 56 | 35 | 46.7 | 134
B-19388 NATIVA | 363 | Concreto | MUROS PISO 9 APTO 908 Y 909 TORRE 4 | 2025-12-13 | 2/7/2026 12:00:00 AM | 56 | 35 | 44.6 | 128
B-19388 NATIVA | 363 | Concreto | MUROS PISO 9 APTO 908 Y 909 TORRE 4 | 2025-12-13 | 1/10/2026 12:00:00 AM | 28 | 35 | 27.1 | 77
B-19388 NATIVA | 363 | Concreto | MUROS PISO 9 APTO 908 Y 909 TORRE 4 | 2025-12-13 | 1/10/2026 12:00:00 AM | 28 | 35 | 25.3 | 72
B-19388 NATIVA | 363 | Concreto | MUROS PISO 9 APTO 908 Y 909 TORRE 4 | 2025-12-13 | 1/10/2026 12:00:00 AM | 28 | 35 | 29.6 | 84
B-19388 NATIVA | 363 | Concreto | MUROS PISO 9 APTO 908 Y 909 TORRE 4 | 2025-12-13 | 12/20/2025 12:00:00 AM | 7 | 35 | 17.9 | 51
B-19388 NATIVA | 363 | Concreto | MUROS PISO 9 APTO 908 Y 909 TORRE 4 | 2025-12-13 | 12/20/2025 12:00:00 AM | 7 | 35 | 23.7 | 68
B-19388 NATIVA | 363 | Concreto | MUROS PISO 9 APTO 908 Y 909 TORRE 4 | 2025-12-13 | 12/20/2025 12:00:00 AM | 7 | 35 | 19.7 | 56
B-19388 NATIVA | 364 | Concreto | PLACA PISO 10 APTOS 1002-1003 TORRE 4 | 2025-12-13 | 1/10/2026 12:00:00 AM | 28 | 21 | 39.8 | 190
B-19388 NATIVA | 364 | Concreto | PLACA PISO 10 APTOS 1002-1003 TORRE 4 | 2025-12-13 | 1/10/2026 12:00:00 AM | 28 | 21 | 41.9 | 199
B-19388 NATIVA | 364 | Concreto | PLACA PISO 10 APTOS 1002-1003 TORRE 4 | 2025-12-13 | 1/10/2026 12:00:00 AM | 28 | 21 | 47.3 | 225
B-19388 NATIVA | 364 | Concreto | PLACA PISO 10 APTOS 1002-1003 TORRE 4 | 2025-12-13 | 12/20/2025 12:00:00 AM | 7 | 21 | 37.6 | 179
B-19388 NATIVA | 364 | Concreto | PLACA PISO 10 APTOS 1002-1003 TORRE 4 | 2025-12-13 | 12/20/2025 12:00:00 AM | 7 | 21 | 37.7 | 180
B-19388 NATIVA | 364 | Concreto | PLACA PISO 10 APTOS 1002-1003 TORRE 4 | 2025-12-13 | 12/20/2025 12:00:00 AM | 7 | 21 | 37.2 | 177
B-19388 NATIVA | 365 | Concreto | PLACA P5 AP 506-507 + PASILLO TORRE 5 | 2025-12-13 | 1/10/2026 12:00:00 AM | 28 | 21 | 32.5 | 155
B-19388 NATIVA | 365 | Concreto | PLACA P5 AP 506-507 + PASILLO TORRE 5 | 2025-12-13 | 1/10/2026 12:00:00 AM | 28 | 21 | 31.2 | 148
B-19388 NATIVA | 365 | Concreto | PLACA P5 AP 506-507 + PASILLO TORRE 5 | 2025-12-13 | 1/10/2026 12:00:00 AM | 28 | 21 | 31.2 | 148
B-19388 NATIVA | 365 | Concreto | PLACA P5 AP 506-507 + PASILLO TORRE 5 | 2025-12-13 | 12/20/2025 12:00:00 AM | 7 | 21 | 21.4 | 102
B-19388 NATIVA | 365 | Concreto | PLACA P5 AP 506-507 + PASILLO TORRE 5 | 2025-12-13 | 12/20/2025 12:00:00 AM | 7 | 21 | 20 | 95
B-19388 NATIVA | 365 | Concreto | PLACA P5 AP 506-507 + PASILLO TORRE 5 | 2025-12-13 | 12/20/2025 12:00:00 AM | 7 | 21 | 20.3 | 96
B-19388 NATIVA | 366 | Concreto | MUROS P5 AP 503-502 TORRE 5 | 2025-12-13 | 1/10/2026 12:00:00 AM | 28 | 35 | 50.4 | 144
B-19388 NATIVA | 366 | Concreto | MUROS P5 AP 503-502 TORRE 5 | 2025-12-13 | 1/10/2026 12:00:00 AM | 28 | 35 | 53.2 | 152
B-19388 NATIVA | 366 | Concreto | MUROS P5 AP 503-502 TORRE 5 | 2025-12-13 | 1/10/2026 12:00:00 AM | 28 | 35 | 35.7 | 102
B-19388 NATIVA | 366 | Concreto | MUROS P5 AP 503-502 TORRE 5 | 2025-12-13 | 12/20/2025 12:00:00 AM | 7 | 35 | 33.3 | 95
B-19388 NATIVA | 366 | Concreto | MUROS P5 AP 503-502 TORRE 5 | 2025-12-13 | 12/20/2025 12:00:00 AM | 7 | 35 | 33.3 | 95
B-19388 NATIVA | 366 | Concreto | MUROS P5 AP 503-502 TORRE 5 | 2025-12-13 | 12/20/2025 12:00:00 AM | 7 | 35 | 34.1 | 97
B-19388 NATIVA | 358 | Concreto | PLACA PISO 10 APTOS 1004-1005 TORRE 4 | 2025-12-12 | 1/9/2026 12:00:00 AM | 28 | 21 | 28.8 | 137
B-19388 NATIVA | 358 | Concreto | PLACA PISO 10 APTOS 1004-1005 TORRE 4 | 2025-12-12 | 1/9/2026 12:00:00 AM | 28 | 21 | 31.7 | 151
B-19388 NATIVA | 358 | Concreto | PLACA PISO 10 APTOS 1004-1005 TORRE 4 | 2025-12-12 | 1/9/2026 12:00:00 AM | 28 | 21 | 31.3 | 149
B-19388 NATIVA | 358 | Concreto | PLACA PISO 10 APTOS 1004-1005 TORRE 4 | 2025-12-12 | 12/19/2025 12:00:00 AM | 7 | 21 | 23.1 | 110
B-19388 NATIVA | 358 | Concreto | PLACA PISO 10 APTOS 1004-1005 TORRE 4 | 2025-12-12 | 12/19/2025 12:00:00 AM | 7 | 21 | 18.5 | 88
B-19388 NATIVA | 358 | Concreto | PLACA PISO 10 APTOS 1004-1005 TORRE 4 | 2025-12-12 | 12/19/2025 12:00:00 AM | 7 | 21 | 26 | 124
B-19388 NATIVA | 359 | Concreto | MUROS PISO 9 APTO 901 Y 912 TORRE 4 | 2025-12-12 | 1/9/2026 12:00:00 AM | 28 | 35 | 38.4 | 110
B-19388 NATIVA | 359 | Concreto | MUROS PISO 9 APTO 901 Y 912 TORRE 4 | 2025-12-12 | 1/9/2026 12:00:00 AM | 28 | 35 | 38.1 | 109
B-19388 NATIVA | 359 | Concreto | MUROS PISO 9 APTO 901 Y 912 TORRE 4 | 2025-12-12 | 1/9/2026 12:00:00 AM | 28 | 35 | 31.8 | 91
B-19388 NATIVA | 359 | Concreto | MUROS PISO 9 APTO 901 Y 912 TORRE 4 | 2025-12-12 | 12/19/2025 12:00:00 AM | 7 | 35 | 32.1 | 92
B-19388 NATIVA | 359 | Concreto | MUROS PISO 9 APTO 901 Y 912 TORRE 4 | 2025-12-12 | 12/19/2025 12:00:00 AM | 7 | 35 | 33 | 94
B-19388 NATIVA | 359 | Concreto | MUROS PISO 9 APTO 901 Y 912 TORRE 4 | 2025-12-12 | 12/19/2025 12:00:00 AM | 7 | 35 | 29.6 | 84
B-19388 NATIVA | 360 | Concreto | MUROS P5 AP 410-411 TORRE 5 | 2025-12-12 | 1/9/2026 12:00:00 AM | 28 | 35 | 48.6 | 139
B-19388 NATIVA | 360 | Concreto | MUROS P5 AP 410-411 TORRE 5 | 2025-12-12 | 1/9/2026 12:00:00 AM | 28 | 35 | 40.7 | 116
B-19388 NATIVA | 360 | Concreto | MUROS P5 AP 410-411 TORRE 5 | 2025-12-12 | 1/9/2026 12:00:00 AM | 28 | 35 | 36.5 | 104
B-19388 NATIVA | 360 | Concreto | MUROS P5 AP 410-411 TORRE 5 | 2025-12-12 | 12/19/2025 12:00:00 AM | 7 | 35 | 39.2 | 112
B-19388 NATIVA | 360 | Concreto | MUROS P5 AP 410-411 TORRE 5 | 2025-12-12 | 12/19/2025 12:00:00 AM | 7 | 35 | 39.7 | 113
B-19388 NATIVA | 360 | Concreto | MUROS P5 AP 410-411 TORRE 5 | 2025-12-12 | 12/19/2025 12:00:00 AM | 7 | 35 | 36 | 103
B-19388 NATIVA | 361 | Concreto | PLACA P5 AP 501-512 TORRE 5 | 2025-12-12 | 1/9/2026 12:00:00 AM | 28 | 21 | 25.1 | 119
B-19388 NATIVA | 361 | Concreto | PLACA P5 AP 501-512 TORRE 5 | 2025-12-12 | 1/9/2026 12:00:00 AM | 28 | 21 | 23.9 | 114
B-19388 NATIVA | 361 | Concreto | PLACA P5 AP 501-512 TORRE 5 | 2025-12-12 | 1/9/2026 12:00:00 AM | 28 | 21 | 26.3 | 125
B-19388 NATIVA | 361 | Concreto | PLACA P5 AP 501-512 TORRE 5 | 2025-12-12 | 12/19/2025 12:00:00 AM | 7 | 21 | 23.9 | 114
B-19388 NATIVA | 361 | Concreto | PLACA P5 AP 501-512 TORRE 5 | 2025-12-12 | 12/19/2025 12:00:00 AM | 7 | 21 | 18.7 | 89
B-19388 NATIVA | 361 | Concreto | PLACA P5 AP 501-512 TORRE 5 | 2025-12-12 | 12/19/2025 12:00:00 AM | 7 | 21 | 23.3 | 111
B-19388 NATIVA | 353 | Concreto | MUROS PISO 9 APTO 906 Y 907 TORRE 4 | 2025-12-11 | 1/8/2026 12:00:00 AM | 28 | 35 | 39.8 | 114
B-19388 NATIVA | 353 | Concreto | MUROS PISO 9 APTO 906 Y 907 TORRE 4 | 2025-12-11 | 1/8/2026 12:00:00 AM | 28 | 35 | 36.6 | 105
B-19388 NATIVA | 353 | Concreto | MUROS PISO 9 APTO 906 Y 907 TORRE 4 | 2025-12-11 | 1/8/2026 12:00:00 AM | 28 | 35 | 34.1 | 97
B-19388 NATIVA | 353 | Concreto | MUROS PISO 9 APTO 906 Y 907 TORRE 4 | 2025-12-11 | 12/19/2025 12:00:00 AM | 8 | 35 | 28.5 | 81
B-19388 NATIVA | 353 | Concreto | MUROS PISO 9 APTO 906 Y 907 TORRE 4 | 2025-12-11 | 12/19/2025 12:00:00 AM | 8 | 35 | 28.9 | 82
B-19388 NATIVA | 353 | Concreto | MUROS PISO 9 APTO 906 Y 907 TORRE 4 | 2025-12-11 | 12/19/2025 12:00:00 AM | 8 | 35 | 28.8 | 82
B-19388 NATIVA | 354 | Concreto | PLACA PISO 9 APTOS 910-911 TORRE 4 | 2025-12-11 | 1/8/2026 12:00:00 AM | 28 | 21 | 26.6 | 127
B-19388 NATIVA | 354 | Concreto | PLACA PISO 9 APTOS 910-911 TORRE 4 | 2025-12-11 | 1/8/2026 12:00:00 AM | 28 | 21 | 31.8 | 151
B-19388 NATIVA | 354 | Concreto | PLACA PISO 9 APTOS 910-911 TORRE 4 | 2025-12-11 | 1/8/2026 12:00:00 AM | 28 | 21 | 29.4 | 140
B-19388 NATIVA | 354 | Concreto | PLACA PISO 9 APTOS 910-911 TORRE 4 | 2025-12-11 | 12/19/2025 12:00:00 AM | 8 | 21 | 22.8 | 108
B-19388 NATIVA | 354 | Concreto | PLACA PISO 9 APTOS 910-911 TORRE 4 | 2025-12-11 | 12/19/2025 12:00:00 AM | 8 | 21 | 24.3 | 116
B-19388 NATIVA | 354 | Concreto | PLACA PISO 9 APTOS 910-911 TORRE 4 | 2025-12-11 | 12/19/2025 12:00:00 AM | 8 | 21 | 21.1 | 100
B-19388 NATIVA | 355 | Concreto | MUROS P4 AP 408-409 TORRE 5 | 2025-12-11 | 1/8/2026 12:00:00 AM | 28 | 35 | 44 | 126
B-19388 NATIVA | 355 | Concreto | MUROS P4 AP 408-409 TORRE 5 | 2025-12-11 | 1/8/2026 12:00:00 AM | 28 | 35 | 39.7 | 113
B-19388 NATIVA | 355 | Concreto | MUROS P4 AP 408-409 TORRE 5 | 2025-12-11 | 1/8/2026 12:00:00 AM | 28 | 35 | 44.1 | 126
B-19388 NATIVA | 355 | Concreto | MUROS P4 AP 408-409 TORRE 5 | 2025-12-11 | 12/19/2025 12:00:00 AM | 8 | 35 | 37.2 | 106
B-19388 NATIVA | 355 | Concreto | MUROS P4 AP 408-409 TORRE 5 | 2025-12-11 | 12/19/2025 12:00:00 AM | 8 | 35 | 16.3 | 46
B-19388 NATIVA | 355 | Concreto | MUROS P4 AP 408-409 TORRE 5 | 2025-12-11 | 12/19/2025 12:00:00 AM | 8 | 35 | 26.5 | 76
B-19388 NATIVA | 356 | Concreto | MURO DE CONTENCION SALON COMUNAL 2 | 2025-12-11 | 1/8/2026 12:00:00 AM | 28 | 21 | 23 | 110
B-19388 NATIVA | 356 | Concreto | MURO DE CONTENCION SALON COMUNAL 2 | 2025-12-11 | 1/8/2026 12:00:00 AM | 28 | 21 | 24.8 | 118
B-19388 NATIVA | 356 | Concreto | MURO DE CONTENCION SALON COMUNAL 2 | 2025-12-11 | 1/8/2026 12:00:00 AM | 28 | 21 | 23.6 | 112
B-19388 NATIVA | 356 | Concreto | MURO DE CONTENCION SALON COMUNAL 2 | 2025-12-11 | 12/19/2025 12:00:00 AM | 8 | 21 | 19.1 | 91
B-19388 NATIVA | 356 | Concreto | MURO DE CONTENCION SALON COMUNAL 2 | 2025-12-11 | 12/19/2025 12:00:00 AM | 8 | 21 | 17.4 | 83
B-19388 NATIVA | 356 | Concreto | MURO DE CONTENCION SALON COMUNAL 2 | 2025-12-11 | 12/19/2025 12:00:00 AM | 8 | 21 | 20.9 | 99
B-19388 NATIVA | 357 | Concreto | PLACA P5 AP 504-505 + PASILLO TORRE 5 | 2025-12-11 | 1/8/2026 12:00:00 AM | 28 | 21 | 25.3 | 120
B-19388 NATIVA | 357 | Concreto | PLACA P5 AP 504-505 + PASILLO TORRE 5 | 2025-12-11 | 1/8/2026 12:00:00 AM | 28 | 21 | 26.4 | 126
B-19388 NATIVA | 357 | Concreto | PLACA P5 AP 504-505 + PASILLO TORRE 5 | 2025-12-11 | 1/8/2026 12:00:00 AM | 28 | 21 | 27.5 | 131
B-19388 NATIVA | 357 | Concreto | PLACA P5 AP 504-505 + PASILLO TORRE 5 | 2025-12-11 | 12/19/2025 12:00:00 AM | 8 | 21 | 20.8 | 99
B-19388 NATIVA | 357 | Concreto | PLACA P5 AP 504-505 + PASILLO TORRE 5 | 2025-12-11 | 12/19/2025 12:00:00 AM | 8 | 21 | 16.2 | 77
B-19388 NATIVA | 357 | Concreto | PLACA P5 AP 504-505 + PASILLO TORRE 5 | 2025-12-11 | 12/19/2025 12:00:00 AM | 8 | 21 | 17.5 | 83
B-19388 NATIVA | 349 | Concreto | PLACA PISO APTOS 908-909 Y ESCALERA EJES (18-20) PISO 8 A 9 TORRE 4 | 2025-12-10 | 1/7/2026 12:00:00 AM | 28 | 21 | 25.4 | 121
B-19388 NATIVA | 349 | Concreto | PLACA PISO APTOS 908-909 Y ESCALERA EJES (18-20) PISO 8 A 9 TORRE 4 | 2025-12-10 | 1/7/2026 12:00:00 AM | 28 | 21 | 17 | 81
B-19388 NATIVA | 349 | Concreto | PLACA PISO APTOS 908-909 Y ESCALERA EJES (18-20) PISO 8 A 9 TORRE 4 | 2025-12-10 | 1/7/2026 12:00:00 AM | 28 | 21 | 27.7 | 132
B-19388 NATIVA | 349 | Concreto | PLACA PISO APTOS 908-909 Y ESCALERA EJES (18-20) PISO 8 A 9 TORRE 4 | 2025-12-10 | 12/17/2025 12:00:00 AM | 7 | 21 | 22.7 | 108
B-19388 NATIVA | 349 | Concreto | PLACA PISO APTOS 908-909 Y ESCALERA EJES (18-20) PISO 8 A 9 TORRE 4 | 2025-12-10 | 12/17/2025 12:00:00 AM | 7 | 21 | 19.5 | 93
B-19388 NATIVA | 349 | Concreto | PLACA PISO APTOS 908-909 Y ESCALERA EJES (18-20) PISO 8 A 9 TORRE 4 | 2025-12-10 | 12/17/2025 12:00:00 AM | 7 | 21 | 21.1 | 100
B-19388 NATIVA | 349 | Concreto | PLACA PISO APTOS 908-909 Y ESCALERA EJES (18-20) PISO 8 A 9 TORRE 4 | 2025-12-10 | 12/13/2025 12:00:00 AM | 3 | 21 | 19.6 | 93
B-19388 NATIVA | 349 | Concreto | PLACA PISO APTOS 908-909 Y ESCALERA EJES (18-20) PISO 8 A 9 TORRE 4 | 2025-12-10 | 12/13/2025 12:00:00 AM | 3 | 21 | 20.1 | 96
B-19388 NATIVA | 349 | Concreto | PLACA PISO APTOS 908-909 Y ESCALERA EJES (18-20) PISO 8 A 9 TORRE 4 | 2025-12-10 | 12/13/2025 12:00:00 AM | 3 | 21 | 17.2 | 82
B-19388 NATIVA | 350 | Concreto | CIMENTACION EJE A - B Y EJE 4 SALON COMUNAL 3 | 2025-12-10 | 1/7/2026 12:00:00 AM | 28 | 28 | 30 | 107
B-19388 NATIVA | 350 | Concreto | CIMENTACION EJE A - B Y EJE 4 SALON COMUNAL 3 | 2025-12-10 | 1/7/2026 12:00:00 AM | 28 | 28 | 31.2 | 111
B-19388 NATIVA | 350 | Concreto | CIMENTACION EJE A - B Y EJE 4 SALON COMUNAL 3 | 2025-12-10 | 1/7/2026 12:00:00 AM | 28 | 28 | 30 | 107
B-19388 NATIVA | 350 | Concreto | CIMENTACION EJE A - B Y EJE 4 SALON COMUNAL 3 | 2025-12-10 | 12/17/2025 12:00:00 AM | 7 | 28 | 26.3 | 94
B-19388 NATIVA | 350 | Concreto | CIMENTACION EJE A - B Y EJE 4 SALON COMUNAL 3 | 2025-12-10 | 12/17/2025 12:00:00 AM | 7 | 28 | 24.3 | 87
B-19388 NATIVA | 350 | Concreto | CIMENTACION EJE A - B Y EJE 4 SALON COMUNAL 3 | 2025-12-10 | 12/17/2025 12:00:00 AM | 7 | 28 | 24.9 | 89
B-19388 NATIVA | 351 | Concreto | MUROS PISO 9 APTO 902 Y 903 TORRE 4 | 2025-12-10 | 1/7/2026 12:00:00 AM | 28 | 35 | 49 | 140
B-19388 NATIVA | 351 | Concreto | MUROS PISO 9 APTO 902 Y 903 TORRE 4 | 2025-12-10 | 1/7/2026 12:00:00 AM | 28 | 35 | 40 | 114
B-19388 NATIVA | 351 | Concreto | MUROS PISO 9 APTO 902 Y 903 TORRE 4 | 2025-12-10 | 1/7/2026 12:00:00 AM | 28 | 35 | 46.7 | 134
B-19388 NATIVA | 351 | Concreto | MUROS PISO 9 APTO 902 Y 903 TORRE 4 | 2025-12-10 | 12/17/2025 12:00:00 AM | 7 | 35 | 29 | 83
B-19388 NATIVA | 351 | Concreto | MUROS PISO 9 APTO 902 Y 903 TORRE 4 | 2025-12-10 | 12/17/2025 12:00:00 AM | 7 | 35 | 36.6 | 105
B-19388 NATIVA | 351 | Concreto | MUROS PISO 9 APTO 902 Y 903 TORRE 4 | 2025-12-10 | 12/17/2025 12:00:00 AM | 7 | 35 | 37.2 | 106
B-19388 NATIVA | 352 | Concreto | MUROS P4 AP 406-407 TORRE 5 | 2025-12-10 | 1/7/2026 12:00:00 AM | 28 | 35 | 49.7 | 142
B-19388 NATIVA | 352 | Concreto | MUROS P4 AP 406-407 TORRE 5 | 2025-12-10 | 1/7/2026 12:00:00 AM | 28 | 35 | 45.2 | 129
B-19388 NATIVA | 352 | Concreto | MUROS P4 AP 406-407 TORRE 5 | 2025-12-10 | 1/7/2026 12:00:00 AM | 28 | 35 | 46 | 131
B-19388 NATIVA | 352 | Concreto | MUROS P4 AP 406-407 TORRE 5 | 2025-12-10 | 12/17/2025 12:00:00 AM | 7 | 35 | 38.2 | 109
B-19388 NATIVA | 352 | Concreto | MUROS P4 AP 406-407 TORRE 5 | 2025-12-10 | 12/17/2025 12:00:00 AM | 7 | 35 | 25.6 | 73
B-19388 NATIVA | 352 | Concreto | MUROS P4 AP 406-407 TORRE 5 | 2025-12-10 | 12/17/2025 12:00:00 AM | 7 | 35 | 38.8 | 111
B-19388 NATIVA | 344 | Concreto | PLACA PISO 1 EJES 6-8 Y C-D SALON COMUNAL 3 | 2025-12-09 | 1/6/2026 12:00:00 AM | 28 | 28 | 30.7 | 110
B-19388 NATIVA | 344 | Concreto | PLACA PISO 1 EJES 6-8 Y C-D SALON COMUNAL 3 | 2025-12-09 | 1/6/2026 12:00:00 AM | 28 | 28 | 29 | 104
B-19388 NATIVA | 344 | Concreto | PLACA PISO 1 EJES 6-8 Y C-D SALON COMUNAL 3 | 2025-12-09 | 1/6/2026 12:00:00 AM | 28 | 28 | 30.8 | 110
B-19388 NATIVA | 344 | Concreto | PLACA PISO 1 EJES 6-8 Y C-D SALON COMUNAL 3 | 2025-12-09 | 12/16/2025 12:00:00 AM | 7 | 28 | 23.7 | 85
B-19388 NATIVA | 344 | Concreto | PLACA PISO 1 EJES 6-8 Y C-D SALON COMUNAL 3 | 2025-12-09 | 12/16/2025 12:00:00 AM | 7 | 28 | 22.6 | 81
B-19388 NATIVA | 344 | Concreto | PLACA PISO 1 EJES 6-8 Y C-D SALON COMUNAL 3 | 2025-12-09 | 12/16/2025 12:00:00 AM | 7 | 28 | 25.1 | 90
B-19388 NATIVA | 345 | Concreto | PLACA P5 AP 503-502 TORRE 5 + ESCALERA EJE 1 P2 | 2025-12-09 | 1/6/2026 12:00:00 AM | 28 | 21 | 28.8 | 137
B-19388 NATIVA | 345 | Concreto | PLACA P5 AP 503-502 TORRE 5 + ESCALERA EJE 1 P2 | 2025-12-09 | 1/6/2026 12:00:00 AM | 28 | 21 | 27.6 | 132
B-19388 NATIVA | 345 | Concreto | PLACA P5 AP 503-502 TORRE 5 + ESCALERA EJE 1 P2 | 2025-12-09 | 1/6/2026 12:00:00 AM | 28 | 21 | 27.9 | 133
B-19388 NATIVA | 345 | Concreto | PLACA P5 AP 503-502 TORRE 5 + ESCALERA EJE 1 P2 | 2025-12-09 | 12/16/2025 12:00:00 AM | 7 | 21 | 21.4 | 102
B-19388 NATIVA | 345 | Concreto | PLACA P5 AP 503-502 TORRE 5 + ESCALERA EJE 1 P2 | 2025-12-09 | 12/16/2025 12:00:00 AM | 7 | 21 | 23.4 | 111
B-19388 NATIVA | 345 | Concreto | PLACA P5 AP 503-502 TORRE 5 + ESCALERA EJE 1 P2 | 2025-12-09 | 12/16/2025 12:00:00 AM | 7 | 21 | 23.4 | 111
B-19388 NATIVA | 346 | Concreto | MUROS PISO 9 APTO 904 Y 905 TORRE 4 | 2025-12-09 | 1/6/2026 12:00:00 AM | 28 | 35 | 38.1 | 109
B-19388 NATIVA | 346 | Concreto | MUROS PISO 9 APTO 904 Y 905 TORRE 4 | 2025-12-09 | 1/6/2026 12:00:00 AM | 28 | 35 | 40.9 | 117
B-19388 NATIVA | 346 | Concreto | MUROS PISO 9 APTO 904 Y 905 TORRE 4 | 2025-12-09 | 1/6/2026 12:00:00 AM | 28 | 35 | 40.5 | 116
B-19388 NATIVA | 346 | Concreto | MUROS PISO 9 APTO 904 Y 905 TORRE 4 | 2025-12-09 | 12/16/2025 12:00:00 AM | 7 | 35 | 33.4 | 95
B-19388 NATIVA | 346 | Concreto | MUROS PISO 9 APTO 904 Y 905 TORRE 4 | 2025-12-09 | 12/16/2025 12:00:00 AM | 7 | 35 | 34.7 | 99
B-19388 NATIVA | 346 | Concreto | MUROS PISO 9 APTO 904 Y 905 TORRE 4 | 2025-12-09 | 12/16/2025 12:00:00 AM | 7 | 35 | 34.2 | 98
B-19388 NATIVA | 347 | Concreto | PLACA PISO 9 APTOS 901-912 TORRE 4 | 2025-12-09 | 1/6/2026 12:00:00 AM | 28 | 21 | 24 | 114
B-19388 NATIVA | 347 | Concreto | PLACA PISO 9 APTOS 901-912 TORRE 4 | 2025-12-09 | 1/6/2026 12:00:00 AM | 28 | 21 | 22.3 | 106
B-19388 NATIVA | 347 | Concreto | PLACA PISO 9 APTOS 901-912 TORRE 4 | 2025-12-09 | 1/6/2026 12:00:00 AM | 28 | 21 | 24.8 | 118
B-19388 NATIVA | 347 | Concreto | PLACA PISO 9 APTOS 901-912 TORRE 4 | 2025-12-09 | 12/16/2025 12:00:00 AM | 7 | 21 | 22.2 | 106
B-19388 NATIVA | 347 | Concreto | PLACA PISO 9 APTOS 901-912 TORRE 4 | 2025-12-09 | 12/16/2025 12:00:00 AM | 7 | 21 | 17.6 | 84
B-19388 NATIVA | 347 | Concreto | PLACA PISO 9 APTOS 901-912 TORRE 4 | 2025-12-09 | 12/16/2025 12:00:00 AM | 7 | 21 | 21.6 | 103
B-19388 NATIVA | 348 | Concreto | MUROS P4 AP 401-412 TORRE 5 | 2025-12-09 | 1/6/2026 12:00:00 AM | 28 | 28 | 39.7 | 142
B-19388 NATIVA | 348 | Concreto | MUROS P4 AP 401-412 TORRE 5 | 2025-12-09 | 1/6/2026 12:00:00 AM | 28 | 28 | 42.2 | 150
B-19388 NATIVA | 348 | Concreto | MUROS P4 AP 401-412 TORRE 5 | 2025-12-09 | 1/6/2026 12:00:00 AM | 28 | 28 | 43.1 | 154
B-19388 NATIVA | 348 | Concreto | MUROS P4 AP 401-412 TORRE 5 | 2025-12-09 | 12/16/2025 12:00:00 AM | 7 | 28 | 37.1 | 133
B-19388 NATIVA | 348 | Concreto | MUROS P4 AP 401-412 TORRE 5 | 2025-12-09 | 12/16/2025 12:00:00 AM | 7 | 28 | 36.6 | 131
B-19388 NATIVA | 348 | Concreto | MUROS P4 AP 401-412 TORRE 5 | 2025-12-09 | 12/16/2025 12:00:00 AM | 7 | 28 | 34.8 | 124
B-19388 NATIVA | 339 | Concreto | CIMENTACION Y FOSO ASCENSOR SALON COMUNAL 2 | 2025-12-05 | 1/2/2026 12:00:00 AM | 28 | 28 | 30.6 | 109
B-19388 NATIVA | 339 | Concreto | CIMENTACION Y FOSO ASCENSOR SALON COMUNAL 2 | 2025-12-05 | 1/2/2026 12:00:00 AM | 28 | 28 | 30.7 | 110
B-19388 NATIVA | 339 | Concreto | CIMENTACION Y FOSO ASCENSOR SALON COMUNAL 2 | 2025-12-05 | 1/2/2026 12:00:00 AM | 28 | 28 | 30.7 | 110
B-19388 NATIVA | 339 | Concreto | CIMENTACION Y FOSO ASCENSOR SALON COMUNAL 2 | 2025-12-05 | 12/12/2025 12:00:00 AM | 7 | 28 | 23.3 | 83
B-19388 NATIVA | 339 | Concreto | CIMENTACION Y FOSO ASCENSOR SALON COMUNAL 2 | 2025-12-05 | 12/12/2025 12:00:00 AM | 7 | 28 | 25.4 | 91
B-19388 NATIVA | 339 | Concreto | CIMENTACION Y FOSO ASCENSOR SALON COMUNAL 2 | 2025-12-05 | 12/12/2025 12:00:00 AM | 7 | 28 | 27.2 | 97
B-19388 NATIVA | 340 | Concreto | PLACA PISO 9 APTOS 906-907 Y ESCALERA EJES (2-4) PISO 7 A 8 TORRE 4 | 2025-12-05 | 1/2/2026 12:00:00 AM | 28 | 21 | 23.8 | 113
B-19388 NATIVA | 340 | Concreto | PLACA PISO 9 APTOS 906-907 Y ESCALERA EJES (2-4) PISO 7 A 8 TORRE 4 | 2025-12-05 | 1/2/2026 12:00:00 AM | 28 | 21 | 26.7 | 127
B-19388 NATIVA | 340 | Concreto | PLACA PISO 9 APTOS 906-907 Y ESCALERA EJES (2-4) PISO 7 A 8 TORRE 4 | 2025-12-05 | 1/2/2026 12:00:00 AM | 28 | 21 | 25.1 | 119
B-19388 NATIVA | 340 | Concreto | PLACA PISO 9 APTOS 906-907 Y ESCALERA EJES (2-4) PISO 7 A 8 TORRE 4 | 2025-12-05 | 12/12/2025 12:00:00 AM | 7 | 21 | 19 | 90
B-19388 NATIVA | 340 | Concreto | PLACA PISO 9 APTOS 906-907 Y ESCALERA EJES (2-4) PISO 7 A 8 TORRE 4 | 2025-12-05 | 12/12/2025 12:00:00 AM | 7 | 21 | 20.7 | 98
B-19388 NATIVA | 340 | Concreto | PLACA PISO 9 APTOS 906-907 Y ESCALERA EJES (2-4) PISO 7 A 8 TORRE 4 | 2025-12-05 | 12/12/2025 12:00:00 AM | 7 | 21 | 18.6 | 89
B-19388 NATIVA | 341 | Concreto | MUROS P4 404-405 TORRE 5 | 2025-12-05 | 1/2/2026 12:00:00 AM | 28 | 35 | 38 | 108
B-19388 NATIVA | 341 | Concreto | MUROS P4 404-405 TORRE 5 | 2025-12-05 | 1/2/2026 12:00:00 AM | 28 | 35 | 33.7 | 96
B-19388 NATIVA | 341 | Concreto | MUROS P4 404-405 TORRE 5 | 2025-12-05 | 1/2/2026 12:00:00 AM | 28 | 35 | 39.5 | 113
B-19388 NATIVA | 341 | Concreto | MUROS P4 404-405 TORRE 5 | 2025-12-05 | 12/12/2025 12:00:00 AM | 7 | 35 | 31.9 | 91
B-19388 NATIVA | 341 | Concreto | MUROS P4 404-405 TORRE 5 | 2025-12-05 | 12/12/2025 12:00:00 AM | 7 | 35 | 31.2 | 89
B-19388 NATIVA | 341 | Concreto | MUROS P4 404-405 TORRE 5 | 2025-12-05 | 12/12/2025 12:00:00 AM | 7 | 35 | 35.1 | 100
B-19388 NATIVA | 342 | Concreto | MUROS PISO 8 APTO 810 Y 811 TORRE 4 | 2025-12-05 | 1/2/2026 12:00:00 AM | 28 | 35 | 42.5 | 121
B-19388 NATIVA | 342 | Concreto | MUROS PISO 8 APTO 810 Y 811 TORRE 4 | 2025-12-05 | 1/2/2026 12:00:00 AM | 28 | 35 | 47 | 134
B-19388 NATIVA | 342 | Concreto | MUROS PISO 8 APTO 810 Y 811 TORRE 4 | 2025-12-05 | 1/2/2026 12:00:00 AM | 28 | 35 | 42.7 | 122
B-19388 NATIVA | 342 | Concreto | MUROS PISO 8 APTO 810 Y 811 TORRE 4 | 2025-12-05 | 12/12/2025 12:00:00 AM | 7 | 35 | 33.8 | 96
B-19388 NATIVA | 342 | Concreto | MUROS PISO 8 APTO 810 Y 811 TORRE 4 | 2025-12-05 | 12/12/2025 12:00:00 AM | 7 | 35 | 29.2 | 83
B-19388 NATIVA | 342 | Concreto | MUROS PISO 8 APTO 810 Y 811 TORRE 4 | 2025-12-05 | 12/12/2025 12:00:00 AM | 7 | 35 | 32.8 | 94
B-19388 NATIVA | 343 | Concreto | PLACA P4 AP 410-411 TORRE 5 | 2025-12-05 | 1/2/2026 12:00:00 AM | 28 | 21 | 24 | 114
B-19388 NATIVA | 343 | Concreto | PLACA P4 AP 410-411 TORRE 5 | 2025-12-05 | 1/2/2026 12:00:00 AM | 28 | 21 | 24.9 | 119
B-19388 NATIVA | 343 | Concreto | PLACA P4 AP 410-411 TORRE 5 | 2025-12-05 | 1/2/2026 12:00:00 AM | 28 | 21 | 25.2 | 120
B-19388 NATIVA | 343 | Concreto | PLACA P4 AP 410-411 TORRE 5 | 2025-12-05 | 12/12/2025 12:00:00 AM | 7 | 21 | 18.5 | 88
B-19388 NATIVA | 343 | Concreto | PLACA P4 AP 410-411 TORRE 5 | 2025-12-05 | 12/12/2025 12:00:00 AM | 7 | 21 | 16.4 | 78
B-19388 NATIVA | 343 | Concreto | PLACA P4 AP 410-411 TORRE 5 | 2025-12-05 | 12/12/2025 12:00:00 AM | 7 | 21 | 18.8 | 90
B-19388 NATIVA | 335 | Concreto | PLACA PISO 9 APTOS 902-903 TORRE 4 | 2025-12-04 | 1/1/2026 12:00:00 AM | 28 | 21 | 23.4 | 111
B-19388 NATIVA | 335 | Concreto | PLACA PISO 9 APTOS 902-903 TORRE 4 | 2025-12-04 | 1/1/2026 12:00:00 AM | 28 | 21 | 23.8 | 113
B-19388 NATIVA | 335 | Concreto | PLACA PISO 9 APTOS 902-903 TORRE 4 | 2025-12-04 | 1/1/2026 12:00:00 AM | 28 | 21 | 24.6 | 117
B-19388 NATIVA | 335 | Concreto | PLACA PISO 9 APTOS 902-903 TORRE 4 | 2025-12-04 | 12/11/2025 12:00:00 AM | 7 | 21 | 15.5 | 74
B-19388 NATIVA | 335 | Concreto | PLACA PISO 9 APTOS 902-903 TORRE 4 | 2025-12-04 | 12/11/2025 12:00:00 AM | 7 | 21 | 17.1 | 82
B-19388 NATIVA | 335 | Concreto | PLACA PISO 9 APTOS 902-903 TORRE 4 | 2025-12-04 | 12/11/2025 12:00:00 AM | 7 | 21 | 17.5 | 83
B-19388 NATIVA | 336 | Concreto | MUROS P4 402 -sala de juegos TORRE 5 | 2025-12-04 | 1/1/2026 12:00:00 AM | 28 | 35 | 40.8 | 117
B-19388 NATIVA | 336 | Concreto | MUROS P4 402 -sala de juegos TORRE 5 | 2025-12-04 | 1/1/2026 12:00:00 AM | 28 | 35 | 38.6 | 110
B-19388 NATIVA | 336 | Concreto | MUROS P4 402 -sala de juegos TORRE 5 | 2025-12-04 | 1/1/2026 12:00:00 AM | 28 | 35 | 40.1 | 114
B-19388 NATIVA | 336 | Concreto | MUROS P4 402 -sala de juegos TORRE 5 | 2025-12-04 | 12/11/2025 12:00:00 AM | 7 | 35 | 32.9 | 94
B-19388 NATIVA | 336 | Concreto | MUROS P4 402 -sala de juegos TORRE 5 | 2025-12-04 | 12/11/2025 12:00:00 AM | 7 | 35 | 29.8 | 85
B-19388 NATIVA | 336 | Concreto | MUROS P4 402 -sala de juegos TORRE 5 | 2025-12-04 | 12/11/2025 12:00:00 AM | 7 | 35 | 31.7 | 90
B-19388 NATIVA | 337 | Concreto | MUROS PISO 8 APTO 808 Y 809 TORRE 4 | 2025-12-04 | 1/1/2026 12:00:00 AM | 28 | 35 | 47.6 | 136
B-19388 NATIVA | 337 | Concreto | MUROS PISO 8 APTO 808 Y 809 TORRE 4 | 2025-12-04 | 1/1/2026 12:00:00 AM | 28 | 35 | 47.8 | 136
B-19388 NATIVA | 337 | Concreto | MUROS PISO 8 APTO 808 Y 809 TORRE 4 | 2025-12-04 | 1/1/2026 12:00:00 AM | 28 | 35 | 48.6 | 139
B-19388 NATIVA | 337 | Concreto | MUROS PISO 8 APTO 808 Y 809 TORRE 4 | 2025-12-04 | 12/11/2025 12:00:00 AM | 7 | 35 | 38.3 | 109
B-19388 NATIVA | 337 | Concreto | MUROS PISO 8 APTO 808 Y 809 TORRE 4 | 2025-12-04 | 12/11/2025 12:00:00 AM | 7 | 35 | 37.8 | 108
B-19388 NATIVA | 337 | Concreto | MUROS PISO 8 APTO 808 Y 809 TORRE 4 | 2025-12-04 | 12/11/2025 12:00:00 AM | 7 | 35 | 37.7 | 108
B-19388 NATIVA | 338 | Concreto | PLACA P4 AP 408-409 TORRE 5 | 2025-12-04 | 1/1/2026 12:00:00 AM | 28 | 21 | 28.4 | 135
B-19388 NATIVA | 338 | Concreto | PLACA P4 AP 408-409 TORRE 5 | 2025-12-04 | 1/1/2026 12:00:00 AM | 28 | 21 | 26.7 | 127
B-19388 NATIVA | 338 | Concreto | PLACA P4 AP 408-409 TORRE 5 | 2025-12-04 | 1/1/2026 12:00:00 AM | 28 | 21 | 29.3 | 139
B-19388 NATIVA | 338 | Concreto | PLACA P4 AP 408-409 TORRE 5 | 2025-12-04 | 12/11/2025 12:00:00 AM | 7 | 21 | 21.5 | 102
B-19388 NATIVA | 338 | Concreto | PLACA P4 AP 408-409 TORRE 5 | 2025-12-04 | 12/11/2025 12:00:00 AM | 7 | 21 | 21.1 | 100
B-19388 NATIVA | 338 | Concreto | PLACA P4 AP 408-409 TORRE 5 | 2025-12-04 | 12/11/2025 12:00:00 AM | 7 | 21 | 22.2 | 106
B-19388 NATIVA | 332 | Concreto | PLACA PISO 9 APTOS 904-905 TORRE 4 | 2025-12-03 | 12/31/2025 12:00:00 AM | 28 | 21 | 27.3 | 130
B-19388 NATIVA | 332 | Concreto | PLACA PISO 9 APTOS 904-905 TORRE 4 | 2025-12-03 | 12/31/2025 12:00:00 AM | 28 | 21 | 22.4 | 106
B-19388 NATIVA | 332 | Concreto | PLACA PISO 9 APTOS 904-905 TORRE 4 | 2025-12-03 | 12/31/2025 12:00:00 AM | 28 | 21 | 25.9 | 123
B-19388 NATIVA | 332 | Concreto | PLACA PISO 9 APTOS 904-905 TORRE 4 | 2025-12-03 | 12/10/2025 12:00:00 AM | 7 | 21 | 19.1 | 91
B-19388 NATIVA | 332 | Concreto | PLACA PISO 9 APTOS 904-905 TORRE 4 | 2025-12-03 | 12/10/2025 12:00:00 AM | 7 | 21 | 22.6 | 108
B-19388 NATIVA | 332 | Concreto | PLACA PISO 9 APTOS 904-905 TORRE 4 | 2025-12-03 | 12/10/2025 12:00:00 AM | 7 | 21 | 21.4 | 102
B-19388 NATIVA | 333 | Concreto | MUROS PISO 8 APTO 801 Y 812 TORRE 4 | 2025-12-03 | 12/31/2025 12:00:00 AM | 28 | 35 | 41.2 | 118
B-19388 NATIVA | 333 | Concreto | MUROS PISO 8 APTO 801 Y 812 TORRE 4 | 2025-12-03 | 12/31/2025 12:00:00 AM | 28 | 35 | 39.9 | 114
B-19388 NATIVA | 333 | Concreto | MUROS PISO 8 APTO 801 Y 812 TORRE 4 | 2025-12-03 | 12/31/2025 12:00:00 AM | 28 | 35 | 38.4 | 110
B-19388 NATIVA | 333 | Concreto | MUROS PISO 8 APTO 801 Y 812 TORRE 4 | 2025-12-03 | 12/10/2025 12:00:00 AM | 7 | 35 | 31.5 | 90
B-19388 NATIVA | 333 | Concreto | MUROS PISO 8 APTO 801 Y 812 TORRE 4 | 2025-12-03 | 12/10/2025 12:00:00 AM | 7 | 35 | 31.4 | 90
B-19388 NATIVA | 333 | Concreto | MUROS PISO 8 APTO 801 Y 812 TORRE 4 | 2025-12-03 | 12/10/2025 12:00:00 AM | 7 | 35 | 30.1 | 86
B-19388 NATIVA | 334 | Concreto | PLACA P4 AP 406-407 TORRE 5 | 2025-12-03 | 12/31/2025 12:00:00 AM | 28 | 21 | 28.1 | 134
B-19388 NATIVA | 334 | Concreto | PLACA P4 AP 406-407 TORRE 5 | 2025-12-03 | 12/31/2025 12:00:00 AM | 28 | 21 | 25.9 | 123
B-19388 NATIVA | 334 | Concreto | PLACA P4 AP 406-407 TORRE 5 | 2025-12-03 | 12/31/2025 12:00:00 AM | 28 | 21 | 25.9 | 123
B-19388 NATIVA | 334 | Concreto | PLACA P4 AP 406-407 TORRE 5 | 2025-12-03 | 12/10/2025 12:00:00 AM | 7 | 21 | 19 | 90
B-19388 NATIVA | 334 | Concreto | PLACA P4 AP 406-407 TORRE 5 | 2025-12-03 | 12/10/2025 12:00:00 AM | 7 | 21 | 18.4 | 88
B-19388 NATIVA | 334 | Concreto | PLACA P4 AP 406-407 TORRE 5 | 2025-12-03 | 12/10/2025 12:00:00 AM | 7 | 21 | 19.4 | 92
B-19388 NATIVA | 327 | Concreto | PLACA PISO 8 APTOS 810-811 Y ESCALERA EJES (18-20) PISO 7 A 8 TORRE 4 | 2025-12-02 | 12/30/2025 12:00:00 AM | 28 | 21 | 27 | 129
B-19388 NATIVA | 327 | Concreto | PLACA PISO 8 APTOS 810-811 Y ESCALERA EJES (18-20) PISO 7 A 8 TORRE 4 | 2025-12-02 | 12/30/2025 12:00:00 AM | 28 | 21 | 27.8 | 132
B-19388 NATIVA | 327 | Concreto | PLACA PISO 8 APTOS 810-811 Y ESCALERA EJES (18-20) PISO 7 A 8 TORRE 4 | 2025-12-02 | 12/30/2025 12:00:00 AM | 28 | 21 | 28.4 | 135
B-19388 NATIVA | 327 | Concreto | PLACA PISO 8 APTOS 810-811 Y ESCALERA EJES (18-20) PISO 7 A 8 TORRE 4 | 2025-12-02 | 12/9/2025 12:00:00 AM | 7 | 21 | 22.5 | 107
B-19388 NATIVA | 327 | Concreto | PLACA PISO 8 APTOS 810-811 Y ESCALERA EJES (18-20) PISO 7 A 8 TORRE 4 | 2025-12-02 | 12/9/2025 12:00:00 AM | 7 | 21 | 25.7 | 122
B-19388 NATIVA | 327 | Concreto | PLACA PISO 8 APTOS 810-811 Y ESCALERA EJES (18-20) PISO 7 A 8 TORRE 4 | 2025-12-02 | 12/9/2025 12:00:00 AM | 7 | 21 | 24 | 114
B-19388 NATIVA | 328 | Concreto | MURO CONTENCION OCCIDENTAL SUPERIOR A-B SALON COMUNAL 3 | 2025-12-02 | 12/30/2025 12:00:00 AM | 28 | 28 | 31.3 | 112
B-19388 NATIVA | 328 | Concreto | MURO CONTENCION OCCIDENTAL SUPERIOR A-B SALON COMUNAL 3 | 2025-12-02 | 12/30/2025 12:00:00 AM | 28 | 28 | 34.6 | 123
B-19388 NATIVA | 328 | Concreto | MURO CONTENCION OCCIDENTAL SUPERIOR A-B SALON COMUNAL 3 | 2025-12-02 | 12/30/2025 12:00:00 AM | 28 | 28 | 34.2 | 122
B-19388 NATIVA | 328 | Concreto | MURO CONTENCION OCCIDENTAL SUPERIOR A-B SALON COMUNAL 3 | 2025-12-02 | 12/9/2025 12:00:00 AM | 7 | 28 | 25.4 | 91
B-19388 NATIVA | 328 | Concreto | MURO CONTENCION OCCIDENTAL SUPERIOR A-B SALON COMUNAL 3 | 2025-12-02 | 12/9/2025 12:00:00 AM | 7 | 28 | 23.8 | 85
B-19388 NATIVA | 328 | Concreto | MURO CONTENCION OCCIDENTAL SUPERIOR A-B SALON COMUNAL 3 | 2025-12-02 | 12/9/2025 12:00:00 AM | 7 | 28 | 24.7 | 88
B-19388 NATIVA | 329 | Concreto | PLACA P4 AP 401-412 TORRE 5 | 2025-12-02 | 12/30/2025 12:00:00 AM | 28 | 21 | 26.5 | 126
B-19388 NATIVA | 329 | Concreto | PLACA P4 AP 401-412 TORRE 5 | 2025-12-02 | 12/30/2025 12:00:00 AM | 28 | 21 | 28.4 | 135
B-19388 NATIVA | 329 | Concreto | PLACA P4 AP 401-412 TORRE 5 | 2025-12-02 | 12/30/2025 12:00:00 AM | 28 | 21 | 30.3 | 144
B-19388 NATIVA | 329 | Concreto | PLACA P4 AP 401-412 TORRE 5 | 2025-12-02 | 12/9/2025 12:00:00 AM | 7 | 21 | 25.7 | 122
B-19388 NATIVA | 329 | Concreto | PLACA P4 AP 401-412 TORRE 5 | 2025-12-02 | 12/9/2025 12:00:00 AM | 7 | 21 | 25 | 119
B-19388 NATIVA | 329 | Concreto | PLACA P4 AP 401-412 TORRE 5 | 2025-12-02 | 12/9/2025 12:00:00 AM | 7 | 21 | 24.6 | 117
B-19388 NATIVA | 330 | Concreto | MUROS P3 AP 310-311 TORRE 5 | 2025-12-02 | 1/27/2026 12:00:00 AM | 56 | 35 | 37.6 | 107
B-19388 NATIVA | 330 | Concreto | MUROS P3 AP 310-311 TORRE 5 | 2025-12-02 | 1/27/2026 12:00:00 AM | 56 | 35 | 34.2 | 98
B-19388 NATIVA | 330 | Concreto | MUROS P3 AP 310-311 TORRE 5 | 2025-12-02 | 1/27/2026 12:00:00 AM | 56 | 35 | 32.2 | 92
B-19388 NATIVA | 330 | Concreto | MUROS P3 AP 310-311 TORRE 5 | 2025-12-02 | 12/30/2025 12:00:00 AM | 28 | 35 | 34.4 | 98
B-19388 NATIVA | 330 | Concreto | MUROS P3 AP 310-311 TORRE 5 | 2025-12-02 | 12/30/2025 12:00:00 AM | 28 | 35 | 34.2 | 98
B-19388 NATIVA | 330 | Concreto | MUROS P3 AP 310-311 TORRE 5 | 2025-12-02 | 12/30/2025 12:00:00 AM | 28 | 35 | 35.4 | 101
B-19388 NATIVA | 330 | Concreto | MUROS P3 AP 310-311 TORRE 5 | 2025-12-02 | 12/9/2025 12:00:00 AM | 7 | 35 | 26.7 | 76
B-19388 NATIVA | 330 | Concreto | MUROS P3 AP 310-311 TORRE 5 | 2025-12-02 | 12/9/2025 12:00:00 AM | 7 | 35 | 26.2 | 75
B-19388 NATIVA | 330 | Concreto | MUROS P3 AP 310-311 TORRE 5 | 2025-12-02 | 12/9/2025 12:00:00 AM | 7 | 35 | 26.2 | 75
B-19388 NATIVA | 331 | Concreto | MUROS PISO 8 APTO 806 Y 807 TORRE 4 | 2025-12-02 | 12/30/2025 12:00:00 AM | 28 | 35 | 42.1 | 120
B-19388 NATIVA | 331 | Concreto | MUROS PISO 8 APTO 806 Y 807 TORRE 4 | 2025-12-02 | 12/30/2025 12:00:00 AM | 28 | 35 | 47.2 | 135
B-19388 NATIVA | 331 | Concreto | MUROS PISO 8 APTO 806 Y 807 TORRE 4 | 2025-12-02 | 12/30/2025 12:00:00 AM | 28 | 35 | 42.7 | 122
B-19388 NATIVA | 331 | Concreto | MUROS PISO 8 APTO 806 Y 807 TORRE 4 | 2025-12-02 | 12/9/2025 12:00:00 AM | 7 | 35 | 35.7 | 102
B-19388 NATIVA | 331 | Concreto | MUROS PISO 8 APTO 806 Y 807 TORRE 4 | 2025-12-02 | 12/9/2025 12:00:00 AM | 7 | 35 | 35.4 | 101
B-19388 NATIVA | 331 | Concreto | MUROS PISO 8 APTO 806 Y 807 TORRE 4 | 2025-12-02 | 12/9/2025 12:00:00 AM | 7 | 35 | 38 | 108
B-19388 NATIVA | 323 | Concreto | PLACA PISO 8 APTOS 808-809 TORRE 4 | 2025-12-01 | 12/29/2025 12:00:00 AM | 28 | 21 | 30.7 | 146
B-19388 NATIVA | 323 | Concreto | PLACA PISO 8 APTOS 808-809 TORRE 4 | 2025-12-01 | 12/29/2025 12:00:00 AM | 28 | 21 | 27.7 | 132
B-19388 NATIVA | 323 | Concreto | PLACA PISO 8 APTOS 808-809 TORRE 4 | 2025-12-01 | 12/29/2025 12:00:00 AM | 28 | 21 | 31 | 147
B-19388 NATIVA | 323 | Concreto | PLACA PISO 8 APTOS 808-809 TORRE 4 | 2025-12-01 | 12/9/2025 12:00:00 AM | 8 | 21 | 22.3 | 106
B-19388 NATIVA | 323 | Concreto | PLACA PISO 8 APTOS 808-809 TORRE 4 | 2025-12-01 | 12/9/2025 12:00:00 AM | 8 | 21 | 21.7 | 103
B-19388 NATIVA | 323 | Concreto | PLACA PISO 8 APTOS 808-809 TORRE 4 | 2025-12-01 | 12/9/2025 12:00:00 AM | 8 | 21 | 19.5 | 93
B-19388 NATIVA | 324 | Concreto | MUROS PISO 8 APTO 802 Y 803 TORRE 4 | 2025-12-01 | 1/26/2026 12:00:00 AM | 56 | 35 | 35.2 | 101
B-19388 NATIVA | 324 | Concreto | MUROS PISO 8 APTO 802 Y 803 TORRE 4 | 2025-12-01 | 1/26/2026 12:00:00 AM | 56 | 35 | 33.3 | 95
B-19388 NATIVA | 324 | Concreto | MUROS PISO 8 APTO 802 Y 803 TORRE 4 | 2025-12-01 | 1/26/2026 12:00:00 AM | 56 | 35 | 36 | 103
B-19388 NATIVA | 324 | Concreto | MUROS PISO 8 APTO 802 Y 803 TORRE 4 | 2025-12-01 | 12/29/2025 12:00:00 AM | 28 | 35 | 32.8 | 94
B-19388 NATIVA | 324 | Concreto | MUROS PISO 8 APTO 802 Y 803 TORRE 4 | 2025-12-01 | 12/29/2025 12:00:00 AM | 28 | 35 | 31.9 | 91
B-19388 NATIVA | 324 | Concreto | MUROS PISO 8 APTO 802 Y 803 TORRE 4 | 2025-12-01 | 12/29/2025 12:00:00 AM | 28 | 35 | 33 | 94
B-19388 NATIVA | 324 | Concreto | MUROS PISO 8 APTO 802 Y 803 TORRE 4 | 2025-12-01 | 12/9/2025 12:00:00 AM | 8 | 35 | 27.5 | 79
B-19388 NATIVA | 324 | Concreto | MUROS PISO 8 APTO 802 Y 803 TORRE 4 | 2025-12-01 | 12/9/2025 12:00:00 AM | 8 | 35 | 25.4 | 72
B-19388 NATIVA | 324 | Concreto | MUROS PISO 8 APTO 802 Y 803 TORRE 4 | 2025-12-01 | 12/9/2025 12:00:00 AM | 8 | 35 | 26.3 | 75
B-19388 NATIVA | 325 | Concreto | PLACA P4 AP 404-405 TORRE 5 | 2025-12-01 | 12/29/2025 12:00:00 AM | 28 | 21 | 26.9 | 128
B-19388 NATIVA | 325 | Concreto | PLACA P4 AP 404-405 TORRE 5 | 2025-12-01 | 12/29/2025 12:00:00 AM | 28 | 21 | 28 | 133
B-19388 NATIVA | 325 | Concreto | PLACA P4 AP 404-405 TORRE 5 | 2025-12-01 | 12/29/2025 12:00:00 AM | 28 | 21 | 27.2 | 129
B-19388 NATIVA | 325 | Concreto | PLACA P4 AP 404-405 TORRE 5 | 2025-12-01 | 12/9/2025 12:00:00 AM | 8 | 21 | 22.5 | 107
B-19388 NATIVA | 325 | Concreto | PLACA P4 AP 404-405 TORRE 5 | 2025-12-01 | 12/9/2025 12:00:00 AM | 8 | 21 | 24.5 | 116
B-19388 NATIVA | 325 | Concreto | PLACA P4 AP 404-405 TORRE 5 | 2025-12-01 | 12/9/2025 12:00:00 AM | 8 | 21 | 21.8 | 104
B-19388 NATIVA | 326 | Concreto | MUROS P3 AP 308-309 TORRE 5 | 2025-12-01 | 12/29/2025 12:00:00 AM | 28 | 35 | 39.3 | 112
B-19388 NATIVA | 326 | Concreto | MUROS P3 AP 308-309 TORRE 5 | 2025-12-01 | 12/29/2025 12:00:00 AM | 28 | 35 | 37.6 | 107
B-19388 NATIVA | 326 | Concreto | MUROS P3 AP 308-309 TORRE 5 | 2025-12-01 | 12/29/2025 12:00:00 AM | 28 | 35 | 41.8 | 120
B-19388 NATIVA | 326 | Concreto | MUROS P3 AP 308-309 TORRE 5 | 2025-12-01 | 12/9/2025 12:00:00 AM | 8 | 35 | 32 | 92
B-19388 NATIVA | 326 | Concreto | MUROS P3 AP 308-309 TORRE 5 | 2025-12-01 | 12/9/2025 12:00:00 AM | 8 | 35 | 32.5 | 93
B-19388 NATIVA | 326 | Concreto | MUROS P3 AP 308-309 TORRE 5 | 2025-12-01 | 12/9/2025 12:00:00 AM | 8 | 35 | 31.5 | 90
B-19388 NATIVA | 318 | Concreto | MURO CONTENCION OCCIDENTAL A-B SALON COMUNAL 3 | 2025-11-29 | 12/27/2025 12:00:00 AM | 28 | 28 | 31.7 | 113
B-19388 NATIVA | 318 | Concreto | MURO CONTENCION OCCIDENTAL A-B SALON COMUNAL 3 | 2025-11-29 | 12/27/2025 12:00:00 AM | 28 | 28 | 29.2 | 104
B-19388 NATIVA | 318 | Concreto | MURO CONTENCION OCCIDENTAL A-B SALON COMUNAL 3 | 2025-11-29 | 12/27/2025 12:00:00 AM | 28 | 28 | 32.6 | 116
B-19388 NATIVA | 318 | Concreto | MURO CONTENCION OCCIDENTAL A-B SALON COMUNAL 3 | 2025-11-29 | 12/6/2025 12:00:00 AM | 7 | 28 | 24.8 | 89
B-19388 NATIVA | 318 | Concreto | MURO CONTENCION OCCIDENTAL A-B SALON COMUNAL 3 | 2025-11-29 | 12/6/2025 12:00:00 AM | 7 | 28 | 25.2 | 90
B-19388 NATIVA | 318 | Concreto | MURO CONTENCION OCCIDENTAL A-B SALON COMUNAL 3 | 2025-11-29 | 12/6/2025 12:00:00 AM | 7 | 28 | 22.9 | 82
B-19388 NATIVA | 319 | Concreto | PLACA PISO 4 EJE 1-9 SALA DE JUEGOS Y 402+ESCALERA EJE 23 TORRE 5 | 2025-11-29 | 12/27/2025 12:00:00 AM | 28 | 21 | 26.9 | 128
B-19388 NATIVA | 319 | Concreto | PLACA PISO 4 EJE 1-9 SALA DE JUEGOS Y 402+ESCALERA EJE 23 TORRE 5 | 2025-11-29 | 12/27/2025 12:00:00 AM | 28 | 21 | 29.6 | 141
B-19388 NATIVA | 319 | Concreto | PLACA PISO 4 EJE 1-9 SALA DE JUEGOS Y 402+ESCALERA EJE 23 TORRE 5 | 2025-11-29 | 12/27/2025 12:00:00 AM | 28 | 21 | 26.3 | 125
B-19388 NATIVA | 319 | Concreto | PLACA PISO 4 EJE 1-9 SALA DE JUEGOS Y 402+ESCALERA EJE 23 TORRE 5 | 2025-11-29 | 12/6/2025 12:00:00 AM | 7 | 21 | 15 | 71
B-19388 NATIVA | 319 | Concreto | PLACA PISO 4 EJE 1-9 SALA DE JUEGOS Y 402+ESCALERA EJE 23 TORRE 5 | 2025-11-29 | 12/6/2025 12:00:00 AM | 7 | 21 | 15.6 | 74
B-19388 NATIVA | 319 | Concreto | PLACA PISO 4 EJE 1-9 SALA DE JUEGOS Y 402+ESCALERA EJE 23 TORRE 5 | 2025-11-29 | 12/6/2025 12:00:00 AM | 7 | 21 | 21.5 | 102
B-19388 NATIVA | 319 | Concreto | PLACA PISO 4 EJE 1-9 SALA DE JUEGOS Y 402+ESCALERA EJE 23 TORRE 5 | 2025-11-29 | 12/2/2025 12:00:00 AM | 3 | 21 | 16 | 76
B-19388 NATIVA | 319 | Concreto | PLACA PISO 4 EJE 1-9 SALA DE JUEGOS Y 402+ESCALERA EJE 23 TORRE 5 | 2025-11-29 | 12/2/2025 12:00:00 AM | 3 | 21 | 16.1 | 77
B-19388 NATIVA | 319 | Concreto | PLACA PISO 4 EJE 1-9 SALA DE JUEGOS Y 402+ESCALERA EJE 23 TORRE 5 | 2025-11-29 | 12/2/2025 12:00:00 AM | 3 | 21 | 13.1 | 62
B-19388 NATIVA | 320 | Concreto | PLACA PISO 8 APTOS 801-812 TORRE 4 | 2025-11-29 | 12/27/2025 12:00:00 AM | 28 | 21 | 27.3 | 130
B-19388 NATIVA | 320 | Concreto | PLACA PISO 8 APTOS 801-812 TORRE 4 | 2025-11-29 | 12/27/2025 12:00:00 AM | 28 | 21 | 27.8 | 132
B-19388 NATIVA | 320 | Concreto | PLACA PISO 8 APTOS 801-812 TORRE 4 | 2025-11-29 | 12/27/2025 12:00:00 AM | 28 | 21 | 25.7 | 122
B-19388 NATIVA | 320 | Concreto | PLACA PISO 8 APTOS 801-812 TORRE 4 | 2025-11-29 | 12/6/2025 12:00:00 AM | 7 | 21 | 22.1 | 105
B-19388 NATIVA | 320 | Concreto | PLACA PISO 8 APTOS 801-812 TORRE 4 | 2025-11-29 | 12/6/2025 12:00:00 AM | 7 | 21 | 15.2 | 72
B-19388 NATIVA | 320 | Concreto | PLACA PISO 8 APTOS 801-812 TORRE 4 | 2025-11-29 | 12/6/2025 12:00:00 AM | 7 | 21 | 20.6 | 98
B-19388 NATIVA | 320 | Concreto | PLACA PISO 8 APTOS 801-812 TORRE 4 | 2025-11-29 | 12/2/2025 12:00:00 AM | 3 | 21 | 16.6 | 79
B-19388 NATIVA | 320 | Concreto | PLACA PISO 8 APTOS 801-812 TORRE 4 | 2025-11-29 | 12/2/2025 12:00:00 AM | 3 | 21 | 18.1 | 86
B-19388 NATIVA | 320 | Concreto | PLACA PISO 8 APTOS 801-812 TORRE 4 | 2025-11-29 | 12/2/2025 12:00:00 AM | 3 | 21 | 11.9 | 57
B-19388 NATIVA | 321 | Concreto | MUROS PISO 8 APTO 804 Y 805 TORRE 4 | 2025-11-29 | 12/27/2025 12:00:00 AM | 28 | 35 | 44 | 126
B-19388 NATIVA | 321 | Concreto | MUROS PISO 8 APTO 804 Y 805 TORRE 4 | 2025-11-29 | 12/27/2025 12:00:00 AM | 28 | 35 | 44.1 | 126
B-19388 NATIVA | 321 | Concreto | MUROS PISO 8 APTO 804 Y 805 TORRE 4 | 2025-11-29 | 12/27/2025 12:00:00 AM | 28 | 35 | 43.2 | 123
B-19388 NATIVA | 321 | Concreto | MUROS PISO 8 APTO 804 Y 805 TORRE 4 | 2025-11-29 | 12/6/2025 12:00:00 AM | 7 | 35 | 33.7 | 96
B-19388 NATIVA | 321 | Concreto | MUROS PISO 8 APTO 804 Y 805 TORRE 4 | 2025-11-29 | 12/6/2025 12:00:00 AM | 7 | 35 | 37.2 | 106
B-19388 NATIVA | 321 | Concreto | MUROS PISO 8 APTO 804 Y 805 TORRE 4 | 2025-11-29 | 12/6/2025 12:00:00 AM | 7 | 35 | 35.5 | 102
B-19388 NATIVA | 322 | Concreto | MUROS P3 AP 301- DEPOSITOS | 2025-11-29 | 1/24/2026 12:00:00 AM | 56 | 35 | 33.5 | 96
B-19388 NATIVA | 322 | Concreto | MUROS P3 AP 301- DEPOSITOS | 2025-11-29 | 1/24/2026 12:00:00 AM | 56 | 35 | 36.2 | 104
B-19388 NATIVA | 322 | Concreto | MUROS P3 AP 301- DEPOSITOS | 2025-11-29 | 1/24/2026 12:00:00 AM | 56 | 35 | 33.8 | 96
B-19388 NATIVA | 322 | Concreto | MUROS P3 AP 301- DEPOSITOS | 2025-11-29 | 12/27/2025 12:00:00 AM | 28 | 35 | 34.2 | 98
B-19388 NATIVA | 322 | Concreto | MUROS P3 AP 301- DEPOSITOS | 2025-11-29 | 12/27/2025 12:00:00 AM | 28 | 35 | 36.8 | 105
B-19388 NATIVA | 322 | Concreto | MUROS P3 AP 301- DEPOSITOS | 2025-11-29 | 12/27/2025 12:00:00 AM | 28 | 35 | 32.2 | 92
B-19388 NATIVA | 322 | Concreto | MUROS P3 AP 301- DEPOSITOS | 2025-11-29 | 12/6/2025 12:00:00 AM | 7 | 35 | 30.2 | 86
B-19388 NATIVA | 322 | Concreto | MUROS P3 AP 301- DEPOSITOS | 2025-11-29 | 12/6/2025 12:00:00 AM | 7 | 35 | 26.5 | 76
B-19388 NATIVA | 322 | Concreto | MUROS P3 AP 301- DEPOSITOS | 2025-11-29 | 12/6/2025 12:00:00 AM | 7 | 35 | 29.5 | 84
B-19388 NATIVA | 314 | Concreto | PLACA PISO 8 APTOS 806-807 Y ESCALERA EJES (18-20) PISO 6 A 7 TORRE 4 | 2025-11-28 |  | 28 | 21 | 25.1 | 119
B-19388 NATIVA | 314 | Concreto | PLACA PISO 8 APTOS 806-807 Y ESCALERA EJES (18-20) PISO 6 A 7 TORRE 4 | 2025-11-28 |  | 28 | 21 | 29.1 | 139
B-19388 NATIVA | 314 | Concreto | PLACA PISO 8 APTOS 806-807 Y ESCALERA EJES (18-20) PISO 6 A 7 TORRE 4 | 2025-11-28 |  | 28 | 21 | 28.3 | 135
B-19388 NATIVA | 314 | Concreto | PLACA PISO 8 APTOS 806-807 Y ESCALERA EJES (18-20) PISO 6 A 7 TORRE 4 | 2025-11-28 | 12/5/2025 12:00:00 AM | 7 | 21 | 17.5 | 83
B-19388 NATIVA | 314 | Concreto | PLACA PISO 8 APTOS 806-807 Y ESCALERA EJES (18-20) PISO 6 A 7 TORRE 4 | 2025-11-28 | 12/5/2025 12:00:00 AM | 7 | 21 | 19.2 | 91
B-19388 NATIVA | 314 | Concreto | PLACA PISO 8 APTOS 806-807 Y ESCALERA EJES (18-20) PISO 6 A 7 TORRE 4 | 2025-11-28 | 12/5/2025 12:00:00 AM | 7 | 21 | 16.1 | 76
B-19388 NATIVA | 315 | Concreto | MUROS PISO 7 APTO 710 Y 711 TORRE 4 | 2025-11-28 | 12/26/2025 12:00:00 AM | 28 | 35 | 46.4 | 133
B-19388 NATIVA | 315 | Concreto | MUROS PISO 7 APTO 710 Y 711 TORRE 4 | 2025-11-28 | 12/26/2025 12:00:00 AM | 28 | 35 | 47 | 134
B-19388 NATIVA | 315 | Concreto | MUROS PISO 7 APTO 710 Y 711 TORRE 4 | 2025-11-28 | 12/26/2025 12:00:00 AM | 28 | 35 | 45.4 | 130
B-19388 NATIVA | 315 | Concreto | MUROS PISO 7 APTO 710 Y 711 TORRE 4 | 2025-11-28 | 12/5/2025 12:00:00 AM | 7 | 35 | 38 | 109
B-19388 NATIVA | 315 | Concreto | MUROS PISO 7 APTO 710 Y 711 TORRE 4 | 2025-11-28 | 12/5/2025 12:00:00 AM | 7 | 35 | 34.2 | 98
B-19388 NATIVA | 315 | Concreto | MUROS PISO 7 APTO 710 Y 711 TORRE 4 | 2025-11-28 | 12/5/2025 12:00:00 AM | 7 | 35 | 36.2 | 104
B-19388 NATIVA | 316 | Concreto | MUROS PISO 3 AP 306-307 TORRE 5 | 2025-11-28 | 12/26/2025 12:00:00 AM | 28 | 35 | 41.3 | 118
B-19388 NATIVA | 316 | Concreto | MUROS PISO 3 AP 306-307 TORRE 5 | 2025-11-28 | 12/26/2025 12:00:00 AM | 28 | 35 | 42.9 | 122
B-19388 NATIVA | 316 | Concreto | MUROS PISO 3 AP 306-307 TORRE 5 | 2025-11-28 | 12/26/2025 12:00:00 AM | 28 | 35 | 41.1 | 117
B-19388 NATIVA | 316 | Concreto | MUROS PISO 3 AP 306-307 TORRE 5 | 2025-11-28 | 12/5/2025 12:00:00 AM | 7 | 35 | 28.6 | 82
B-19388 NATIVA | 316 | Concreto | MUROS PISO 3 AP 306-307 TORRE 5 | 2025-11-28 | 12/5/2025 12:00:00 AM | 7 | 35 | 34.5 | 98
B-19388 NATIVA | 316 | Concreto | MUROS PISO 3 AP 306-307 TORRE 5 | 2025-11-28 | 12/5/2025 12:00:00 AM | 7 | 35 | 31.8 | 91
B-19388 NATIVA | 317 | Concreto | PLACA DEPOSITOS P3 EJE 15-23 +PASILLO | 2025-11-28 | 12/26/2025 12:00:00 AM | 28 | 21 | 18.4 | 88
B-19388 NATIVA | 317 | Concreto | PLACA DEPOSITOS P3 EJE 15-23 +PASILLO | 2025-11-28 | 12/26/2025 12:00:00 AM | 28 | 21 | 26.2 | 124
B-19388 NATIVA | 317 | Concreto | PLACA DEPOSITOS P3 EJE 15-23 +PASILLO | 2025-11-28 | 12/26/2025 12:00:00 AM | 28 | 21 | 29 | 138
B-19388 NATIVA | 317 | Concreto | PLACA DEPOSITOS P3 EJE 15-23 +PASILLO | 2025-11-28 | 12/5/2025 12:00:00 AM | 7 | 21 | 14.2 | 68
B-19388 NATIVA | 317 | Concreto | PLACA DEPOSITOS P3 EJE 15-23 +PASILLO | 2025-11-28 | 12/5/2025 12:00:00 AM | 7 | 21 | 19.8 | 94
B-19388 NATIVA | 317 | Concreto | PLACA DEPOSITOS P3 EJE 15-23 +PASILLO | 2025-11-28 | 12/5/2025 12:00:00 AM | 7 | 21 | 15.9 | 76
B-19388 NATIVA | 310 | Concreto | VIGA CIMENTACION V-11 Y ZARPA SALON COMUNAL 3 | 2025-11-27 | 1/22/2026 12:00:00 AM | 56 | 28 | 39.2 | 140
B-19388 NATIVA | 310 | Concreto | VIGA CIMENTACION V-11 Y ZARPA SALON COMUNAL 3 | 2025-11-27 | 1/22/2026 12:00:00 AM | 56 | 28 | 30.2 | 108
B-19388 NATIVA | 310 | Concreto | VIGA CIMENTACION V-11 Y ZARPA SALON COMUNAL 3 | 2025-11-27 | 1/22/2026 12:00:00 AM | 56 | 28 | 29.7 | 106
B-19388 NATIVA | 310 | Concreto | VIGA CIMENTACION V-11 Y ZARPA SALON COMUNAL 3 | 2025-11-27 | 12/25/2025 12:00:00 AM | 28 | 28 | 25.8 | 92
B-19388 NATIVA | 310 | Concreto | VIGA CIMENTACION V-11 Y ZARPA SALON COMUNAL 3 | 2025-11-27 | 12/25/2025 12:00:00 AM | 28 | 28 | 27.6 | 99
B-19388 NATIVA | 310 | Concreto | VIGA CIMENTACION V-11 Y ZARPA SALON COMUNAL 3 | 2025-11-27 | 12/25/2025 12:00:00 AM | 28 | 28 | 29.8 | 106
B-19388 NATIVA | 310 | Concreto | VIGA CIMENTACION V-11 Y ZARPA SALON COMUNAL 3 | 2025-11-27 | 12/4/2025 12:00:00 AM | 7 | 28 | 19.3 | 69
B-19388 NATIVA | 310 | Concreto | VIGA CIMENTACION V-11 Y ZARPA SALON COMUNAL 3 | 2025-11-27 | 12/4/2025 12:00:00 AM | 7 | 28 | 17.2 | 61
B-19388 NATIVA | 310 | Concreto | VIGA CIMENTACION V-11 Y ZARPA SALON COMUNAL 3 | 2025-11-27 | 12/4/2025 12:00:00 AM | 7 | 28 | 18.7 | 67
B-19388 NATIVA | 311 | Concreto | PLACA PISO 8 APTOS 802-803 TORRE 4 | 2025-11-27 | 12/25/2025 12:00:00 AM | 28 | 21 | 25.5 | 122
B-19388 NATIVA | 311 | Concreto | PLACA PISO 8 APTOS 802-803 TORRE 4 | 2025-11-27 | 12/25/2025 12:00:00 AM | 28 | 21 | 27.7 | 132
B-19388 NATIVA | 311 | Concreto | PLACA PISO 8 APTOS 802-803 TORRE 4 | 2025-11-27 | 12/25/2025 12:00:00 AM | 28 | 21 | 27.2 | 130
B-19388 NATIVA | 311 | Concreto | PLACA PISO 8 APTOS 802-803 TORRE 4 | 2025-11-27 | 12/4/2025 12:00:00 AM | 7 | 21 | 21.9 | 104
B-19388 NATIVA | 311 | Concreto | PLACA PISO 8 APTOS 802-803 TORRE 4 | 2025-11-27 | 12/4/2025 12:00:00 AM | 7 | 21 | 22.5 | 107
B-19388 NATIVA | 311 | Concreto | PLACA PISO 8 APTOS 802-803 TORRE 4 | 2025-11-27 | 12/4/2025 12:00:00 AM | 7 | 21 | 19.3 | 92
B-19388 NATIVA | 312 | Concreto | MUROS PISO 7 APTO 708 Y 709 TORRE 4 | 2025-11-27 | 12/25/2025 12:00:00 AM | 28 | 35 | 39.7 | 114
B-19388 NATIVA | 312 | Concreto | MUROS PISO 7 APTO 708 Y 709 TORRE 4 | 2025-11-27 | 12/25/2025 12:00:00 AM | 28 | 35 | 37.7 | 108
B-19388 NATIVA | 312 | Concreto | MUROS PISO 7 APTO 708 Y 709 TORRE 4 | 2025-11-27 | 12/25/2025 12:00:00 AM | 28 | 35 | 41.8 | 119
B-19388 NATIVA | 312 | Concreto | MUROS PISO 7 APTO 708 Y 709 TORRE 4 | 2025-11-27 | 12/4/2025 12:00:00 AM | 7 | 35 | 24.6 | 70
B-19388 NATIVA | 312 | Concreto | MUROS PISO 7 APTO 708 Y 709 TORRE 4 | 2025-11-27 | 12/4/2025 12:00:00 AM | 7 | 35 | 26.3 | 75
B-19388 NATIVA | 312 | Concreto | MUROS PISO 7 APTO 708 Y 709 TORRE 4 | 2025-11-27 | 12/4/2025 12:00:00 AM | 7 | 35 | 32.9 | 94
B-19388 NATIVA | 313 | Concreto | MUROS TORRE 5 AP 304-305 | 2025-11-27 | 12/25/2025 12:00:00 AM | 28 | 35 | 39.8 | 114
B-19388 NATIVA | 313 | Concreto | MUROS TORRE 5 AP 304-305 | 2025-11-27 | 12/25/2025 12:00:00 AM | 28 | 35 | 37.6 | 108
B-19388 NATIVA | 313 | Concreto | MUROS TORRE 5 AP 304-305 | 2025-11-27 | 12/25/2025 12:00:00 AM | 28 | 35 | 38 | 108
B-19388 NATIVA | 313 | Concreto | MUROS TORRE 5 AP 304-305 | 2025-11-27 | 12/4/2025 12:00:00 AM | 7 | 35 | 27.6 | 79
B-19388 NATIVA | 313 | Concreto | MUROS TORRE 5 AP 304-305 | 2025-11-27 | 12/4/2025 12:00:00 AM | 7 | 35 | 30.9 | 88
B-19388 NATIVA | 313 | Concreto | MUROS TORRE 5 AP 304-305 | 2025-11-27 | 12/4/2025 12:00:00 AM | 7 | 35 | 25 | 72
B-19388 NATIVA | 306 | Concreto | PLACA PISO 8 APTOS 804-805 TORRE 4 | 2025-11-26 | 12/24/2025 12:00:00 AM | 28 | 21 | 29.1 | 139
B-19388 NATIVA | 306 | Concreto | PLACA PISO 8 APTOS 804-805 TORRE 4 | 2025-11-26 | 12/24/2025 12:00:00 AM | 28 | 21 | 30.3 | 144
B-19388 NATIVA | 306 | Concreto | PLACA PISO 8 APTOS 804-805 TORRE 4 | 2025-11-26 | 12/24/2025 12:00:00 AM | 28 | 21 | 26.7 | 127
B-19388 NATIVA | 306 | Concreto | PLACA PISO 8 APTOS 804-805 TORRE 4 | 2025-11-26 | 12/3/2025 12:00:00 AM | 7 | 21 | 22.8 | 108
B-19388 NATIVA | 306 | Concreto | PLACA PISO 8 APTOS 804-805 TORRE 4 | 2025-11-26 | 12/3/2025 12:00:00 AM | 7 | 21 | 21.6 | 103
B-19388 NATIVA | 306 | Concreto | PLACA PISO 8 APTOS 804-805 TORRE 4 | 2025-11-26 | 12/3/2025 12:00:00 AM | 7 | 21 | 22.5 | 107
B-19388 NATIVA | 307 | Concreto | MUROS TORRE 5 PISO 3 ZONA DE LECTURA Y AP 302 MUROS | 2025-11-26 | 12/24/2025 12:00:00 AM | 28 | 35 | 39.9 | 114
B-19388 NATIVA | 307 | Concreto | MUROS TORRE 5 PISO 3 ZONA DE LECTURA Y AP 302 MUROS | 2025-11-26 | 12/24/2025 12:00:00 AM | 28 | 35 | 43.8 | 125
B-19388 NATIVA | 307 | Concreto | MUROS TORRE 5 PISO 3 ZONA DE LECTURA Y AP 302 MUROS | 2025-11-26 | 12/24/2025 12:00:00 AM | 28 | 35 | 37.4 | 107
B-19388 NATIVA | 307 | Concreto | MUROS TORRE 5 PISO 3 ZONA DE LECTURA Y AP 302 MUROS | 2025-11-26 | 12/3/2025 12:00:00 AM | 7 | 35 | 36.8 | 105
B-19388 NATIVA | 307 | Concreto | MUROS TORRE 5 PISO 3 ZONA DE LECTURA Y AP 302 MUROS | 2025-11-26 | 12/3/2025 12:00:00 AM | 7 | 35 | 33.4 | 95
B-19388 NATIVA | 307 | Concreto | MUROS TORRE 5 PISO 3 ZONA DE LECTURA Y AP 302 MUROS | 2025-11-26 | 12/3/2025 12:00:00 AM | 7 | 35 | 31.5 | 90
B-19388 NATIVA | 308 | Concreto | MUROS PISO 7 APTO 701 Y 712 TORRE 4 | 2025-11-26 | 12/24/2025 12:00:00 AM | 28 | 35 | 42.1 | 120
B-19388 NATIVA | 308 | Concreto | MUROS PISO 7 APTO 701 Y 712 TORRE 4 | 2025-11-26 | 12/24/2025 12:00:00 AM | 28 | 35 | 47 | 134
B-19388 NATIVA | 308 | Concreto | MUROS PISO 7 APTO 701 Y 712 TORRE 4 | 2025-11-26 | 12/24/2025 12:00:00 AM | 28 | 35 | 43.6 | 124
B-19388 NATIVA | 308 | Concreto | MUROS PISO 7 APTO 701 Y 712 TORRE 4 | 2025-11-26 | 12/3/2025 12:00:00 AM | 7 | 35 | 35.3 | 101
B-19388 NATIVA | 308 | Concreto | MUROS PISO 7 APTO 701 Y 712 TORRE 4 | 2025-11-26 | 12/3/2025 12:00:00 AM | 7 | 35 | 35.8 | 102
B-19388 NATIVA | 308 | Concreto | MUROS PISO 7 APTO 701 Y 712 TORRE 4 | 2025-11-26 | 12/3/2025 12:00:00 AM | 7 | 35 | 33.8 | 96
B-19388 NATIVA | 309 | Concreto | PLACA TORRE 5 AP 308-309 | 2025-11-26 | 12/24/2025 12:00:00 AM | 28 | 21 | 30 | 143
B-19388 NATIVA | 309 | Concreto | PLACA TORRE 5 AP 308-309 | 2025-11-26 | 12/24/2025 12:00:00 AM | 28 | 21 | 26.8 | 128
B-19388 NATIVA | 309 | Concreto | PLACA TORRE 5 AP 308-309 | 2025-11-26 | 12/24/2025 12:00:00 AM | 28 | 21 | 23 | 109
B-19388 NATIVA | 309 | Concreto | PLACA TORRE 5 AP 308-309 | 2025-11-26 | 12/3/2025 12:00:00 AM | 7 | 21 | 22.5 | 107
B-19388 NATIVA | 309 | Concreto | PLACA TORRE 5 AP 308-309 | 2025-11-26 | 12/3/2025 12:00:00 AM | 7 | 21 | 21.6 | 103
B-19388 NATIVA | 309 | Concreto | PLACA TORRE 5 AP 308-309 | 2025-11-26 | 12/3/2025 12:00:00 AM | 7 | 21 | 22 | 105
B-19388 NATIVA | 303 | Concreto | MUROS PISO 7 APTO 706 Y 707 TORRE 4 | 2025-11-25 | 12/23/2025 12:00:00 AM | 28 | 35 | 36.1 | 103
B-19388 NATIVA | 303 | Concreto | MUROS PISO 7 APTO 706 Y 707 TORRE 4 | 2025-11-25 | 12/23/2025 12:00:00 AM | 28 | 35 | 37.6 | 108
B-19388 NATIVA | 303 | Concreto | MUROS PISO 7 APTO 706 Y 707 TORRE 4 | 2025-11-25 | 12/23/2025 12:00:00 AM | 28 | 35 | 36.4 | 104
B-19388 NATIVA | 303 | Concreto | MUROS PISO 7 APTO 706 Y 707 TORRE 4 | 2025-11-25 | 12/2/2025 12:00:00 AM | 7 | 35 | 30.2 | 86
B-19388 NATIVA | 303 | Concreto | MUROS PISO 7 APTO 706 Y 707 TORRE 4 | 2025-11-25 | 12/2/2025 12:00:00 AM | 7 | 35 | 31.4 | 90
B-19388 NATIVA | 303 | Concreto | MUROS PISO 7 APTO 706 Y 707 TORRE 4 | 2025-11-25 | 12/2/2025 12:00:00 AM | 7 | 35 | 33 | 94
B-19388 NATIVA | 304 | Concreto | MURO PARTE SUPERIOR ESACALERAS SOTANO SALON COMUNAL 3 | 2025-11-25 | 12/23/2025 12:00:00 AM | 28 | 28 | 29.4 | 105
B-19388 NATIVA | 304 | Concreto | MURO PARTE SUPERIOR ESACALERAS SOTANO SALON COMUNAL 3 | 2025-11-25 | 12/23/2025 12:00:00 AM | 28 | 28 | 29.4 | 105
B-19388 NATIVA | 304 | Concreto | MURO PARTE SUPERIOR ESACALERAS SOTANO SALON COMUNAL 3 | 2025-11-25 | 12/23/2025 12:00:00 AM | 28 | 28 | 31.3 | 112
B-19388 NATIVA | 304 | Concreto | MURO PARTE SUPERIOR ESACALERAS SOTANO SALON COMUNAL 3 | 2025-11-25 | 12/2/2025 12:00:00 AM | 7 | 28 | 27.3 | 97
B-19388 NATIVA | 304 | Concreto | MURO PARTE SUPERIOR ESACALERAS SOTANO SALON COMUNAL 3 | 2025-11-25 | 12/2/2025 12:00:00 AM | 7 | 28 | 28.5 | 102
B-19388 NATIVA | 304 | Concreto | MURO PARTE SUPERIOR ESACALERAS SOTANO SALON COMUNAL 3 | 2025-11-25 | 12/2/2025 12:00:00 AM | 7 | 28 | 25.8 | 92
B-19388 NATIVA | 305 | Concreto | PLACA PISO 7 APTOS 710-711 Y ESCALERA EJES (2-4) PISO 6 A 7 TORRE 4 | 2025-11-25 | 12/23/2025 12:00:00 AM | 28 | 21 | 24.2 | 115
B-19388 NATIVA | 305 | Concreto | PLACA PISO 7 APTOS 710-711 Y ESCALERA EJES (2-4) PISO 6 A 7 TORRE 4 | 2025-11-25 | 12/23/2025 12:00:00 AM | 28 | 21 | 25.3 | 120
B-19388 NATIVA | 305 | Concreto | PLACA PISO 7 APTOS 710-711 Y ESCALERA EJES (2-4) PISO 6 A 7 TORRE 4 | 2025-11-25 | 12/23/2025 12:00:00 AM | 28 | 21 | 20.2 | 96
B-19388 NATIVA | 305 | Concreto | PLACA PISO 7 APTOS 710-711 Y ESCALERA EJES (2-4) PISO 6 A 7 TORRE 4 | 2025-11-25 | 12/2/2025 12:00:00 AM | 7 | 21 | 20.6 | 98
B-19388 NATIVA | 305 | Concreto | PLACA PISO 7 APTOS 710-711 Y ESCALERA EJES (2-4) PISO 6 A 7 TORRE 4 | 2025-11-25 | 12/2/2025 12:00:00 AM | 7 | 21 | 23.7 | 113
B-19388 NATIVA | 305 | Concreto | PLACA PISO 7 APTOS 710-711 Y ESCALERA EJES (2-4) PISO 6 A 7 TORRE 4 | 2025-11-25 | 12/2/2025 12:00:00 AM | 7 | 21 | 21.4 | 102
B-19388 NATIVA | 299 | Concreto | MUROS PISO 2 EJE 15-23 J-F DEPOSITOS Y ZONA LAVANDERIA TORRE 5 | 2025-11-24 | 12/22/2025 12:00:00 AM | 28 | 35 | 35.9 | 103
B-19388 NATIVA | 299 | Concreto | MUROS PISO 2 EJE 15-23 J-F DEPOSITOS Y ZONA LAVANDERIA TORRE 5 | 2025-11-24 | 12/22/2025 12:00:00 AM | 28 | 35 | 40.1 | 115
B-19388 NATIVA | 299 | Concreto | MUROS PISO 2 EJE 15-23 J-F DEPOSITOS Y ZONA LAVANDERIA TORRE 5 | 2025-11-24 | 12/22/2025 12:00:00 AM | 28 | 35 | 36.7 | 105
B-19388 NATIVA | 299 | Concreto | MUROS PISO 2 EJE 15-23 J-F DEPOSITOS Y ZONA LAVANDERIA TORRE 5 | 2025-11-24 | 12/1/2025 12:00:00 AM | 7 | 35 | 29.6 | 84
B-19388 NATIVA | 299 | Concreto | MUROS PISO 2 EJE 15-23 J-F DEPOSITOS Y ZONA LAVANDERIA TORRE 5 | 2025-11-24 | 12/1/2025 12:00:00 AM | 7 | 35 | 36.9 | 105
B-19388 NATIVA | 299 | Concreto | MUROS PISO 2 EJE 15-23 J-F DEPOSITOS Y ZONA LAVANDERIA TORRE 5 | 2025-11-24 | 12/1/2025 12:00:00 AM | 7 | 35 | 27 | 77
B-19388 NATIVA | 300 | Concreto | PLACA PISO 7 APTOS 708-709 TORRE 4 | 2025-11-24 | 1/19/2026 12:00:00 AM | 56 | 21 | 22 | 105
B-19388 NATIVA | 300 | Concreto | PLACA PISO 7 APTOS 708-709 TORRE 4 | 2025-11-24 | 1/19/2026 12:00:00 AM | 56 | 21 | 19.5 | 93
B-19388 NATIVA | 300 | Concreto | PLACA PISO 7 APTOS 708-709 TORRE 4 | 2025-11-24 | 1/19/2026 12:00:00 AM | 56 | 21 | 18 | 86
B-19388 NATIVA | 300 | Concreto | PLACA PISO 7 APTOS 708-709 TORRE 4 | 2025-11-24 | 12/22/2025 12:00:00 AM | 28 | 21 | 19.2 | 91
B-19388 NATIVA | 300 | Concreto | PLACA PISO 7 APTOS 708-709 TORRE 4 | 2025-11-24 | 12/22/2025 12:00:00 AM | 28 | 21 | 19.6 | 93
B-19388 NATIVA | 300 | Concreto | PLACA PISO 7 APTOS 708-709 TORRE 4 | 2025-11-24 | 12/22/2025 12:00:00 AM | 28 | 21 | 19.5 | 93
B-19388 NATIVA | 300 | Concreto | PLACA PISO 7 APTOS 708-709 TORRE 4 | 2025-11-24 | 12/1/2025 12:00:00 AM | 7 | 21 | 17 | 81
B-19388 NATIVA | 300 | Concreto | PLACA PISO 7 APTOS 708-709 TORRE 4 | 2025-11-24 | 12/1/2025 12:00:00 AM | 7 | 21 | 16.7 | 79
B-19388 NATIVA | 300 | Concreto | PLACA PISO 7 APTOS 708-709 TORRE 4 | 2025-11-24 | 12/1/2025 12:00:00 AM | 7 | 21 | 17.1 | 81
B-19388 NATIVA | 300 | Concreto | PLACA PISO 7 APTOS 708-709 TORRE 4 | 2025-11-24 | 11/27/2025 12:00:00 AM | 3 | 21 | 8.1 | 38
B-19388 NATIVA | 300 | Concreto | PLACA PISO 7 APTOS 708-709 TORRE 4 | 2025-11-24 | 11/27/2025 12:00:00 AM | 3 | 21 | 12 | 57
B-19388 NATIVA | 300 | Concreto | PLACA PISO 7 APTOS 708-709 TORRE 4 | 2025-11-24 | 11/27/2025 12:00:00 AM | 3 | 21 | 13.6 | 65
B-19388 NATIVA | 301 | Concreto | MUROS PISO 7 APTO 702 Y 703 TORRE 4 | 2025-11-24 | 12/22/2025 12:00:00 AM | 28 | 35 | 38.7 | 111
B-19388 NATIVA | 301 | Concreto | MUROS PISO 7 APTO 702 Y 703 TORRE 4 | 2025-11-24 | 12/22/2025 12:00:00 AM | 28 | 35 | 40.2 | 115
B-19388 NATIVA | 301 | Concreto | MUROS PISO 7 APTO 702 Y 703 TORRE 4 | 2025-11-24 | 12/22/2025 12:00:00 AM | 28 | 35 | 40.3 | 115
B-19388 NATIVA | 301 | Concreto | MUROS PISO 7 APTO 702 Y 703 TORRE 4 | 2025-11-24 | 12/1/2025 12:00:00 AM | 7 | 35 | 37 | 106
B-19388 NATIVA | 301 | Concreto | MUROS PISO 7 APTO 702 Y 703 TORRE 4 | 2025-11-24 | 12/1/2025 12:00:00 AM | 7 | 35 | 39.1 | 112
B-19388 NATIVA | 301 | Concreto | MUROS PISO 7 APTO 702 Y 703 TORRE 4 | 2025-11-24 | 12/1/2025 12:00:00 AM | 7 | 35 | 37.5 | 107
B-19388 NATIVA | 302 | Concreto | PLACA PISO 3 AP 301 Y ACCESO TORRE 5 | 2025-11-24 | 12/22/2025 12:00:00 AM | 28 | 21 | 23.8 | 114
B-19388 NATIVA | 302 | Concreto | PLACA PISO 3 AP 301 Y ACCESO TORRE 5 | 2025-11-24 | 12/22/2025 12:00:00 AM | 28 | 21 | 25 | 119
B-19388 NATIVA | 302 | Concreto | PLACA PISO 3 AP 301 Y ACCESO TORRE 5 | 2025-11-24 | 12/22/2025 12:00:00 AM | 28 | 21 | 23 | 110
B-19388 NATIVA | 302 | Concreto | PLACA PISO 3 AP 301 Y ACCESO TORRE 5 | 2025-11-24 | 12/1/2025 12:00:00 AM | 7 | 21 | 20.6 | 98
B-19388 NATIVA | 302 | Concreto | PLACA PISO 3 AP 301 Y ACCESO TORRE 5 | 2025-11-24 | 12/1/2025 12:00:00 AM | 7 | 21 | 21.7 | 103
B-19388 NATIVA | 302 | Concreto | PLACA PISO 3 AP 301 Y ACCESO TORRE 5 | 2025-11-24 | 12/1/2025 12:00:00 AM | 7 | 21 | 17.8 | 85
B-19388 NATIVA | 302 | Concreto | PLACA PISO 3 AP 301 Y ACCESO TORRE 5 | 2025-11-24 | 11/27/2025 12:00:00 AM | 3 | 21 | 13 | 62
B-19388 NATIVA | 302 | Concreto | PLACA PISO 3 AP 301 Y ACCESO TORRE 5 | 2025-11-24 | 11/27/2025 12:00:00 AM | 3 | 21 | 18.6 | 89
B-19388 NATIVA | 302 | Concreto | PLACA PISO 3 AP 301 Y ACCESO TORRE 5 | 2025-11-24 | 11/27/2025 12:00:00 AM | 3 | 21 | 14.3 | 68
B-19388 NATIVA | 296 | Concreto | PARTE INFERIOR MUROS ESCALERAS SOTANO Y COLUMNA EJE 8-D COMUNAL 3 | 2025-11-22 | 1/17/2026 12:00:00 AM | 56 | 28 | 26.2 | 93
B-19388 NATIVA | 296 | Concreto | PARTE INFERIOR MUROS ESCALERAS SOTANO Y COLUMNA EJE 8-D COMUNAL 3 | 2025-11-22 | 1/17/2026 12:00:00 AM | 56 | 28 | 28.6 | 102
B-19388 NATIVA | 296 | Concreto | PARTE INFERIOR MUROS ESCALERAS SOTANO Y COLUMNA EJE 8-D COMUNAL 3 | 2025-11-22 | 1/17/2026 12:00:00 AM | 56 | 28 | 29 | 103
B-19388 NATIVA | 296 | Concreto | PARTE INFERIOR MUROS ESCALERAS SOTANO Y COLUMNA EJE 8-D COMUNAL 3 | 2025-11-22 | 12/20/2025 12:00:00 AM | 28 | 28 | 29.4 | 105
B-19388 NATIVA | 296 | Concreto | PARTE INFERIOR MUROS ESCALERAS SOTANO Y COLUMNA EJE 8-D COMUNAL 3 | 2025-11-22 | 12/20/2025 12:00:00 AM | 28 | 28 | 25.8 | 92
B-19388 NATIVA | 296 | Concreto | PARTE INFERIOR MUROS ESCALERAS SOTANO Y COLUMNA EJE 8-D COMUNAL 3 | 2025-11-22 | 12/20/2025 12:00:00 AM | 28 | 28 | 25.5 | 91
B-19388 NATIVA | 296 | Concreto | PARTE INFERIOR MUROS ESCALERAS SOTANO Y COLUMNA EJE 8-D COMUNAL 3 | 2025-11-22 | 11/29/2025 12:00:00 AM | 7 | 28 | 24.1 | 86
B-19388 NATIVA | 296 | Concreto | PARTE INFERIOR MUROS ESCALERAS SOTANO Y COLUMNA EJE 8-D COMUNAL 3 | 2025-11-22 | 11/29/2025 12:00:00 AM | 7 | 28 | 20.1 | 72
B-19388 NATIVA | 296 | Concreto | PARTE INFERIOR MUROS ESCALERAS SOTANO Y COLUMNA EJE 8-D COMUNAL 3 | 2025-11-22 | 11/29/2025 12:00:00 AM | 7 | 28 | 22.2 | 79
B-19388 NATIVA | 297 | Concreto | PLACA PISO 7 APTOS 701-712 TORRE 4 | 2025-11-22 | 12/20/2025 12:00:00 AM | 28 | 21 | 25 | 119
B-19388 NATIVA | 297 | Concreto | PLACA PISO 7 APTOS 701-712 TORRE 4 | 2025-11-22 | 12/20/2025 12:00:00 AM | 28 | 21 | 25.8 | 123
B-19388 NATIVA | 297 | Concreto | PLACA PISO 7 APTOS 701-712 TORRE 4 | 2025-11-22 | 12/20/2025 12:00:00 AM | 28 | 21 | 25.3 | 120
B-19388 NATIVA | 297 | Concreto | PLACA PISO 7 APTOS 701-712 TORRE 4 | 2025-11-22 | 11/29/2025 12:00:00 AM | 7 | 21 | 22.7 | 108
B-19388 NATIVA | 297 | Concreto | PLACA PISO 7 APTOS 701-712 TORRE 4 | 2025-11-22 | 11/29/2025 12:00:00 AM | 7 | 21 | 22.2 | 106
B-19388 NATIVA | 297 | Concreto | PLACA PISO 7 APTOS 701-712 TORRE 4 | 2025-11-22 | 11/29/2025 12:00:00 AM | 7 | 21 | 24.4 | 116
B-19388 NATIVA | 298 | Concreto | MUROS PISO 7 APTO 704 Y 705 TORRE 4 | 2025-11-22 | 1/17/2026 12:00:00 AM | 56 | 35 | 30.8 | 88
B-19388 NATIVA | 298 | Concreto | MUROS PISO 7 APTO 704 Y 705 TORRE 4 | 2025-11-22 | 1/17/2026 12:00:00 AM | 56 | 35 | 30 | 86
B-19388 NATIVA | 298 | Concreto | MUROS PISO 7 APTO 704 Y 705 TORRE 4 | 2025-11-22 | 1/17/2026 12:00:00 AM | 56 | 35 | 34.5 | 98
B-19388 NATIVA | 298 | Concreto | MUROS PISO 7 APTO 704 Y 705 TORRE 4 | 2025-11-22 | 12/20/2025 12:00:00 AM | 28 | 35 | 31.9 | 91
B-19388 NATIVA | 298 | Concreto | MUROS PISO 7 APTO 704 Y 705 TORRE 4 | 2025-11-22 | 12/20/2025 12:00:00 AM | 28 | 35 | 31.7 | 91
B-19388 NATIVA | 298 | Concreto | MUROS PISO 7 APTO 704 Y 705 TORRE 4 | 2025-11-22 | 12/20/2025 12:00:00 AM | 28 | 35 | 35.2 | 101
B-19388 NATIVA | 298 | Concreto | MUROS PISO 7 APTO 704 Y 705 TORRE 4 | 2025-11-22 | 11/29/2025 12:00:00 AM | 7 | 35 | 26.7 | 76
B-19388 NATIVA | 298 | Concreto | MUROS PISO 7 APTO 704 Y 705 TORRE 4 | 2025-11-22 | 11/29/2025 12:00:00 AM | 7 | 35 | 26.5 | 76
B-19388 NATIVA | 298 | Concreto | MUROS PISO 7 APTO 704 Y 705 TORRE 4 | 2025-11-22 | 11/29/2025 12:00:00 AM | 7 | 35 | 24.8 | 71
B-19388 NATIVA | 293 | Concreto | PLACA PISO 7 APTOS 706-707 TORRE 4 | 2025-11-21 | 12/19/2025 12:00:00 AM | 28 | 21 | 21.2 | 101
B-19388 NATIVA | 293 | Concreto | PLACA PISO 7 APTOS 706-707 TORRE 4 | 2025-11-21 | 12/19/2025 12:00:00 AM | 28 | 21 | 22 | 105
B-19388 NATIVA | 293 | Concreto | PLACA PISO 7 APTOS 706-707 TORRE 4 | 2025-11-21 | 12/19/2025 12:00:00 AM | 28 | 21 | 23.1 | 110
B-19388 NATIVA | 293 | Concreto | PLACA PISO 7 APTOS 706-707 TORRE 4 | 2025-11-21 | 11/28/2025 12:00:00 AM | 7 | 21 | 19.1 | 91
B-19388 NATIVA | 293 | Concreto | PLACA PISO 7 APTOS 706-707 TORRE 4 | 2025-11-21 | 11/28/2025 12:00:00 AM | 7 | 21 | 17.8 | 85
B-19388 NATIVA | 293 | Concreto | PLACA PISO 7 APTOS 706-707 TORRE 4 | 2025-11-21 | 11/28/2025 12:00:00 AM | 7 | 21 | 18.9 | 90
B-19388 NATIVA | 294 | Concreto | MUROS PISO 6 APTO 611 Y SALA DE COCINA TORRE 4 | 2025-11-21 | 12/19/2025 12:00:00 AM | 28 | 35 | 40.1 | 115
B-19388 NATIVA | 294 | Concreto | MUROS PISO 6 APTO 611 Y SALA DE COCINA TORRE 4 | 2025-11-21 | 12/19/2025 12:00:00 AM | 28 | 35 | 40 | 114
B-19388 NATIVA | 294 | Concreto | MUROS PISO 6 APTO 611 Y SALA DE COCINA TORRE 4 | 2025-11-21 | 12/19/2025 12:00:00 AM | 28 | 35 | 39.9 | 114
B-19388 NATIVA | 294 | Concreto | MUROS PISO 6 APTO 611 Y SALA DE COCINA TORRE 4 | 2025-11-21 | 11/28/2025 12:00:00 AM | 7 | 35 | 35.2 | 100
B-19388 NATIVA | 294 | Concreto | MUROS PISO 6 APTO 611 Y SALA DE COCINA TORRE 4 | 2025-11-21 | 11/28/2025 12:00:00 AM | 7 | 35 | 29.1 | 83
B-19388 NATIVA | 294 | Concreto | MUROS PISO 6 APTO 611 Y SALA DE COCINA TORRE 4 | 2025-11-21 | 11/28/2025 12:00:00 AM | 7 | 35 | 32.9 | 94
B-19388 NATIVA | 295 | Concreto | MUROS PISO 2 EJE 16-23 AP 208-209 TORRE 5 | 2025-11-21 | 12/19/2025 12:00:00 AM | 28 | 35 | 39.5 | 113
B-19388 NATIVA | 295 | Concreto | MUROS PISO 2 EJE 16-23 AP 208-209 TORRE 5 | 2025-11-21 | 12/19/2025 12:00:00 AM | 28 | 35 | 38.6 | 110
B-19388 NATIVA | 295 | Concreto | MUROS PISO 2 EJE 16-23 AP 208-209 TORRE 5 | 2025-11-21 | 12/19/2025 12:00:00 AM | 28 | 35 | 37.6 | 107
B-19388 NATIVA | 295 | Concreto | MUROS PISO 2 EJE 16-23 AP 208-209 TORRE 5 | 2025-11-21 | 11/28/2025 12:00:00 AM | 7 | 35 | 32.1 | 92
B-19388 NATIVA | 295 | Concreto | MUROS PISO 2 EJE 16-23 AP 208-209 TORRE 5 | 2025-11-21 | 11/28/2025 12:00:00 AM | 7 | 35 | 34.2 | 98
B-19388 NATIVA | 295 | Concreto | MUROS PISO 2 EJE 16-23 AP 208-209 TORRE 5 | 2025-11-21 | 11/28/2025 12:00:00 AM | 7 | 35 | 30 | 86
B-19388 NATIVA | 290 | Concreto | PLACA PISO 7 APTOS 702-703 TORRE 4 | 2025-11-20 | 12/18/2025 12:00:00 AM | 28 | 21 | 25.1 | 119
B-19388 NATIVA | 290 | Concreto | PLACA PISO 7 APTOS 702-703 TORRE 4 | 2025-11-20 | 12/18/2025 12:00:00 AM | 28 | 21 | 49.8 | 237
B-19388 NATIVA | 290 | Concreto | PLACA PISO 7 APTOS 702-703 TORRE 4 | 2025-11-20 | 12/18/2025 12:00:00 AM | 28 | 21 | 28.6 | 136
B-19388 NATIVA | 290 | Concreto | PLACA PISO 7 APTOS 702-703 TORRE 4 | 2025-11-20 | 11/27/2025 12:00:00 AM | 7 | 21 | 23.3 | 111
B-19388 NATIVA | 290 | Concreto | PLACA PISO 7 APTOS 702-703 TORRE 4 | 2025-11-20 | 11/27/2025 12:00:00 AM | 7 | 21 | 24.2 | 115
B-19388 NATIVA | 290 | Concreto | PLACA PISO 7 APTOS 702-703 TORRE 4 | 2025-11-20 | 11/27/2025 12:00:00 AM | 7 | 21 | 20.6 | 98
B-19388 NATIVA | 290 | Concreto | PLACA PISO 7 APTOS 702-703 TORRE 4 | 2025-11-20 | 11/23/2025 12:00:00 AM | 3 | 21 | 23.9 | 114
B-19388 NATIVA | 290 | Concreto | PLACA PISO 7 APTOS 702-703 TORRE 4 | 2025-11-20 | 11/23/2025 12:00:00 AM | 3 | 21 | 22.5 | 107
B-19388 NATIVA | 290 | Concreto | PLACA PISO 7 APTOS 702-703 TORRE 4 | 2025-11-20 | 11/23/2025 12:00:00 AM | 3 | 21 | 20.7 | 98
B-19388 NATIVA | 291 | Concreto | PLACA PISO 3 AP 306-307 TORRE 5 | 2025-11-20 | 1/15/2026 12:00:00 AM | 56 | 21 | 20.9 | 100
B-19388 NATIVA | 291 | Concreto | PLACA PISO 3 AP 306-307 TORRE 5 | 2025-11-20 | 1/15/2026 12:00:00 AM | 56 | 21 | 20.4 | 97
B-19388 NATIVA | 291 | Concreto | PLACA PISO 3 AP 306-307 TORRE 5 | 2025-11-20 | 1/15/2026 12:00:00 AM | 56 | 21 | 19 | 91
B-19388 NATIVA | 291 | Concreto | PLACA PISO 3 AP 306-307 TORRE 5 | 2025-11-20 | 12/18/2025 12:00:00 AM | 28 | 21 | 21.4 | 102
B-19388 NATIVA | 291 | Concreto | PLACA PISO 3 AP 306-307 TORRE 5 | 2025-11-20 | 12/18/2025 12:00:00 AM | 28 | 21 | 21.8 | 104
B-19388 NATIVA | 291 | Concreto | PLACA PISO 3 AP 306-307 TORRE 5 | 2025-11-20 | 12/18/2025 12:00:00 AM | 28 | 21 | 19.1 | 91
B-19388 NATIVA | 291 | Concreto | PLACA PISO 3 AP 306-307 TORRE 5 | 2025-11-20 | 11/27/2025 12:00:00 AM | 7 | 21 | 17.5 | 83
B-19388 NATIVA | 291 | Concreto | PLACA PISO 3 AP 306-307 TORRE 5 | 2025-11-20 | 11/27/2025 12:00:00 AM | 7 | 21 | 18 | 86
B-19388 NATIVA | 291 | Concreto | PLACA PISO 3 AP 306-307 TORRE 5 | 2025-11-20 | 11/27/2025 12:00:00 AM | 7 | 21 | 21.4 | 102
B-19388 NATIVA | 291 | Concreto | PLACA PISO 3 AP 306-307 TORRE 5 | 2025-11-20 | 11/23/2025 12:00:00 AM | 3 | 21 | 18.7 | 89
B-19388 NATIVA | 291 | Concreto | PLACA PISO 3 AP 306-307 TORRE 5 | 2025-11-20 | 11/23/2025 12:00:00 AM | 3 | 21 | 17.5 | 83
B-19388 NATIVA | 291 | Concreto | PLACA PISO 3 AP 306-307 TORRE 5 | 2025-11-20 | 11/23/2025 12:00:00 AM | 3 | 21 | 19.5 | 93
B-19388 NATIVA | 292 | Concreto | MUROS PISO 6 APTOS 608 Y 609 TORRE 4 | 2025-11-20 | 1/15/2026 12:00:00 AM | 56 | 35 | 44 | 126
B-19388 NATIVA | 292 | Concreto | MUROS PISO 6 APTOS 608 Y 609 TORRE 4 | 2025-11-20 | 1/15/2026 12:00:00 AM | 56 | 35 | 42 | 120
B-19388 NATIVA | 292 | Concreto | MUROS PISO 6 APTOS 608 Y 609 TORRE 4 | 2025-11-20 | 1/15/2026 12:00:00 AM | 56 | 35 | 29.4 | 84
B-19388 NATIVA | 292 | Concreto | MUROS PISO 6 APTOS 608 Y 609 TORRE 4 | 2025-11-20 | 12/18/2025 12:00:00 AM | 28 | 35 | 37.4 | 107
B-19388 NATIVA | 292 | Concreto | MUROS PISO 6 APTOS 608 Y 609 TORRE 4 | 2025-11-20 | 12/18/2025 12:00:00 AM | 28 | 35 | 32.8 | 94
B-19388 NATIVA | 292 | Concreto | MUROS PISO 6 APTOS 608 Y 609 TORRE 4 | 2025-11-20 | 12/18/2025 12:00:00 AM | 28 | 35 | 30.4 | 87
B-19388 NATIVA | 292 | Concreto | MUROS PISO 6 APTOS 608 Y 609 TORRE 4 | 2025-11-20 | 11/27/2025 12:00:00 AM | 7 | 35 | 30.5 | 87
B-19388 NATIVA | 292 | Concreto | MUROS PISO 6 APTOS 608 Y 609 TORRE 4 | 2025-11-20 | 11/27/2025 12:00:00 AM | 7 | 35 | 32.4 | 93
B-19388 NATIVA | 292 | Concreto | MUROS PISO 6 APTOS 608 Y 609 TORRE 4 | 2025-11-20 | 11/27/2025 12:00:00 AM | 7 | 35 | 25.2 | 72
B-19388 NATIVA | 286 | Concreto | COLUMNAS PISO 1 EJE C-E 4-6 | 2025-11-19 | 12/17/2025 12:00:00 AM | 28 | 28 | 31.8 | 114
B-19388 NATIVA | 286 | Concreto | COLUMNAS PISO 1 EJE C-E 4-6 | 2025-11-19 | 12/17/2025 12:00:00 AM | 28 | 28 | 32.2 | 115
B-19388 NATIVA | 286 | Concreto | COLUMNAS PISO 1 EJE C-E 4-6 | 2025-11-19 | 12/17/2025 12:00:00 AM | 28 | 28 | 30.2 | 108
B-19388 NATIVA | 286 | Concreto | COLUMNAS PISO 1 EJE C-E 4-6 | 2025-11-19 | 11/26/2025 12:00:00 AM | 7 | 28 | 20.6 | 73
B-19388 NATIVA | 286 | Concreto | COLUMNAS PISO 1 EJE C-E 4-6 | 2025-11-19 | 11/26/2025 12:00:00 AM | 7 | 28 | 19.7 | 70
B-19388 NATIVA | 286 | Concreto | COLUMNAS PISO 1 EJE C-E 4-6 | 2025-11-19 | 11/26/2025 12:00:00 AM | 7 | 28 | 19.9 | 71
B-19388 NATIVA | 287 | Concreto | PLACA PISO 7 APTOS 704-705 Y ESCALERA EJES (18-20) PISO 5 A 6 TORRE 4 | 2025-11-19 | 12/17/2025 12:00:00 AM | 28 | 21 | 26.4 | 126
B-19388 NATIVA | 287 | Concreto | PLACA PISO 7 APTOS 704-705 Y ESCALERA EJES (18-20) PISO 5 A 6 TORRE 4 | 2025-11-19 | 12/17/2025 12:00:00 AM | 28 | 21 | 27.4 | 130
B-19388 NATIVA | 287 | Concreto | PLACA PISO 7 APTOS 704-705 Y ESCALERA EJES (18-20) PISO 5 A 6 TORRE 4 | 2025-11-19 | 12/17/2025 12:00:00 AM | 28 | 21 | 26.4 | 126
B-19388 NATIVA | 287 | Concreto | PLACA PISO 7 APTOS 704-705 Y ESCALERA EJES (18-20) PISO 5 A 6 TORRE 4 | 2025-11-19 | 11/26/2025 12:00:00 AM | 7 | 21 | 17.6 | 84
B-19388 NATIVA | 287 | Concreto | PLACA PISO 7 APTOS 704-705 Y ESCALERA EJES (18-20) PISO 5 A 6 TORRE 4 | 2025-11-19 | 11/26/2025 12:00:00 AM | 7 | 21 | 17 | 81
B-19388 NATIVA | 287 | Concreto | PLACA PISO 7 APTOS 704-705 Y ESCALERA EJES (18-20) PISO 5 A 6 TORRE 4 | 2025-11-19 | 11/26/2025 12:00:00 AM | 7 | 21 | 20.1 | 96
B-19388 NATIVA | 288 | Concreto | MUROS PISO 6 APTOS 606 Y 607 TORRE 4 | 2025-11-19 | 12/17/2025 12:00:00 AM | 28 | 35 | 38.4 | 110
B-19388 NATIVA | 288 | Concreto | MUROS PISO 6 APTOS 606 Y 607 TORRE 4 | 2025-11-19 | 12/17/2025 12:00:00 AM | 28 | 35 | 34 | 97
B-19388 NATIVA | 288 | Concreto | MUROS PISO 6 APTOS 606 Y 607 TORRE 4 | 2025-11-19 | 12/17/2025 12:00:00 AM | 28 | 35 | 37.1 | 106
B-19388 NATIVA | 288 | Concreto | MUROS PISO 6 APTOS 606 Y 607 TORRE 4 | 2025-11-19 | 11/26/2025 12:00:00 AM | 7 | 35 | 25.9 | 74
B-19388 NATIVA | 288 | Concreto | MUROS PISO 6 APTOS 606 Y 607 TORRE 4 | 2025-11-19 | 11/26/2025 12:00:00 AM | 7 | 35 | 30.9 | 88
B-19388 NATIVA | 288 | Concreto | MUROS PISO 6 APTOS 606 Y 607 TORRE 4 | 2025-11-19 | 11/26/2025 12:00:00 AM | 7 | 35 | 29.3 | 84
B-19388 NATIVA | 289 | Concreto | MUROS PISO 2 EJE 10-16 DEPOSITOS Y ACCESOS TORRE 5 | 2025-11-19 | 12/17/2025 12:00:00 AM | 28 | 35 | 39.1 | 112
B-19388 NATIVA | 289 | Concreto | MUROS PISO 2 EJE 10-16 DEPOSITOS Y ACCESOS TORRE 5 | 2025-11-19 | 12/17/2025 12:00:00 AM | 28 | 35 | 37.5 | 107
B-19388 NATIVA | 289 | Concreto | MUROS PISO 2 EJE 10-16 DEPOSITOS Y ACCESOS TORRE 5 | 2025-11-19 | 12/17/2025 12:00:00 AM | 28 | 35 | 40.2 | 115
B-19388 NATIVA | 289 | Concreto | MUROS PISO 2 EJE 10-16 DEPOSITOS Y ACCESOS TORRE 5 | 2025-11-19 | 11/26/2025 12:00:00 AM | 7 | 35 | 34.1 | 98
B-19388 NATIVA | 289 | Concreto | MUROS PISO 2 EJE 10-16 DEPOSITOS Y ACCESOS TORRE 5 | 2025-11-19 | 11/26/2025 12:00:00 AM | 7 | 35 | 31.1 | 89
B-19388 NATIVA | 289 | Concreto | MUROS PISO 2 EJE 10-16 DEPOSITOS Y ACCESOS TORRE 5 | 2025-11-19 | 11/26/2025 12:00:00 AM | 7 | 35 | 30.1 | 86
B-19388 NATIVA | 282 | Concreto | PLACA PISO 3 APTOS 304-305 + PASILLO TORRE 5 | 2025-11-18 | 12/16/2025 12:00:00 AM | 28 | 21 | 23.8 | 113
B-19388 NATIVA | 282 | Concreto | PLACA PISO 3 APTOS 304-305 + PASILLO TORRE 5 | 2025-11-18 | 12/16/2025 12:00:00 AM | 28 | 21 | 24 | 114
B-19388 NATIVA | 282 | Concreto | PLACA PISO 3 APTOS 304-305 + PASILLO TORRE 5 | 2025-11-18 | 12/16/2025 12:00:00 AM | 28 | 21 | 26.2 | 125
B-19388 NATIVA | 282 | Concreto | PLACA PISO 3 APTOS 304-305 + PASILLO TORRE 5 | 2025-11-18 | 11/25/2025 12:00:00 AM | 7 | 21 | 22.8 | 109
B-19388 NATIVA | 282 | Concreto | PLACA PISO 3 APTOS 304-305 + PASILLO TORRE 5 | 2025-11-18 | 11/25/2025 12:00:00 AM | 7 | 21 | 20.5 | 97
B-19388 NATIVA | 282 | Concreto | PLACA PISO 3 APTOS 304-305 + PASILLO TORRE 5 | 2025-11-18 | 11/25/2025 12:00:00 AM | 7 | 21 | 21.9 | 104
B-19388 NATIVA | 282 | Concreto | PLACA PISO 3 APTOS 304-305 + PASILLO TORRE 5 | 2025-11-18 | 11/21/2025 12:00:00 AM | 3 | 21 | 18.2 | 86
B-19388 NATIVA | 282 | Concreto | PLACA PISO 3 APTOS 304-305 + PASILLO TORRE 5 | 2025-11-18 | 11/21/2025 12:00:00 AM | 3 | 21 | 18.3 | 87
B-19388 NATIVA | 282 | Concreto | PLACA PISO 3 APTOS 304-305 + PASILLO TORRE 5 | 2025-11-18 | 11/21/2025 12:00:00 AM | 3 | 21 | 16.9 | 80
B-19388 NATIVA | 283 | Concreto | PLACA PISO 6 APTOS 608-609 TORRE 4 | 2025-11-18 | 12/16/2025 12:00:00 AM | 28 | 21 | 25.5 | 121
B-19388 NATIVA | 283 | Concreto | PLACA PISO 6 APTOS 608-609 TORRE 4 | 2025-11-18 | 12/16/2025 12:00:00 AM | 28 | 21 | 26.8 | 128
B-19388 NATIVA | 283 | Concreto | PLACA PISO 6 APTOS 608-609 TORRE 4 | 2025-11-18 | 12/16/2025 12:00:00 AM | 28 | 21 | 24.1 | 115
B-19388 NATIVA | 283 | Concreto | PLACA PISO 6 APTOS 608-609 TORRE 4 | 2025-11-18 | 11/25/2025 12:00:00 AM | 7 | 21 | 20.9 | 99
B-19388 NATIVA | 283 | Concreto | PLACA PISO 6 APTOS 608-609 TORRE 4 | 2025-11-18 | 11/25/2025 12:00:00 AM | 7 | 21 | 23.6 | 112
B-19388 NATIVA | 283 | Concreto | PLACA PISO 6 APTOS 608-609 TORRE 4 | 2025-11-18 | 11/25/2025 12:00:00 AM | 7 | 21 | 22.4 | 106
B-19388 NATIVA | 283 | Concreto | PLACA PISO 6 APTOS 608-609 TORRE 4 | 2025-11-18 | 11/21/2025 12:00:00 AM | 3 | 21 | 17.2 | 82
B-19388 NATIVA | 283 | Concreto | PLACA PISO 6 APTOS 608-609 TORRE 4 | 2025-11-18 | 11/21/2025 12:00:00 AM | 3 | 21 | 17.8 | 85
B-19388 NATIVA | 283 | Concreto | PLACA PISO 6 APTOS 608-609 TORRE 4 | 2025-11-18 | 11/21/2025 12:00:00 AM | 3 | 21 | 18 | 86
B-19388 NATIVA | 284 | Concreto | MUROS PISO 6 APTOS 601 Y 612 TORRE 4 | 2025-11-18 | 12/16/2025 12:00:00 AM | 28 | 35 | 41.2 | 118
B-19388 NATIVA | 284 | Concreto | MUROS PISO 6 APTOS 601 Y 612 TORRE 4 | 2025-11-18 | 12/16/2025 12:00:00 AM | 28 | 35 | 41.3 | 118
B-19388 NATIVA | 284 | Concreto | MUROS PISO 6 APTOS 601 Y 612 TORRE 4 | 2025-11-18 | 12/16/2025 12:00:00 AM | 28 | 35 | 38.6 | 110
B-19388 NATIVA | 284 | Concreto | MUROS PISO 6 APTOS 601 Y 612 TORRE 4 | 2025-11-18 | 11/25/2025 12:00:00 AM | 7 | 35 | 37.4 | 107
B-19388 NATIVA | 284 | Concreto | MUROS PISO 6 APTOS 601 Y 612 TORRE 4 | 2025-11-18 | 11/25/2025 12:00:00 AM | 7 | 35 | 41 | 117
B-19388 NATIVA | 284 | Concreto | MUROS PISO 6 APTOS 601 Y 612 TORRE 4 | 2025-11-18 | 11/25/2025 12:00:00 AM | 7 | 35 | 37.3 | 106
B-19388 NATIVA | 285 | Concreto | CIMENTACION ESCALERAS SALON COMUNAL 3 | 2025-11-18 | 12/16/2025 12:00:00 AM | 28 | 28 | 26.5 | 95
B-19388 NATIVA | 285 | Concreto | CIMENTACION ESCALERAS SALON COMUNAL 3 | 2025-11-18 | 12/16/2025 12:00:00 AM | 28 | 28 | 29.7 | 106
B-19388 NATIVA | 285 | Concreto | CIMENTACION ESCALERAS SALON COMUNAL 3 | 2025-11-18 | 12/16/2025 12:00:00 AM | 28 | 28 | 27.7 | 99
B-19388 NATIVA | 285 | Concreto | CIMENTACION ESCALERAS SALON COMUNAL 3 | 2025-11-18 | 11/25/2025 12:00:00 AM | 7 | 28 | 22 | 78
B-19388 NATIVA | 285 | Concreto | CIMENTACION ESCALERAS SALON COMUNAL 3 | 2025-11-18 | 11/25/2025 12:00:00 AM | 7 | 28 | 28.7 | 102
B-19388 NATIVA | 285 | Concreto | CIMENTACION ESCALERAS SALON COMUNAL 3 | 2025-11-18 | 11/25/2025 12:00:00 AM | 7 | 28 | 25.6 | 91
B-19388 NATIVA | 279 | Concreto | MUROS PISO 2 AP 206-207 TORRE 5 | 2025-11-15 | 12/13/2025 12:00:00 AM | 28 | 35 | 34.1 | 97
B-19388 NATIVA | 279 | Concreto | MUROS PISO 2 AP 206-207 TORRE 5 | 2025-11-15 | 12/13/2025 12:00:00 AM | 28 | 35 | 37 | 106
B-19388 NATIVA | 279 | Concreto | MUROS PISO 2 AP 206-207 TORRE 5 | 2025-11-15 | 12/13/2025 12:00:00 AM | 28 | 35 | 34.3 | 98
B-19388 NATIVA | 279 | Concreto | MUROS PISO 2 AP 206-207 TORRE 5 | 2025-11-15 | 11/22/2025 12:00:00 AM | 7 | 35 | 31.5 | 90
B-19388 NATIVA | 279 | Concreto | MUROS PISO 2 AP 206-207 TORRE 5 | 2025-11-15 | 11/22/2025 12:00:00 AM | 7 | 35 | 29.4 | 84
B-19388 NATIVA | 279 | Concreto | MUROS PISO 2 AP 206-207 TORRE 5 | 2025-11-15 | 11/22/2025 12:00:00 AM | 7 | 35 | 23.7 | 68
B-19388 NATIVA | 280 | Concreto | PLACA PISO 6 APTOS 608-609 TORRE 4 | 2025-11-15 | 12/13/2025 12:00:00 AM | 28 | 21 | 24.2 | 115
B-19388 NATIVA | 280 | Concreto | PLACA PISO 6 APTOS 608-609 TORRE 4 | 2025-11-15 | 12/13/2025 12:00:00 AM | 28 | 21 | 24.1 | 115
B-19388 NATIVA | 280 | Concreto | PLACA PISO 6 APTOS 608-609 TORRE 4 | 2025-11-15 | 12/13/2025 12:00:00 AM | 28 | 21 | 23.5 | 112
B-19388 NATIVA | 280 | Concreto | PLACA PISO 6 APTOS 608-609 TORRE 4 | 2025-11-15 | 11/22/2025 12:00:00 AM | 7 | 21 | 18.5 | 88
B-19388 NATIVA | 280 | Concreto | PLACA PISO 6 APTOS 608-609 TORRE 4 | 2025-11-15 | 11/22/2025 12:00:00 AM | 7 | 21 | 19 | 90
B-19388 NATIVA | 280 | Concreto | PLACA PISO 6 APTOS 608-609 TORRE 4 | 2025-11-15 | 11/22/2025 12:00:00 AM | 7 | 21 | 18.4 | 87
B-19388 NATIVA | 280 | Concreto | PLACA PISO 6 APTOS 608-609 TORRE 4 | 2025-11-15 | 11/19/2025 12:00:00 AM | 4 | 21 | 18.1 | 86
B-19388 NATIVA | 280 | Concreto | PLACA PISO 6 APTOS 608-609 TORRE 4 | 2025-11-15 | 11/19/2025 12:00:00 AM | 4 | 21 | 14.5 | 69
B-19388 NATIVA | 280 | Concreto | PLACA PISO 6 APTOS 608-609 TORRE 4 | 2025-11-15 | 11/19/2025 12:00:00 AM | 4 | 21 | 14.7 | 70
B-19388 NATIVA | 281 | Concreto | MUROS PISO 6 APTOS 602 Y 603 TORRE 4 | 2025-11-15 | 12/13/2025 12:00:00 AM | 28 | 35 | 33.8 | 97
B-19388 NATIVA | 281 | Concreto | MUROS PISO 6 APTOS 602 Y 603 TORRE 4 | 2025-11-15 | 12/13/2025 12:00:00 AM | 28 | 35 | 36.6 | 105
B-19388 NATIVA | 281 | Concreto | MUROS PISO 6 APTOS 602 Y 603 TORRE 4 | 2025-11-15 | 12/13/2025 12:00:00 AM | 28 | 35 | 36.8 | 105
B-19388 NATIVA | 281 | Concreto | MUROS PISO 6 APTOS 602 Y 603 TORRE 4 | 2025-11-15 | 11/22/2025 12:00:00 AM | 7 | 35 | 30.8 | 88
B-19388 NATIVA | 281 | Concreto | MUROS PISO 6 APTOS 602 Y 603 TORRE 4 | 2025-11-15 | 11/22/2025 12:00:00 AM | 7 | 35 | 31.5 | 90
B-19388 NATIVA | 281 | Concreto | MUROS PISO 6 APTOS 602 Y 603 TORRE 4 | 2025-11-15 | 11/22/2025 12:00:00 AM | 7 | 35 | 27.4 | 78
B-19388 NATIVA | 277 | Concreto | PLACA PISO 6 APTOS 606-607 TORRE 4 | 2025-11-14 | 12/12/2025 12:00:00 AM | 28 | 21 | 22.2 | 106
B-19388 NATIVA | 277 | Concreto | PLACA PISO 6 APTOS 606-607 TORRE 4 | 2025-11-14 | 12/12/2025 12:00:00 AM | 28 | 21 | 21.6 | 103
B-19388 NATIVA | 277 | Concreto | PLACA PISO 6 APTOS 606-607 TORRE 4 | 2025-11-14 | 12/12/2025 12:00:00 AM | 28 | 21 | 22.6 | 108
B-19388 NATIVA | 277 | Concreto | PLACA PISO 6 APTOS 606-607 TORRE 4 | 2025-11-14 | 11/21/2025 12:00:00 AM | 7 | 21 | 19.5 | 93
B-19388 NATIVA | 277 | Concreto | PLACA PISO 6 APTOS 606-607 TORRE 4 | 2025-11-14 | 11/21/2025 12:00:00 AM | 7 | 21 | 19 | 90
B-19388 NATIVA | 277 | Concreto | PLACA PISO 6 APTOS 606-607 TORRE 4 | 2025-11-14 | 11/21/2025 12:00:00 AM | 7 | 21 | 18 | 86
B-19388 NATIVA | 278 | Concreto | MUROS PISO 6 APTOS 604 Y 605 TORRE 4 | 2025-11-14 | 12/12/2025 12:00:00 AM | 28 | 35 | 45.2 | 129
B-19388 NATIVA | 278 | Concreto | MUROS PISO 6 APTOS 604 Y 605 TORRE 4 | 2025-11-14 | 12/12/2025 12:00:00 AM | 28 | 35 | 46.7 | 133
B-19388 NATIVA | 278 | Concreto | MUROS PISO 6 APTOS 604 Y 605 TORRE 4 | 2025-11-14 | 12/12/2025 12:00:00 AM | 28 | 35 | 41.7 | 119
B-19388 NATIVA | 278 | Concreto | MUROS PISO 6 APTOS 604 Y 605 TORRE 4 | 2025-11-14 | 11/21/2025 12:00:00 AM | 7 | 35 | 34.6 | 99
B-19388 NATIVA | 278 | Concreto | MUROS PISO 6 APTOS 604 Y 605 TORRE 4 | 2025-11-14 | 11/21/2025 12:00:00 AM | 7 | 35 | 34.5 | 98
B-19388 NATIVA | 278 | Concreto | MUROS PISO 6 APTOS 604 Y 605 TORRE 4 | 2025-11-14 | 11/21/2025 12:00:00 AM | 7 | 35 | 34 | 97
B-19388 NATIVA | 274 | Concreto | PLACA PISO 6 APTOS 601-612 TORRE 4 | 2025-11-13 | 12/11/2025 12:00:00 AM | 28 | 21 | 22.5 | 107
B-19388 NATIVA | 274 | Concreto | PLACA PISO 6 APTOS 601-612 TORRE 4 | 2025-11-13 | 12/11/2025 12:00:00 AM | 28 | 21 | 19.5 | 93
B-19388 NATIVA | 274 | Concreto | PLACA PISO 6 APTOS 601-612 TORRE 4 | 2025-11-13 | 12/11/2025 12:00:00 AM | 28 | 21 | 23.7 | 113
B-19388 NATIVA | 274 | Concreto | PLACA PISO 6 APTOS 601-612 TORRE 4 | 2025-11-13 | 11/20/2025 12:00:00 AM | 7 | 21 | 18.2 | 86
B-19388 NATIVA | 274 | Concreto | PLACA PISO 6 APTOS 601-612 TORRE 4 | 2025-11-13 | 11/20/2025 12:00:00 AM | 7 | 21 | 18.9 | 90
B-19388 NATIVA | 274 | Concreto | PLACA PISO 6 APTOS 601-612 TORRE 4 | 2025-11-13 | 11/20/2025 12:00:00 AM | 7 | 21 | 18.9 | 90
B-19388 NATIVA | 275 | Concreto | TORRE 5 PLACA PISO 3 DEPOSITOS EJE 1-9 F-J | 2025-11-13 | 12/11/2025 12:00:00 AM | 28 | 21 | 26.4 | 126
B-19388 NATIVA | 275 | Concreto | TORRE 5 PLACA PISO 3 DEPOSITOS EJE 1-9 F-J | 2025-11-13 | 12/11/2025 12:00:00 AM | 28 | 21 | 35.9 | 171
B-19388 NATIVA | 275 | Concreto | TORRE 5 PLACA PISO 3 DEPOSITOS EJE 1-9 F-J | 2025-11-13 | 12/11/2025 12:00:00 AM | 28 | 21 | 26.3 | 125
B-19388 NATIVA | 275 | Concreto | TORRE 5 PLACA PISO 3 DEPOSITOS EJE 1-9 F-J | 2025-11-13 | 11/20/2025 12:00:00 AM | 7 | 21 | 19.4 | 92
B-19388 NATIVA | 275 | Concreto | TORRE 5 PLACA PISO 3 DEPOSITOS EJE 1-9 F-J | 2025-11-13 | 11/20/2025 12:00:00 AM | 7 | 21 | 19.1 | 91
B-19388 NATIVA | 275 | Concreto | TORRE 5 PLACA PISO 3 DEPOSITOS EJE 1-9 F-J | 2025-11-13 | 11/20/2025 12:00:00 AM | 7 | 21 | 18.9 | 90
B-19388 NATIVA | 276 | Concreto | MUROS PISO 5 APTO 511 SALA DE JUEGOS TORRE 4 | 2025-11-13 | 12/11/2025 12:00:00 AM | 28 | 35 | 38.3 | 109
B-19388 NATIVA | 276 | Concreto | MUROS PISO 5 APTO 511 SALA DE JUEGOS TORRE 4 | 2025-11-13 | 12/11/2025 12:00:00 AM | 28 | 35 | 36.5 | 104
B-19388 NATIVA | 276 | Concreto | MUROS PISO 5 APTO 511 SALA DE JUEGOS TORRE 4 | 2025-11-13 | 12/11/2025 12:00:00 AM | 28 | 35 | 36.8 | 105
B-19388 NATIVA | 276 | Concreto | MUROS PISO 5 APTO 511 SALA DE JUEGOS TORRE 4 | 2025-11-13 | 11/20/2025 12:00:00 AM | 7 | 35 | 34.4 | 98
B-19388 NATIVA | 276 | Concreto | MUROS PISO 5 APTO 511 SALA DE JUEGOS TORRE 4 | 2025-11-13 | 11/20/2025 12:00:00 AM | 7 | 35 | 35.3 | 101
B-19388 NATIVA | 276 | Concreto | MUROS PISO 5 APTO 511 SALA DE JUEGOS TORRE 4 | 2025-11-13 | 11/20/2025 12:00:00 AM | 7 | 35 | 30.7 | 88
B-19388 NATIVA | 270 | Concreto | PLACA PISO 6 APTOS 602-603 TORRE 4 | 2025-11-12 | 12/10/2025 12:00:00 AM | 28 | 21 | 30.8 | 147
B-19388 NATIVA | 270 | Concreto | PLACA PISO 6 APTOS 602-603 TORRE 4 | 2025-11-12 | 12/10/2025 12:00:00 AM | 28 | 21 | 30.4 | 145
B-19388 NATIVA | 270 | Concreto | PLACA PISO 6 APTOS 602-603 TORRE 4 | 2025-11-12 | 12/10/2025 12:00:00 AM | 28 | 21 | 29.4 | 140
B-19388 NATIVA | 270 | Concreto | PLACA PISO 6 APTOS 602-603 TORRE 4 | 2025-11-12 | 11/19/2025 12:00:00 AM | 7 | 21 | 18.2 | 86
B-19388 NATIVA | 270 | Concreto | PLACA PISO 6 APTOS 602-603 TORRE 4 | 2025-11-12 | 11/19/2025 12:00:00 AM | 7 | 21 | 17.6 | 84
B-19388 NATIVA | 270 | Concreto | PLACA PISO 6 APTOS 602-603 TORRE 4 | 2025-11-12 | 11/19/2025 12:00:00 AM | 7 | 21 | 22.3 | 106
B-19388 NATIVA | 271 | Concreto | MUROS P2 EJE 1-9 VS A-E AP 204-205 TORRE 5 | 2025-11-12 | 12/10/2025 12:00:00 AM | 28 | 35 | 50 | 143
B-19388 NATIVA | 271 | Concreto | MUROS P2 EJE 1-9 VS A-E AP 204-205 TORRE 5 | 2025-11-12 | 12/10/2025 12:00:00 AM | 28 | 35 | 49.6 | 142
B-19388 NATIVA | 271 | Concreto | MUROS P2 EJE 1-9 VS A-E AP 204-205 TORRE 5 | 2025-11-12 | 12/10/2025 12:00:00 AM | 28 | 35 | 47.4 | 135
B-19388 NATIVA | 271 | Concreto | MUROS P2 EJE 1-9 VS A-E AP 204-205 TORRE 5 | 2025-11-12 | 11/19/2025 12:00:00 AM | 7 | 35 | 31.1 | 89
B-19388 NATIVA | 271 | Concreto | MUROS P2 EJE 1-9 VS A-E AP 204-205 TORRE 5 | 2025-11-12 | 11/19/2025 12:00:00 AM | 7 | 35 | 38.6 | 110
B-19388 NATIVA | 271 | Concreto | MUROS P2 EJE 1-9 VS A-E AP 204-205 TORRE 5 | 2025-11-12 | 11/19/2025 12:00:00 AM | 7 | 35 | 30.4 | 87
B-19388 NATIVA | 272 | Concreto | MUROS P2 EJE 1-9 VS A-E AP 204-205 TORRE 5 | 2025-11-12 | 12/10/2025 12:00:00 AM | 28 | 35 | 43.5 | 124
B-19388 NATIVA | 272 | Concreto | MUROS P2 EJE 1-9 VS A-E AP 204-205 TORRE 5 | 2025-11-12 | 12/10/2025 12:00:00 AM | 28 | 35 | 42.2 | 121
B-19388 NATIVA | 272 | Concreto | MUROS P2 EJE 1-9 VS A-E AP 204-205 TORRE 5 | 2025-11-12 | 12/10/2025 12:00:00 AM | 28 | 35 | 47.8 | 137
B-19388 NATIVA | 272 | Concreto | MUROS P2 EJE 1-9 VS A-E AP 204-205 TORRE 5 | 2025-11-12 | 11/19/2025 12:00:00 AM | 7 | 35 | 29.3 | 84
B-19388 NATIVA | 272 | Concreto | MUROS P2 EJE 1-9 VS A-E AP 204-205 TORRE 5 | 2025-11-12 | 11/19/2025 12:00:00 AM | 7 | 35 | 30.4 | 87
B-19388 NATIVA | 272 | Concreto | MUROS P2 EJE 1-9 VS A-E AP 204-205 TORRE 5 | 2025-11-12 | 11/19/2025 12:00:00 AM | 7 | 35 | 34.6 | 99
B-19388 NATIVA | 273 | Concreto | MUROS PISO 5 APTOS 508-509 TORRE 4 | 2025-11-12 | 12/10/2025 12:00:00 AM | 28 | 35 | 40.7 | 116
B-19388 NATIVA | 273 | Concreto | MUROS PISO 5 APTOS 508-509 TORRE 4 | 2025-11-12 | 12/10/2025 12:00:00 AM | 28 | 35 | 47.1 | 135
B-19388 NATIVA | 273 | Concreto | MUROS PISO 5 APTOS 508-509 TORRE 4 | 2025-11-12 | 12/10/2025 12:00:00 AM | 28 | 35 | 48 | 137
B-19388 NATIVA | 273 | Concreto | MUROS PISO 5 APTOS 508-509 TORRE 4 | 2025-11-12 | 11/19/2025 12:00:00 AM | 7 | 35 | 32.4 | 92
B-19388 NATIVA | 273 | Concreto | MUROS PISO 5 APTOS 508-509 TORRE 4 | 2025-11-12 | 11/19/2025 12:00:00 AM | 7 | 35 | 31.2 | 89
B-19388 NATIVA | 273 | Concreto | MUROS PISO 5 APTOS 508-509 TORRE 4 | 2025-11-12 | 11/19/2025 12:00:00 AM | 7 | 35 | 30 | 86
B-19388 NATIVA | 267 | Concreto | PLACA PISO 1 EJES C-E Y 4-6 | 2025-11-11 | 12/9/2025 12:00:00 AM | 28 | 28 | 40.1 | 143
B-19388 NATIVA | 267 | Concreto | PLACA PISO 1 EJES C-E Y 4-6 | 2025-11-11 | 12/9/2025 12:00:00 AM | 28 | 28 | 35.6 | 127
B-19388 NATIVA | 267 | Concreto | PLACA PISO 1 EJES C-E Y 4-6 | 2025-11-11 | 12/9/2025 12:00:00 AM | 28 | 28 | 35.5 | 127
B-19388 NATIVA | 267 | Concreto | PLACA PISO 1 EJES C-E Y 4-6 | 2025-11-11 | 11/18/2025 12:00:00 AM | 7 | 28 | 26.7 | 95
B-19388 NATIVA | 267 | Concreto | PLACA PISO 1 EJES C-E Y 4-6 | 2025-11-11 | 11/18/2025 12:00:00 AM | 7 | 28 | 28.2 | 101
B-19388 NATIVA | 267 | Concreto | PLACA PISO 1 EJES C-E Y 4-6 | 2025-11-11 | 11/18/2025 12:00:00 AM | 7 | 28 | 28.1 | 100
B-19388 NATIVA | 268 | Concreto | PLACA PISO 6 APTOS 604-605 TORRE 4 | 2025-11-11 | 12/9/2025 12:00:00 AM | 28 | 21 | 25.2 | 120
B-19388 NATIVA | 268 | Concreto | PLACA PISO 6 APTOS 604-605 TORRE 4 | 2025-11-11 | 12/9/2025 12:00:00 AM | 28 | 21 | 28.3 | 135
B-19388 NATIVA | 268 | Concreto | PLACA PISO 6 APTOS 604-605 TORRE 4 | 2025-11-11 | 12/9/2025 12:00:00 AM | 28 | 21 | 29.7 | 142
B-19388 NATIVA | 268 | Concreto | PLACA PISO 6 APTOS 604-605 TORRE 4 | 2025-11-11 | 11/18/2025 12:00:00 AM | 7 | 21 | 21.9 | 104
B-19388 NATIVA | 268 | Concreto | PLACA PISO 6 APTOS 604-605 TORRE 4 | 2025-11-11 | 11/18/2025 12:00:00 AM | 7 | 21 | 23.3 | 111
B-19388 NATIVA | 268 | Concreto | PLACA PISO 6 APTOS 604-605 TORRE 4 | 2025-11-11 | 11/18/2025 12:00:00 AM | 7 | 21 | 21.3 | 101
B-19388 NATIVA | 268 | Concreto | PLACA PISO 6 APTOS 604-605 TORRE 4 | 2025-11-11 | 11/14/2025 12:00:00 AM | 3 | 21 | 17.6 | 84
B-19388 NATIVA | 268 | Concreto | PLACA PISO 6 APTOS 604-605 TORRE 4 | 2025-11-11 | 11/14/2025 12:00:00 AM | 3 | 21 | 19.3 | 92
B-19388 NATIVA | 268 | Concreto | PLACA PISO 6 APTOS 604-605 TORRE 4 | 2025-11-11 | 11/14/2025 12:00:00 AM | 3 | 21 | 16 | 76
B-19388 NATIVA | 269 | Concreto | MUROS PISO 5 APTOS 506-507 TORRE 4 | 2025-11-11 | 12/9/2025 12:00:00 AM | 28 | 35 | 39.4 | 112
B-19388 NATIVA | 269 | Concreto | MUROS PISO 5 APTOS 506-507 TORRE 4 | 2025-11-11 | 12/9/2025 12:00:00 AM | 28 | 35 | 43.8 | 125
B-19388 NATIVA | 269 | Concreto | MUROS PISO 5 APTOS 506-507 TORRE 4 | 2025-11-11 | 12/9/2025 12:00:00 AM | 28 | 35 | 42.9 | 122
B-19388 NATIVA | 269 | Concreto | MUROS PISO 5 APTOS 506-507 TORRE 4 | 2025-11-11 | 11/18/2025 12:00:00 AM | 7 | 35 | 31.5 | 90
B-19388 NATIVA | 269 | Concreto | MUROS PISO 5 APTOS 506-507 TORRE 4 | 2025-11-11 | 11/18/2025 12:00:00 AM | 7 | 35 | 36.9 | 106
B-19388 NATIVA | 269 | Concreto | MUROS PISO 5 APTOS 506-507 TORRE 4 | 2025-11-11 | 11/18/2025 12:00:00 AM | 7 | 35 | 36.4 | 104
B-19388 NATIVA | 263 | Concreto | MUROS PISO 2 EJE 1-9 VS F-J DEPOSITOS | 2025-11-10 | 12/8/2025 12:00:00 AM | 28 | 35 | 45.7 | 130
B-19388 NATIVA | 263 | Concreto | MUROS PISO 2 EJE 1-9 VS F-J DEPOSITOS | 2025-11-10 | 12/8/2025 12:00:00 AM | 28 | 35 | 46.3 | 132
B-19388 NATIVA | 263 | Concreto | MUROS PISO 2 EJE 1-9 VS F-J DEPOSITOS | 2025-11-10 | 12/8/2025 12:00:00 AM | 28 | 35 | 42.2 | 120
B-19388 NATIVA | 263 | Concreto | MUROS PISO 2 EJE 1-9 VS F-J DEPOSITOS | 2025-11-10 | 11/17/2025 12:00:00 AM | 7 | 35 | 36.9 | 105
B-19388 NATIVA | 263 | Concreto | MUROS PISO 2 EJE 1-9 VS F-J DEPOSITOS | 2025-11-10 | 11/17/2025 12:00:00 AM | 7 | 35 | 37.7 | 108
B-19388 NATIVA | 263 | Concreto | MUROS PISO 2 EJE 1-9 VS F-J DEPOSITOS | 2025-11-10 | 11/17/2025 12:00:00 AM | 7 | 35 | 36.5 | 104
B-19388 NATIVA | 264 | Concreto | PLACA PISO 5 APTO 511, SALA DE JUEGOS Y ESCALERA EJES (18-20) PISO 4 A 5 TORRE 4 | 2025-11-10 | 12/8/2025 12:00:00 AM | 28 | 21 | 23.5 | 112
B-19388 NATIVA | 264 | Concreto | PLACA PISO 5 APTO 511, SALA DE JUEGOS Y ESCALERA EJES (18-20) PISO 4 A 5 TORRE 4 | 2025-11-10 | 12/8/2025 12:00:00 AM | 28 | 21 | 24.8 | 118
B-19388 NATIVA | 264 | Concreto | PLACA PISO 5 APTO 511, SALA DE JUEGOS Y ESCALERA EJES (18-20) PISO 4 A 5 TORRE 4 | 2025-11-10 | 12/8/2025 12:00:00 AM | 28 | 21 | 23.9 | 114
B-19388 NATIVA | 264 | Concreto | PLACA PISO 5 APTO 511, SALA DE JUEGOS Y ESCALERA EJES (18-20) PISO 4 A 5 TORRE 4 | 2025-11-10 | 11/17/2025 12:00:00 AM | 7 | 21 | 17.8 | 84
B-19388 NATIVA | 264 | Concreto | PLACA PISO 5 APTO 511, SALA DE JUEGOS Y ESCALERA EJES (18-20) PISO 4 A 5 TORRE 4 | 2025-11-10 | 11/17/2025 12:00:00 AM | 7 | 21 | 17.8 | 84
B-19388 NATIVA | 264 | Concreto | PLACA PISO 5 APTO 511, SALA DE JUEGOS Y ESCALERA EJES (18-20) PISO 4 A 5 TORRE 4 | 2025-11-10 | 11/17/2025 12:00:00 AM | 7 | 21 | 15.9 | 76
B-19388 NATIVA | 265 | Concreto | MUROS PISO 5 APTOS 501-512 TORRE 4 | 2025-11-10 | 12/8/2025 12:00:00 AM | 28 | 35 | 36.2 | 103
B-19388 NATIVA | 265 | Concreto | MUROS PISO 5 APTOS 501-512 TORRE 4 | 2025-11-10 | 12/8/2025 12:00:00 AM | 28 | 35 | 38.6 | 110
B-19388 NATIVA | 265 | Concreto | MUROS PISO 5 APTOS 501-512 TORRE 4 | 2025-11-10 | 12/8/2025 12:00:00 AM | 28 | 35 | 40.5 | 116
B-19388 NATIVA | 265 | Concreto | MUROS PISO 5 APTOS 501-512 TORRE 4 | 2025-11-10 | 11/17/2025 12:00:00 AM | 7 | 35 | 29.6 | 85
B-19388 NATIVA | 265 | Concreto | MUROS PISO 5 APTOS 501-512 TORRE 4 | 2025-11-10 | 11/17/2025 12:00:00 AM | 7 | 35 | 26.6 | 76
B-19388 NATIVA | 265 | Concreto | MUROS PISO 5 APTOS 501-512 TORRE 4 | 2025-11-10 | 11/17/2025 12:00:00 AM | 7 | 35 | 26.4 | 75
B-19388 NATIVA | 266 | Concreto | PLACA PISO 1 EJE 15-23 Y ESCALERA P1-P2 EJE 1-2 T5 | 2025-11-10 | 12/8/2025 12:00:00 AM | 28 | 21 | 25.2 | 120
B-19388 NATIVA | 266 | Concreto | PLACA PISO 1 EJE 15-23 Y ESCALERA P1-P2 EJE 1-2 T5 | 2025-11-10 | 12/8/2025 12:00:00 AM | 28 | 21 | 30 | 143
B-19388 NATIVA | 266 | Concreto | PLACA PISO 1 EJE 15-23 Y ESCALERA P1-P2 EJE 1-2 T5 | 2025-11-10 | 12/8/2025 12:00:00 AM | 28 | 21 | 27.6 | 132
B-19388 NATIVA | 266 | Concreto | PLACA PISO 1 EJE 15-23 Y ESCALERA P1-P2 EJE 1-2 T5 | 2025-11-10 | 11/17/2025 12:00:00 AM | 7 | 21 | 21.6 | 103
B-19388 NATIVA | 266 | Concreto | PLACA PISO 1 EJE 15-23 Y ESCALERA P1-P2 EJE 1-2 T5 | 2025-11-10 | 11/17/2025 12:00:00 AM | 7 | 21 | 21.9 | 104
B-19388 NATIVA | 266 | Concreto | PLACA PISO 1 EJE 15-23 Y ESCALERA P1-P2 EJE 1-2 T5 | 2025-11-10 | 11/17/2025 12:00:00 AM | 7 | 21 | 20.3 | 97
B-19388 NATIVA | 266 | Concreto | PLACA PISO 1 EJE 15-23 Y ESCALERA P1-P2 EJE 1-2 T5 | 2025-11-10 | 11/13/2025 12:00:00 AM | 3 | 21 | 17.6 | 84
B-19388 NATIVA | 266 | Concreto | PLACA PISO 1 EJE 15-23 Y ESCALERA P1-P2 EJE 1-2 T5 | 2025-11-10 | 11/13/2025 12:00:00 AM | 3 | 21 | 15.2 | 72
B-19388 NATIVA | 266 | Concreto | PLACA PISO 1 EJE 15-23 Y ESCALERA P1-P2 EJE 1-2 T5 | 2025-11-10 | 11/13/2025 12:00:00 AM | 3 | 21 | 17.5 | 84
B-19388 NATIVA | 262 | Concreto | MUROS PISO 5 APTOS 502-503 TORRE 4 | 2025-11-08 | 12/6/2025 12:00:00 AM | 28 | 35 | 33.9 | 97
B-19388 NATIVA | 262 | Concreto | MUROS PISO 5 APTOS 502-503 TORRE 4 | 2025-11-08 | 12/6/2025 12:00:00 AM | 28 | 35 | 38 | 108
B-19388 NATIVA | 262 | Concreto | MUROS PISO 5 APTOS 502-503 TORRE 4 | 2025-11-08 | 12/6/2025 12:00:00 AM | 28 | 35 | 36.7 | 105
B-19388 NATIVA | 262 | Concreto | MUROS PISO 5 APTOS 502-503 TORRE 4 | 2025-11-08 | 11/15/2025 12:00:00 AM | 7 | 35 | 30.7 | 88
B-19388 NATIVA | 262 | Concreto | MUROS PISO 5 APTOS 502-503 TORRE 4 | 2025-11-08 | 11/15/2025 12:00:00 AM | 7 | 35 | 21.9 | 62
B-19388 NATIVA | 262 | Concreto | MUROS PISO 5 APTOS 502-503 TORRE 4 | 2025-11-08 | 11/15/2025 12:00:00 AM | 7 | 35 | 27 | 77
B-19388 NATIVA | 260 | Concreto | PLACA PISO 5 APTOS 508-509 TORRE 4 | 2025-11-07 | 12/5/2025 12:00:00 AM | 28 | 21 | 23.2 | 111
B-19388 NATIVA | 260 | Concreto | PLACA PISO 5 APTOS 508-509 TORRE 4 | 2025-11-07 | 12/5/2025 12:00:00 AM | 28 | 21 | 21.9 | 104
B-19388 NATIVA | 260 | Concreto | PLACA PISO 5 APTOS 508-509 TORRE 4 | 2025-11-07 | 12/5/2025 12:00:00 AM | 28 | 21 | 22.1 | 105
B-19388 NATIVA | 260 | Concreto | PLACA PISO 5 APTOS 508-509 TORRE 4 | 2025-11-07 | 11/14/2025 12:00:00 AM | 7 | 21 | 16.2 | 77
B-19388 NATIVA | 260 | Concreto | PLACA PISO 5 APTOS 508-509 TORRE 4 | 2025-11-07 | 11/14/2025 12:00:00 AM | 7 | 21 | 15.9 | 76
B-19388 NATIVA | 260 | Concreto | PLACA PISO 5 APTOS 508-509 TORRE 4 | 2025-11-07 | 11/14/2025 12:00:00 AM | 7 | 21 | 16.3 | 78
B-19388 NATIVA | 261 | Concreto | MUROS PISO 5 APTOS 504-505 TORRE 4 | 2025-11-07 | 12/5/2025 12:00:00 AM | 28 | 35 | 44.6 | 127
B-19388 NATIVA | 261 | Concreto | MUROS PISO 5 APTOS 504-505 TORRE 4 | 2025-11-07 | 12/5/2025 12:00:00 AM | 28 | 35 | 43.2 | 123
B-19388 NATIVA | 261 | Concreto | MUROS PISO 5 APTOS 504-505 TORRE 4 | 2025-11-07 | 12/5/2025 12:00:00 AM | 28 | 35 | 42.7 | 122
B-19388 NATIVA | 261 | Concreto | MUROS PISO 5 APTOS 504-505 TORRE 4 | 2025-11-07 | 11/14/2025 12:00:00 AM | 7 | 35 | 31.3 | 90
B-19388 NATIVA | 261 | Concreto | MUROS PISO 5 APTOS 504-505 TORRE 4 | 2025-11-07 | 11/14/2025 12:00:00 AM | 7 | 35 | 33.2 | 95
B-19388 NATIVA | 261 | Concreto | MUROS PISO 5 APTOS 504-505 TORRE 4 | 2025-11-07 | 11/14/2025 12:00:00 AM | 7 | 35 | 33.3 | 95
B-19388 NATIVA | 256 | Concreto | MUROS FOSO ASCENSOR SOTANO PARTE SUPERIOR SC 3 | 2025-11-06 | 12/4/2025 12:00:00 AM | 28 | 28 | 29.3 | 105
B-19388 NATIVA | 256 | Concreto | MUROS FOSO ASCENSOR SOTANO PARTE SUPERIOR SC 3 | 2025-11-06 | 12/4/2025 12:00:00 AM | 28 | 28 | 29.9 | 107
B-19388 NATIVA | 256 | Concreto | MUROS FOSO ASCENSOR SOTANO PARTE SUPERIOR SC 3 | 2025-11-06 | 12/4/2025 12:00:00 AM | 28 | 28 | 30 | 107
B-19388 NATIVA | 256 | Concreto | MUROS FOSO ASCENSOR SOTANO PARTE SUPERIOR SC 3 | 2025-11-06 | 11/13/2025 12:00:00 AM | 7 | 28 | 31.4 | 112
B-19388 NATIVA | 256 | Concreto | MUROS FOSO ASCENSOR SOTANO PARTE SUPERIOR SC 3 | 2025-11-06 | 11/13/2025 12:00:00 AM | 7 | 28 | 20.3 | 73
B-19388 NATIVA | 256 | Concreto | MUROS FOSO ASCENSOR SOTANO PARTE SUPERIOR SC 3 | 2025-11-06 | 11/13/2025 12:00:00 AM | 7 | 28 | 21.6 | 77
B-19388 NATIVA | 257 | Concreto | PLACA PISO 5 APTOS 506-507 TORRE 4 | 2025-11-06 | 12/4/2025 12:00:00 AM | 28 | 21 | 23.5 | 112
B-19388 NATIVA | 257 | Concreto | PLACA PISO 5 APTOS 506-507 TORRE 4 | 2025-11-06 | 12/4/2025 12:00:00 AM | 28 | 21 | 23.7 | 113
B-19388 NATIVA | 257 | Concreto | PLACA PISO 5 APTOS 506-507 TORRE 4 | 2025-11-06 | 12/4/2025 12:00:00 AM | 28 | 21 | 24.1 | 115
B-19388 NATIVA | 257 | Concreto | PLACA PISO 5 APTOS 506-507 TORRE 4 | 2025-11-06 | 11/13/2025 12:00:00 AM | 7 | 21 | 19.3 | 92
B-19388 NATIVA | 257 | Concreto | PLACA PISO 5 APTOS 506-507 TORRE 4 | 2025-11-06 | 11/13/2025 12:00:00 AM | 7 | 21 | 18.4 | 88
B-19388 NATIVA | 257 | Concreto | PLACA PISO 5 APTOS 506-507 TORRE 4 | 2025-11-06 | 11/13/2025 12:00:00 AM | 7 | 21 | 18.2 | 87
B-19388 NATIVA | 258 | Concreto | MUROS PISO 4 APTO 411 Y SALA DE JUEGOS TORRE 4 | 2025-11-06 | 12/4/2025 12:00:00 AM | 28 | 35 | 39.8 | 114
B-19388 NATIVA | 258 | Concreto | MUROS PISO 4 APTO 411 Y SALA DE JUEGOS TORRE 4 | 2025-11-06 | 12/4/2025 12:00:00 AM | 28 | 35 | 28.4 | 81
B-19388 NATIVA | 258 | Concreto | MUROS PISO 4 APTO 411 Y SALA DE JUEGOS TORRE 4 | 2025-11-06 | 12/4/2025 12:00:00 AM | 28 | 35 | 40.3 | 115
B-19388 NATIVA | 258 | Concreto | MUROS PISO 4 APTO 411 Y SALA DE JUEGOS TORRE 4 | 2025-11-06 | 11/13/2025 12:00:00 AM | 7 | 35 | 30.3 | 86
B-19388 NATIVA | 258 | Concreto | MUROS PISO 4 APTO 411 Y SALA DE JUEGOS TORRE 4 | 2025-11-06 | 11/13/2025 12:00:00 AM | 7 | 35 | 32.4 | 92
B-19388 NATIVA | 258 | Concreto | MUROS PISO 4 APTO 411 Y SALA DE JUEGOS TORRE 4 | 2025-11-06 | 11/13/2025 12:00:00 AM | 7 | 35 | 32.1 | 92
B-19388 NATIVA | 259 | Concreto | PLACA PISO 1 AP 108-109 T5 | 2025-11-06 | 12/4/2025 12:00:00 AM | 28 | 21 | 23 | 109
B-19388 NATIVA | 259 | Concreto | PLACA PISO 1 AP 108-109 T5 | 2025-11-06 | 12/4/2025 12:00:00 AM | 28 | 21 | 22.3 | 106
B-19388 NATIVA | 259 | Concreto | PLACA PISO 1 AP 108-109 T5 | 2025-11-06 | 12/4/2025 12:00:00 AM | 28 | 21 | 24.1 | 115
B-19388 NATIVA | 259 | Concreto | PLACA PISO 1 AP 108-109 T5 | 2025-11-06 | 11/13/2025 12:00:00 AM | 7 | 21 | 19.7 | 94
B-19388 NATIVA | 259 | Concreto | PLACA PISO 1 AP 108-109 T5 | 2025-11-06 | 11/13/2025 12:00:00 AM | 7 | 21 | 17.1 | 81
B-19388 NATIVA | 259 | Concreto | PLACA PISO 1 AP 108-109 T5 | 2025-11-06 | 11/13/2025 12:00:00 AM | 7 | 21 | 17.8 | 85
B-19388 NATIVA | 253 | Concreto | PLACA PISO 4 APTOS 501-512 Y ESCALERA EJES (2-4) PISO 4 A 5 TORRE 4 | 2025-11-05 | 12/3/2025 12:00:00 AM | 28 | 21 | 32.2 | 153
B-19388 NATIVA | 253 | Concreto | PLACA PISO 4 APTOS 501-512 Y ESCALERA EJES (2-4) PISO 4 A 5 TORRE 4 | 2025-11-05 | 12/3/2025 12:00:00 AM | 28 | 21 | 30.1 | 143
B-19388 NATIVA | 253 | Concreto | PLACA PISO 4 APTOS 501-512 Y ESCALERA EJES (2-4) PISO 4 A 5 TORRE 4 | 2025-11-05 | 12/3/2025 12:00:00 AM | 28 | 21 | 29.7 | 141
B-19388 NATIVA | 253 | Concreto | PLACA PISO 4 APTOS 501-512 Y ESCALERA EJES (2-4) PISO 4 A 5 TORRE 4 | 2025-11-05 | 11/12/2025 12:00:00 AM | 7 | 21 | 23.5 | 112
B-19388 NATIVA | 253 | Concreto | PLACA PISO 4 APTOS 501-512 Y ESCALERA EJES (2-4) PISO 4 A 5 TORRE 4 | 2025-11-05 | 11/12/2025 12:00:00 AM | 7 | 21 | 23.1 | 110
B-19388 NATIVA | 253 | Concreto | PLACA PISO 4 APTOS 501-512 Y ESCALERA EJES (2-4) PISO 4 A 5 TORRE 4 | 2025-11-05 | 11/12/2025 12:00:00 AM | 7 | 21 | 23.6 | 112
B-19388 NATIVA | 254 | Concreto | MUROS PISO 1 T5 V EJE 17-23 CUARTOS TECNICOS TORRE 5 | 2025-11-05 | 12/31/2025 12:00:00 AM | 56 | 35 | 40.2 | 115
B-19388 NATIVA | 254 | Concreto | MUROS PISO 1 T5 V EJE 17-23 CUARTOS TECNICOS TORRE 5 | 2025-11-05 | 12/31/2025 12:00:00 AM | 56 | 35 | 41.3 | 118
B-19388 NATIVA | 254 | Concreto | MUROS PISO 1 T5 V EJE 17-23 CUARTOS TECNICOS TORRE 5 | 2025-11-05 | 12/31/2025 12:00:00 AM | 56 | 35 | 39.5 | 113
B-19388 NATIVA | 254 | Concreto | MUROS PISO 1 T5 V EJE 17-23 CUARTOS TECNICOS TORRE 5 | 2025-11-05 | 12/3/2025 12:00:00 AM | 28 | 35 | 36.5 | 104
B-19388 NATIVA | 254 | Concreto | MUROS PISO 1 T5 V EJE 17-23 CUARTOS TECNICOS TORRE 5 | 2025-11-05 | 12/3/2025 12:00:00 AM | 28 | 35 | 37.5 | 107
B-19388 NATIVA | 254 | Concreto | MUROS PISO 1 T5 V EJE 17-23 CUARTOS TECNICOS TORRE 5 | 2025-11-05 | 12/3/2025 12:00:00 AM | 28 | 35 | 25.3 | 72
B-19388 NATIVA | 254 | Concreto | MUROS PISO 1 T5 V EJE 17-23 CUARTOS TECNICOS TORRE 5 | 2025-11-05 | 11/12/2025 12:00:00 AM | 7 | 35 | 34.5 | 99
B-19388 NATIVA | 254 | Concreto | MUROS PISO 1 T5 V EJE 17-23 CUARTOS TECNICOS TORRE 5 | 2025-11-05 | 11/12/2025 12:00:00 AM | 7 | 35 | 32 | 91
B-19388 NATIVA | 254 | Concreto | MUROS PISO 1 T5 V EJE 17-23 CUARTOS TECNICOS TORRE 5 | 2025-11-05 | 11/12/2025 12:00:00 AM | 7 | 35 | 35.4 | 101
B-19388 NATIVA | 255 | Concreto | MUROS PISO 4 APTO 409 TORRE 4 | 2025-11-05 | 12/3/2025 12:00:00 AM | 28 | 35 | 36.7 | 105
B-19388 NATIVA | 255 | Concreto | MUROS PISO 4 APTO 409 TORRE 4 | 2025-11-05 | 12/3/2025 12:00:00 AM | 28 | 35 | 31.4 | 90
B-19388 NATIVA | 255 | Concreto | MUROS PISO 4 APTO 409 TORRE 4 | 2025-11-05 | 12/3/2025 12:00:00 AM | 28 | 35 | 39.1 | 112
B-19388 NATIVA | 255 | Concreto | MUROS PISO 4 APTO 409 TORRE 4 | 2025-11-05 | 11/12/2025 12:00:00 AM | 7 | 35 | 30.4 | 87
B-19388 NATIVA | 255 | Concreto | MUROS PISO 4 APTO 409 TORRE 4 | 2025-11-05 | 11/12/2025 12:00:00 AM | 7 | 35 | 29.1 | 83
B-19388 NATIVA | 255 | Concreto | MUROS PISO 4 APTO 409 TORRE 4 | 2025-11-05 | 11/12/2025 12:00:00 AM | 7 | 35 | 30.7 | 88
B-19388 NATIVA | 250 | Concreto | PLACA PISO 2 - T5 CUARTOS TECNICOS Y CORRESPONDENCIA EJE10-16 | 2025-11-04 | 12/2/2025 12:00:00 AM | 28 | 21 | 23.4 | 111
B-19388 NATIVA | 250 | Concreto | PLACA PISO 2 - T5 CUARTOS TECNICOS Y CORRESPONDENCIA EJE10-16 | 2025-11-04 | 12/2/2025 12:00:00 AM | 28 | 21 | 23.6 | 112
B-19388 NATIVA | 250 | Concreto | PLACA PISO 2 - T5 CUARTOS TECNICOS Y CORRESPONDENCIA EJE10-16 | 2025-11-04 | 12/2/2025 12:00:00 AM | 28 | 21 | 21.9 | 104
B-19388 NATIVA | 250 | Concreto | PLACA PISO 2 - T5 CUARTOS TECNICOS Y CORRESPONDENCIA EJE10-16 | 2025-11-04 | 11/11/2025 12:00:00 AM | 7 | 21 | 11.6 | 55
B-19388 NATIVA | 250 | Concreto | PLACA PISO 2 - T5 CUARTOS TECNICOS Y CORRESPONDENCIA EJE10-16 | 2025-11-04 | 11/11/2025 12:00:00 AM | 7 | 21 | 17.4 | 83
B-19388 NATIVA | 250 | Concreto | PLACA PISO 2 - T5 CUARTOS TECNICOS Y CORRESPONDENCIA EJE10-16 | 2025-11-04 | 11/11/2025 12:00:00 AM | 7 | 21 | 10.2 | 48
B-19388 NATIVA | 250 | Concreto | PLACA PISO 2 - T5 CUARTOS TECNICOS Y CORRESPONDENCIA EJE10-16 | 2025-11-04 | 11/7/2025 12:00:00 AM | 3 | 21 | 11.5 | 55
B-19388 NATIVA | 250 | Concreto | PLACA PISO 2 - T5 CUARTOS TECNICOS Y CORRESPONDENCIA EJE10-16 | 2025-11-04 | 11/7/2025 12:00:00 AM | 3 | 21 | 12.2 | 58
B-19388 NATIVA | 250 | Concreto | PLACA PISO 2 - T5 CUARTOS TECNICOS Y CORRESPONDENCIA EJE10-16 | 2025-11-04 | 11/7/2025 12:00:00 AM | 3 | 21 | 12.3 | 58
B-19388 NATIVA | 251 | Concreto | PLACA PISO 4 APTOS 502-503 TORRE 4 | 2025-11-04 | 12/30/2025 12:00:00 AM | 56 | 21 | 21.7 | 104
B-19388 NATIVA | 251 | Concreto | PLACA PISO 4 APTOS 502-503 TORRE 4 | 2025-11-04 | 12/30/2025 12:00:00 AM | 56 | 21 | 22 | 104
B-19388 NATIVA | 251 | Concreto | PLACA PISO 4 APTOS 502-503 TORRE 4 | 2025-11-04 | 12/30/2025 12:00:00 AM | 56 | 21 | 27.9 | 133
B-19388 NATIVA | 251 | Concreto | PLACA PISO 4 APTOS 502-503 TORRE 4 | 2025-11-04 | 12/2/2025 12:00:00 AM | 28 | 21 | 21 | 100
B-19388 NATIVA | 251 | Concreto | PLACA PISO 4 APTOS 502-503 TORRE 4 | 2025-11-04 | 12/2/2025 12:00:00 AM | 28 | 21 | 19.7 | 94
B-19388 NATIVA | 251 | Concreto | PLACA PISO 4 APTOS 502-503 TORRE 4 | 2025-11-04 | 12/2/2025 12:00:00 AM | 28 | 21 | 19 | 90
B-19388 NATIVA | 251 | Concreto | PLACA PISO 4 APTOS 502-503 TORRE 4 | 2025-11-04 | 11/11/2025 12:00:00 AM | 7 | 21 | 13.6 | 65
B-19388 NATIVA | 251 | Concreto | PLACA PISO 4 APTOS 502-503 TORRE 4 | 2025-11-04 | 11/11/2025 12:00:00 AM | 7 | 21 | 13.1 | 62
B-19388 NATIVA | 251 | Concreto | PLACA PISO 4 APTOS 502-503 TORRE 4 | 2025-11-04 | 11/11/2025 12:00:00 AM | 7 | 21 | 15.8 | 75
B-19388 NATIVA | 251 | Concreto | PLACA PISO 4 APTOS 502-503 TORRE 4 | 2025-11-04 | 11/7/2025 12:00:00 AM | 3 | 21 | 17.9 | 85
B-19388 NATIVA | 251 | Concreto | PLACA PISO 4 APTOS 502-503 TORRE 4 | 2025-11-04 | 11/7/2025 12:00:00 AM | 3 | 21 | 12.8 | 61
B-19388 NATIVA | 251 | Concreto | PLACA PISO 4 APTOS 502-503 TORRE 4 | 2025-11-04 | 11/7/2025 12:00:00 AM | 3 | 21 | 12.8 | 61
B-19388 NATIVA | 252 | Concreto | MUROS PISO 4 APTO 408 TORRE 4 | 2025-11-04 | 12/2/2025 12:00:00 AM | 28 | 35 | 39.3 | 112
B-19388 NATIVA | 252 | Concreto | MUROS PISO 4 APTO 408 TORRE 4 | 2025-11-04 | 12/2/2025 12:00:00 AM | 28 | 35 | 38.3 | 110
B-19388 NATIVA | 252 | Concreto | MUROS PISO 4 APTO 408 TORRE 4 | 2025-11-04 | 12/2/2025 12:00:00 AM | 28 | 35 | 40.1 | 115
B-19388 NATIVA | 252 | Concreto | MUROS PISO 4 APTO 408 TORRE 4 | 2025-11-04 | 11/11/2025 12:00:00 AM | 7 | 35 | 26.9 | 77
B-19388 NATIVA | 252 | Concreto | MUROS PISO 4 APTO 408 TORRE 4 | 2025-11-04 | 11/11/2025 12:00:00 AM | 7 | 35 | 26.1 | 75
B-19388 NATIVA | 252 | Concreto | MUROS PISO 4 APTO 408 TORRE 4 | 2025-11-04 | 11/11/2025 12:00:00 AM | 7 | 35 | 26.5 | 76
B-19388 NATIVA | 248 | Concreto | PLACA PISO 4 APTOS 504-505 Y ESCALERA EJES (18-20) PISO 3 A 4 TORRE 4 | 2025-11-01 | 12/27/2025 12:00:00 AM | 56 | 21 | 21.9 | 104
B-19388 NATIVA | 248 | Concreto | PLACA PISO 4 APTOS 504-505 Y ESCALERA EJES (18-20) PISO 3 A 4 TORRE 4 | 2025-11-01 | 12/27/2025 12:00:00 AM | 56 | 21 | 16.4 | 78
B-19388 NATIVA | 248 | Concreto | PLACA PISO 4 APTOS 504-505 Y ESCALERA EJES (18-20) PISO 3 A 4 TORRE 4 | 2025-11-01 | 12/27/2025 12:00:00 AM | 56 | 21 | 21.8 | 104
B-19388 NATIVA | 248 | Concreto | PLACA PISO 4 APTOS 504-505 Y ESCALERA EJES (18-20) PISO 3 A 4 TORRE 4 | 2025-11-01 | 11/29/2025 12:00:00 AM | 28 | 21 | 17.2 | 82
B-19388 NATIVA | 248 | Concreto | PLACA PISO 4 APTOS 504-505 Y ESCALERA EJES (18-20) PISO 3 A 4 TORRE 4 | 2025-11-01 | 11/29/2025 12:00:00 AM | 28 | 21 | 20.6 | 98
B-19388 NATIVA | 248 | Concreto | PLACA PISO 4 APTOS 504-505 Y ESCALERA EJES (18-20) PISO 3 A 4 TORRE 4 | 2025-11-01 | 11/29/2025 12:00:00 AM | 28 | 21 | 21.1 | 100
B-19388 NATIVA | 248 | Concreto | PLACA PISO 4 APTOS 504-505 Y ESCALERA EJES (18-20) PISO 3 A 4 TORRE 4 | 2025-11-01 | 11/8/2025 12:00:00 AM | 7 | 21 | 13.4 | 64
B-19388 NATIVA | 248 | Concreto | PLACA PISO 4 APTOS 504-505 Y ESCALERA EJES (18-20) PISO 3 A 4 TORRE 4 | 2025-11-01 | 11/8/2025 12:00:00 AM | 7 | 21 | 13.6 | 65
B-19388 NATIVA | 248 | Concreto | PLACA PISO 4 APTOS 504-505 Y ESCALERA EJES (18-20) PISO 3 A 4 TORRE 4 | 2025-11-01 | 11/8/2025 12:00:00 AM | 7 | 21 | 9.1 | 43
B-19388 NATIVA | 249 | Concreto | MUROS PISO 4 APTOS 401-412 TORRE 4 | 2025-11-01 | 11/29/2025 12:00:00 AM | 28 | 35 | 39.1 | 112
B-19388 NATIVA | 249 | Concreto | MUROS PISO 4 APTOS 401-412 TORRE 4 | 2025-11-01 | 11/29/2025 12:00:00 AM | 28 | 35 | 41 | 117
B-19388 NATIVA | 249 | Concreto | MUROS PISO 4 APTOS 401-412 TORRE 4 | 2025-11-01 | 11/29/2025 12:00:00 AM | 28 | 35 | 40.3 | 115
B-19388 NATIVA | 249 | Concreto | MUROS PISO 4 APTOS 401-412 TORRE 4 | 2025-11-01 | 11/8/2025 12:00:00 AM | 7 | 35 | 31.3 | 90
B-19388 NATIVA | 249 | Concreto | MUROS PISO 4 APTOS 401-412 TORRE 4 | 2025-11-01 | 11/8/2025 12:00:00 AM | 7 | 35 | 33.1 | 94
B-19388 NATIVA | 249 | Concreto | MUROS PISO 4 APTOS 401-412 TORRE 4 | 2025-11-01 | 11/8/2025 12:00:00 AM | 7 | 35 | 28.4 | 81
B-19388 NATIVA | 245 | Concreto | MUROS FOSO ASCENSOR PISO 1 SALON COMUNAL 3 | 2025-10-31 | 11/28/2025 12:00:00 AM | 28 | 28 | 33.5 | 120
B-19388 NATIVA | 245 | Concreto | MUROS FOSO ASCENSOR PISO 1 SALON COMUNAL 3 | 2025-10-31 | 11/28/2025 12:00:00 AM | 28 | 28 | 33.3 | 119
B-19388 NATIVA | 245 | Concreto | MUROS FOSO ASCENSOR PISO 1 SALON COMUNAL 3 | 2025-10-31 | 11/28/2025 12:00:00 AM | 28 | 28 | 37.3 | 133
B-19388 NATIVA | 245 | Concreto | MUROS FOSO ASCENSOR PISO 1 SALON COMUNAL 3 | 2025-10-31 | 11/7/2025 12:00:00 AM | 7 | 28 | 23.8 | 85
B-19388 NATIVA | 245 | Concreto | MUROS FOSO ASCENSOR PISO 1 SALON COMUNAL 3 | 2025-10-31 | 11/7/2025 12:00:00 AM | 7 | 28 | 26.4 | 94
B-19388 NATIVA | 245 | Concreto | MUROS FOSO ASCENSOR PISO 1 SALON COMUNAL 3 | 2025-10-31 | 11/7/2025 12:00:00 AM | 7 | 28 | 20.6 | 74
B-19388 NATIVA | 246 | Concreto | MUROS PISO 1 EJE 16-23 Y A-F 108-109 TORRE 5 | 2025-10-31 | 11/28/2025 12:00:00 AM | 28 | 35 | 45.4 | 130
B-19388 NATIVA | 246 | Concreto | MUROS PISO 1 EJE 16-23 Y A-F 108-109 TORRE 5 | 2025-10-31 | 11/28/2025 12:00:00 AM | 28 | 35 | 47.5 | 136
B-19388 NATIVA | 246 | Concreto | MUROS PISO 1 EJE 16-23 Y A-F 108-109 TORRE 5 | 2025-10-31 | 11/28/2025 12:00:00 AM | 28 | 35 | 45 | 128
B-19388 NATIVA | 246 | Concreto | MUROS PISO 1 EJE 16-23 Y A-F 108-109 TORRE 5 | 2025-10-31 | 11/7/2025 12:00:00 AM | 7 | 35 | 31.8 | 91
B-19388 NATIVA | 246 | Concreto | MUROS PISO 1 EJE 16-23 Y A-F 108-109 TORRE 5 | 2025-10-31 | 11/7/2025 12:00:00 AM | 7 | 35 | 33.9 | 97
B-19388 NATIVA | 246 | Concreto | MUROS PISO 1 EJE 16-23 Y A-F 108-109 TORRE 5 | 2025-10-31 | 11/7/2025 12:00:00 AM | 7 | 35 | 34.4 | 98
B-19388 NATIVA | 247 | Concreto | MUROS PISO 4 APTOS 406-407 TORRE 4 | 2025-10-31 | 11/28/2025 12:00:00 AM | 28 | 35 | 44 | 126
B-19388 NATIVA | 247 | Concreto | MUROS PISO 4 APTOS 406-407 TORRE 4 | 2025-10-31 | 11/28/2025 12:00:00 AM | 28 | 35 | 45.2 | 129
B-19388 NATIVA | 247 | Concreto | MUROS PISO 4 APTOS 406-407 TORRE 4 | 2025-10-31 | 11/28/2025 12:00:00 AM | 28 | 35 | 48.9 | 140
B-19388 NATIVA | 247 | Concreto | MUROS PISO 4 APTOS 406-407 TORRE 4 | 2025-10-31 | 11/7/2025 12:00:00 AM | 7 | 35 | 35 | 100
B-19388 NATIVA | 247 | Concreto | MUROS PISO 4 APTOS 406-407 TORRE 4 | 2025-10-31 | 11/7/2025 12:00:00 AM | 7 | 35 | 34.2 | 98
B-19388 NATIVA | 247 | Concreto | MUROS PISO 4 APTOS 406-407 TORRE 4 | 2025-10-31 | 11/7/2025 12:00:00 AM | 7 | 35 | 35.9 | 102
B-19388 NATIVA | 242 | Concreto | PLACA PISO 4 APTO 411 Y SALA DE JUEGOS TORRE 4 | 2025-10-30 | 11/27/2025 12:00:00 AM | 28 | 21 | 32.3 | 154
B-19388 NATIVA | 242 | Concreto | PLACA PISO 4 APTO 411 Y SALA DE JUEGOS TORRE 4 | 2025-10-30 | 11/27/2025 12:00:00 AM | 28 | 21 | 30.8 | 147
B-19388 NATIVA | 242 | Concreto | PLACA PISO 4 APTO 411 Y SALA DE JUEGOS TORRE 4 | 2025-10-30 | 11/27/2025 12:00:00 AM | 28 | 21 | 31.9 | 152
B-19388 NATIVA | 242 | Concreto | PLACA PISO 4 APTO 411 Y SALA DE JUEGOS TORRE 4 | 2025-10-30 | 11/6/2025 12:00:00 AM | 7 | 21 | 25.2 | 120
B-19388 NATIVA | 242 | Concreto | PLACA PISO 4 APTO 411 Y SALA DE JUEGOS TORRE 4 | 2025-10-30 | 11/6/2025 12:00:00 AM | 7 | 21 | 25.6 | 122
B-19388 NATIVA | 242 | Concreto | PLACA PISO 4 APTO 411 Y SALA DE JUEGOS TORRE 4 | 2025-10-30 | 11/6/2025 12:00:00 AM | 7 | 21 | 25.2 | 120
B-19388 NATIVA | 242 | Concreto | PLACA PISO 4 APTO 411 Y SALA DE JUEGOS TORRE 4 | 2025-10-30 | 11/2/2025 12:00:00 AM | 3 | 21 | 24.6 | 117
B-19388 NATIVA | 242 | Concreto | PLACA PISO 4 APTO 411 Y SALA DE JUEGOS TORRE 4 | 2025-10-30 | 11/2/2025 12:00:00 AM | 3 | 21 | 25.2 | 120
B-19388 NATIVA | 242 | Concreto | PLACA PISO 4 APTO 411 Y SALA DE JUEGOS TORRE 4 | 2025-10-30 | 11/2/2025 12:00:00 AM | 3 | 21 | 25.3 | 120
B-19388 NATIVA | 243 | Concreto | PLACA PISO 2 EJE10-16 AP 206-207 TORRE 5 | 2025-10-30 | 11/27/2025 12:00:00 AM | 28 | 21 | 19.3 | 92
B-19388 NATIVA | 243 | Concreto | PLACA PISO 2 EJE10-16 AP 206-207 TORRE 5 | 2025-10-30 | 11/27/2025 12:00:00 AM | 28 | 21 | 20.7 | 98
B-19388 NATIVA | 243 | Concreto | PLACA PISO 2 EJE10-16 AP 206-207 TORRE 5 | 2025-10-30 | 11/27/2025 12:00:00 AM | 28 | 21 | 26 | 124
B-19388 NATIVA | 243 | Concreto | PLACA PISO 2 EJE10-16 AP 206-207 TORRE 5 | 2025-10-30 | 11/6/2025 12:00:00 AM | 7 | 21 | 19.1 | 91
B-19388 NATIVA | 243 | Concreto | PLACA PISO 2 EJE10-16 AP 206-207 TORRE 5 | 2025-10-30 | 11/6/2025 12:00:00 AM | 7 | 21 | 20.6 | 98
B-19388 NATIVA | 243 | Concreto | PLACA PISO 2 EJE10-16 AP 206-207 TORRE 5 | 2025-10-30 | 11/6/2025 12:00:00 AM | 7 | 21 | 20.3 | 97
B-19388 NATIVA | 243 | Concreto | PLACA PISO 2 EJE10-16 AP 206-207 TORRE 5 | 2025-10-30 | 11/2/2025 12:00:00 AM | 3 | 21 | 19.1 | 91
B-19388 NATIVA | 243 | Concreto | PLACA PISO 2 EJE10-16 AP 206-207 TORRE 5 | 2025-10-30 | 11/2/2025 12:00:00 AM | 3 | 21 | 18.1 | 86
B-19388 NATIVA | 243 | Concreto | PLACA PISO 2 EJE10-16 AP 206-207 TORRE 5 | 2025-10-30 | 11/2/2025 12:00:00 AM | 3 | 21 | 18.4 | 88
B-19388 NATIVA | 244 | Concreto | MUROS PISO 4 APTOS 402-403 TORRE 4 | 2025-10-30 | 11/27/2025 12:00:00 AM | 28 | 35 | 35.3 | 101
B-19388 NATIVA | 244 | Concreto | MUROS PISO 4 APTOS 402-403 TORRE 4 | 2025-10-30 | 11/27/2025 12:00:00 AM | 28 | 35 | 36.1 | 103
B-19388 NATIVA | 244 | Concreto | MUROS PISO 4 APTOS 402-403 TORRE 4 | 2025-10-30 | 11/27/2025 12:00:00 AM | 28 | 35 | 41.4 | 118
B-19388 NATIVA | 244 | Concreto | MUROS PISO 4 APTOS 402-403 TORRE 4 | 2025-10-30 | 11/6/2025 12:00:00 AM | 7 | 35 | 33.4 | 96
B-19388 NATIVA | 244 | Concreto | MUROS PISO 4 APTOS 402-403 TORRE 4 | 2025-10-30 | 11/6/2025 12:00:00 AM | 7 | 35 | 34.1 | 98
B-19388 NATIVA | 244 | Concreto | MUROS PISO 4 APTOS 402-403 TORRE 4 | 2025-10-30 | 11/6/2025 12:00:00 AM | 7 | 35 | 34.1 | 98
B-19388 NATIVA | 240 | Concreto | PLACA PISO 4 APTOS 408 - 409 TORRE 4 | 2025-10-29 | 11/26/2025 12:00:00 AM | 28 | 21 | 26.6 | 127
B-19388 NATIVA | 240 | Concreto | PLACA PISO 4 APTOS 408 - 409 TORRE 4 | 2025-10-29 | 11/26/2025 12:00:00 AM | 28 | 21 | 27.4 | 131
B-19388 NATIVA | 240 | Concreto | PLACA PISO 4 APTOS 408 - 409 TORRE 4 | 2025-10-29 | 11/26/2025 12:00:00 AM | 28 | 21 | 25.4 | 121
B-19388 NATIVA | 240 | Concreto | PLACA PISO 4 APTOS 408 - 409 TORRE 4 | 2025-10-29 | 11/5/2025 12:00:00 AM | 7 | 21 | 18.2 | 86
B-19388 NATIVA | 240 | Concreto | PLACA PISO 4 APTOS 408 - 409 TORRE 4 | 2025-10-29 | 11/5/2025 12:00:00 AM | 7 | 21 | 22.8 | 109
B-19388 NATIVA | 240 | Concreto | PLACA PISO 4 APTOS 408 - 409 TORRE 4 | 2025-10-29 | 11/5/2025 12:00:00 AM | 7 | 21 | 22.3 | 106
B-19388 NATIVA | 241 | Concreto | MUROS PISO 4 APTOS 404-405 TORRE 4 | 2025-10-29 | 11/26/2025 12:00:00 AM | 28 | 35 | 43.7 | 125
B-19388 NATIVA | 241 | Concreto | MUROS PISO 4 APTOS 404-405 TORRE 4 | 2025-10-29 | 11/26/2025 12:00:00 AM | 28 | 35 | 45 | 128
B-19388 NATIVA | 241 | Concreto | MUROS PISO 4 APTOS 404-405 TORRE 4 | 2025-10-29 | 11/26/2025 12:00:00 AM | 28 | 35 | 47.3 | 135
B-19388 NATIVA | 241 | Concreto | MUROS PISO 4 APTOS 404-405 TORRE 4 | 2025-10-29 | 11/5/2025 12:00:00 AM | 7 | 35 | 33.7 | 96
B-19388 NATIVA | 241 | Concreto | MUROS PISO 4 APTOS 404-405 TORRE 4 | 2025-10-29 | 11/5/2025 12:00:00 AM | 7 | 35 | 35.8 | 102
B-19388 NATIVA | 241 | Concreto | MUROS PISO 4 APTOS 404-405 TORRE 4 | 2025-10-29 | 11/5/2025 12:00:00 AM | 7 | 35 | 36.5 | 104
B-19388 NATIVA | 237 | Concreto | MUROS PISO 1CUARTOS CORRESPONDENCIA Y TECNICOS EJE 10- 16 TORRE 5 | 2025-10-28 | 11/25/2025 12:00:00 AM | 28 | 35 | 45.3 | 129
B-19388 NATIVA | 237 | Concreto | MUROS PISO 1CUARTOS CORRESPONDENCIA Y TECNICOS EJE 10- 16 TORRE 5 | 2025-10-28 | 11/25/2025 12:00:00 AM | 28 | 35 | 45.2 | 129
B-19388 NATIVA | 237 | Concreto | MUROS PISO 1CUARTOS CORRESPONDENCIA Y TECNICOS EJE 10- 16 TORRE 5 | 2025-10-28 | 11/25/2025 12:00:00 AM | 28 | 35 | 45.4 | 130
B-19388 NATIVA | 237 | Concreto | MUROS PISO 1CUARTOS CORRESPONDENCIA Y TECNICOS EJE 10- 16 TORRE 5 | 2025-10-28 | 11/4/2025 12:00:00 AM | 7 | 35 | 32.2 | 92
B-19388 NATIVA | 237 | Concreto | MUROS PISO 1CUARTOS CORRESPONDENCIA Y TECNICOS EJE 10- 16 TORRE 5 | 2025-10-28 | 11/4/2025 12:00:00 AM | 7 | 35 | 32.1 | 92
B-19388 NATIVA | 237 | Concreto | MUROS PISO 1CUARTOS CORRESPONDENCIA Y TECNICOS EJE 10- 16 TORRE 5 | 2025-10-28 | 11/4/2025 12:00:00 AM | 7 | 35 | 32.2 | 92
B-19388 NATIVA | 238 | Concreto | PLACA PISO 2 EJE 1-9 DEL A-F AP 204-205 | 2025-10-28 | 11/25/2025 12:00:00 AM | 28 | 21 | 24.3 | 116
B-19388 NATIVA | 238 | Concreto | PLACA PISO 2 EJE 1-9 DEL A-F AP 204-205 | 2025-10-28 | 11/25/2025 12:00:00 AM | 28 | 21 | 24.1 | 115
B-19388 NATIVA | 238 | Concreto | PLACA PISO 2 EJE 1-9 DEL A-F AP 204-205 | 2025-10-28 | 11/25/2025 12:00:00 AM | 28 | 21 | 25.2 | 120
B-19388 NATIVA | 238 | Concreto | PLACA PISO 2 EJE 1-9 DEL A-F AP 204-205 | 2025-10-28 | 11/4/2025 12:00:00 AM | 7 | 21 | 19.5 | 93
B-19388 NATIVA | 238 | Concreto | PLACA PISO 2 EJE 1-9 DEL A-F AP 204-205 | 2025-10-28 | 11/4/2025 12:00:00 AM | 7 | 21 | 19.1 | 91
B-19388 NATIVA | 238 | Concreto | PLACA PISO 2 EJE 1-9 DEL A-F AP 204-205 | 2025-10-28 | 11/4/2025 12:00:00 AM | 7 | 21 | 19.9 | 94
B-19388 NATIVA | 239 | Concreto | PLACA PISO 4 APTOS 401-412 Y ESCALERA EJES (2-4) PISO 3 A 4 TORRE 4 | 2025-10-28 | 11/25/2025 12:00:00 AM | 28 | 21 | 29.4 | 140
B-19388 NATIVA | 239 | Concreto | PLACA PISO 4 APTOS 401-412 Y ESCALERA EJES (2-4) PISO 3 A 4 TORRE 4 | 2025-10-28 | 11/25/2025 12:00:00 AM | 28 | 21 | 26.9 | 128
B-19388 NATIVA | 239 | Concreto | PLACA PISO 4 APTOS 401-412 Y ESCALERA EJES (2-4) PISO 3 A 4 TORRE 4 | 2025-10-28 | 11/25/2025 12:00:00 AM | 28 | 21 | 28.3 | 135
B-19388 NATIVA | 239 | Concreto | PLACA PISO 4 APTOS 401-412 Y ESCALERA EJES (2-4) PISO 3 A 4 TORRE 4 | 2025-10-28 | 11/4/2025 12:00:00 AM | 7 | 21 | 18.8 | 89
B-19388 NATIVA | 239 | Concreto | PLACA PISO 4 APTOS 401-412 Y ESCALERA EJES (2-4) PISO 3 A 4 TORRE 4 | 2025-10-28 | 11/4/2025 12:00:00 AM | 7 | 21 | 20.1 | 96
B-19388 NATIVA | 239 | Concreto | PLACA PISO 4 APTOS 401-412 Y ESCALERA EJES (2-4) PISO 3 A 4 TORRE 4 | 2025-10-28 | 11/4/2025 12:00:00 AM | 7 | 21 | 19.1 | 91
B-19388 NATIVA | 239 | Concreto | PLACA PISO 4 APTOS 401-412 Y ESCALERA EJES (2-4) PISO 3 A 4 TORRE 4 | 2025-10-28 | 11/1/2025 12:00:00 AM | 4 | 21 | 20.1 | 96
B-19388 NATIVA | 239 | Concreto | PLACA PISO 4 APTOS 401-412 Y ESCALERA EJES (2-4) PISO 3 A 4 TORRE 4 | 2025-10-28 | 11/1/2025 12:00:00 AM | 4 | 21 | 21.3 | 102
B-19388 NATIVA | 239 | Concreto | PLACA PISO 4 APTOS 401-412 Y ESCALERA EJES (2-4) PISO 3 A 4 TORRE 4 | 2025-10-28 | 11/1/2025 12:00:00 AM | 4 | 21 | 20.8 | 99
B-19388 NATIVA | 234 | Concreto | MUROS Y VIGAS FOSO ASCENSOR COMUNAL 3 | 2025-10-27 | 11/24/2025 12:00:00 AM | 28 | 28 | 32.8 | 117
B-19388 NATIVA | 234 | Concreto | MUROS Y VIGAS FOSO ASCENSOR COMUNAL 3 | 2025-10-27 | 11/24/2025 12:00:00 AM | 28 | 28 | 29.7 | 106
B-19388 NATIVA | 234 | Concreto | MUROS Y VIGAS FOSO ASCENSOR COMUNAL 3 | 2025-10-27 | 11/24/2025 12:00:00 AM | 28 | 28 | 31.6 | 113
B-19388 NATIVA | 234 | Concreto | MUROS Y VIGAS FOSO ASCENSOR COMUNAL 3 | 2025-10-27 | 11/3/2025 12:00:00 AM | 7 | 28 | 24.8 | 88
B-19388 NATIVA | 234 | Concreto | MUROS Y VIGAS FOSO ASCENSOR COMUNAL 3 | 2025-10-27 | 11/3/2025 12:00:00 AM | 7 | 28 | 24.1 | 86
B-19388 NATIVA | 234 | Concreto | MUROS Y VIGAS FOSO ASCENSOR COMUNAL 3 | 2025-10-27 | 11/3/2025 12:00:00 AM | 7 | 28 | 24.6 | 88
B-19388 NATIVA | 235 | Concreto | PLACA PISO 4 APTOS 406 - 407 TORRE 4 | 2025-10-27 | 11/24/2025 12:00:00 AM | 28 | 21 | 23.8 | 113
B-19388 NATIVA | 235 | Concreto | PLACA PISO 4 APTOS 406 - 407 TORRE 4 | 2025-10-27 | 11/24/2025 12:00:00 AM | 28 | 21 | 19.1 | 91
B-19388 NATIVA | 235 | Concreto | PLACA PISO 4 APTOS 406 - 407 TORRE 4 | 2025-10-27 | 11/24/2025 12:00:00 AM | 28 | 21 | 24.7 | 118
B-19388 NATIVA | 235 | Concreto | PLACA PISO 4 APTOS 406 - 407 TORRE 4 | 2025-10-27 | 11/3/2025 12:00:00 AM | 7 | 21 | 11.2 | 53
B-19388 NATIVA | 235 | Concreto | PLACA PISO 4 APTOS 406 - 407 TORRE 4 | 2025-10-27 | 11/3/2025 12:00:00 AM | 7 | 21 | 10.4 | 50
B-19388 NATIVA | 235 | Concreto | PLACA PISO 4 APTOS 406 - 407 TORRE 4 | 2025-10-27 | 11/3/2025 12:00:00 AM | 7 | 21 | 15 | 71
B-19388 NATIVA | 236 | Concreto | MUROS PISO 3 APTO 311 Y SALAS DE REUNION TORRE 4 | 2025-10-27 | 11/24/2025 12:00:00 AM | 28 | 35 | 36.7 | 105
B-19388 NATIVA | 236 | Concreto | MUROS PISO 3 APTO 311 Y SALAS DE REUNION TORRE 4 | 2025-10-27 | 11/24/2025 12:00:00 AM | 28 | 35 | 41.7 | 119
B-19388 NATIVA | 236 | Concreto | MUROS PISO 3 APTO 311 Y SALAS DE REUNION TORRE 4 | 2025-10-27 | 11/24/2025 12:00:00 AM | 28 | 35 | 44.3 | 126
B-19388 NATIVA | 236 | Concreto | MUROS PISO 3 APTO 311 Y SALAS DE REUNION TORRE 4 | 2025-10-27 | 11/3/2025 12:00:00 AM | 7 | 35 | 37.2 | 106
B-19388 NATIVA | 236 | Concreto | MUROS PISO 3 APTO 311 Y SALAS DE REUNION TORRE 4 | 2025-10-27 | 11/3/2025 12:00:00 AM | 7 | 35 | 31.2 | 89
B-19388 NATIVA | 236 | Concreto | MUROS PISO 3 APTO 311 Y SALAS DE REUNION TORRE 4 | 2025-10-27 | 11/3/2025 12:00:00 AM | 7 | 35 | 42.5 | 121
B-19388 NATIVA | 231 | Concreto | PLACA PISO 2 EJE 1-9 DEL F-J ZONA DE DEPOSITOS T5 | 2025-10-25 | 11/22/2025 12:00:00 AM | 28 | 21 | 30.5 | 145
B-19388 NATIVA | 231 | Concreto | PLACA PISO 2 EJE 1-9 DEL F-J ZONA DE DEPOSITOS T5 | 2025-10-25 | 11/22/2025 12:00:00 AM | 28 | 21 | 24 | 114
B-19388 NATIVA | 231 | Concreto | PLACA PISO 2 EJE 1-9 DEL F-J ZONA DE DEPOSITOS T5 | 2025-10-25 | 11/22/2025 12:00:00 AM | 28 | 21 | 27.4 | 130
B-19388 NATIVA | 231 | Concreto | PLACA PISO 2 EJE 1-9 DEL F-J ZONA DE DEPOSITOS T5 | 2025-10-25 | 11/1/2025 12:00:00 AM | 7 | 21 | 26 | 124
B-19388 NATIVA | 231 | Concreto | PLACA PISO 2 EJE 1-9 DEL F-J ZONA DE DEPOSITOS T5 | 2025-10-25 | 11/1/2025 12:00:00 AM | 7 | 21 | 21.9 | 104
B-19388 NATIVA | 231 | Concreto | PLACA PISO 2 EJE 1-9 DEL F-J ZONA DE DEPOSITOS T5 | 2025-10-25 | 11/1/2025 12:00:00 AM | 7 | 21 | 22.9 | 109
B-19388 NATIVA | 231 | Concreto | PLACA PISO 2 EJE 1-9 DEL F-J ZONA DE DEPOSITOS T5 | 2025-10-25 | 10/28/2025 12:00:00 AM | 3 | 21 | 14.7 | 70
B-19388 NATIVA | 231 | Concreto | PLACA PISO 2 EJE 1-9 DEL F-J ZONA DE DEPOSITOS T5 | 2025-10-25 | 10/28/2025 12:00:00 AM | 3 | 21 | 16.4 | 78
B-19388 NATIVA | 231 | Concreto | PLACA PISO 2 EJE 1-9 DEL F-J ZONA DE DEPOSITOS T5 | 2025-10-25 | 10/28/2025 12:00:00 AM | 3 | 21 | 13.6 | 65
B-19388 NATIVA | 232 | Concreto | PLACA PISO 4 APTOS 402 - 403 | 2025-10-25 | 12/20/2025 12:00:00 AM | 56 | 21 | 37.2 | 177
B-19388 NATIVA | 232 | Concreto | PLACA PISO 4 APTOS 402 - 403 | 2025-10-25 | 12/20/2025 12:00:00 AM | 56 | 21 | 21.4 | 102
B-19388 NATIVA | 232 | Concreto | PLACA PISO 4 APTOS 402 - 403 | 2025-10-25 | 12/20/2025 12:00:00 AM | 56 | 21 | 25 | 119
B-19388 NATIVA | 232 | Concreto | PLACA PISO 4 APTOS 402 - 403 | 2025-10-25 | 11/22/2025 12:00:00 AM | 28 | 21 | 20.2 | 96
B-19388 NATIVA | 232 | Concreto | PLACA PISO 4 APTOS 402 - 403 | 2025-10-25 | 11/22/2025 12:00:00 AM | 28 | 21 | 21.9 | 104
B-19388 NATIVA | 232 | Concreto | PLACA PISO 4 APTOS 402 - 403 | 2025-10-25 | 11/22/2025 12:00:00 AM | 28 | 21 | 19.3 | 92
B-19388 NATIVA | 232 | Concreto | PLACA PISO 4 APTOS 402 - 403 | 2025-10-25 | 11/1/2025 12:00:00 AM | 7 | 21 | 15 | 71
B-19388 NATIVA | 232 | Concreto | PLACA PISO 4 APTOS 402 - 403 | 2025-10-25 | 11/1/2025 12:00:00 AM | 7 | 21 | 18.1 | 86
B-19388 NATIVA | 232 | Concreto | PLACA PISO 4 APTOS 402 - 403 | 2025-10-25 | 11/1/2025 12:00:00 AM | 7 | 21 | 17.9 | 85
B-19388 NATIVA | 232 | Concreto | PLACA PISO 4 APTOS 402 - 403 | 2025-10-25 | 10/28/2025 12:00:00 AM | 3 | 21 | 12 | 57
B-19388 NATIVA | 232 | Concreto | PLACA PISO 4 APTOS 402 - 403 | 2025-10-25 | 10/28/2025 12:00:00 AM | 3 | 21 | 11.7 | 56
B-19388 NATIVA | 232 | Concreto | PLACA PISO 4 APTOS 402 - 403 | 2025-10-25 | 10/28/2025 12:00:00 AM | 3 | 21 | 12.4 | 59
B-19388 NATIVA | 233 | Concreto | MUROS PISO 3 APTOS 308-309 TORRE 4 | 2025-10-25 | 12/20/2025 12:00:00 AM | 56 | 35 | 22.6 | 65
B-19388 NATIVA | 233 | Concreto | MUROS PISO 3 APTOS 308-309 TORRE 4 | 2025-10-25 | 12/20/2025 12:00:00 AM | 56 | 35 | 43.5 | 124
B-19388 NATIVA | 233 | Concreto | MUROS PISO 3 APTOS 308-309 TORRE 4 | 2025-10-25 | 12/20/2025 12:00:00 AM | 56 | 35 | 38.6 | 110
B-19388 NATIVA | 233 | Concreto | MUROS PISO 3 APTOS 308-309 TORRE 4 | 2025-10-25 | 11/22/2025 12:00:00 AM | 28 | 35 | 33.3 | 95
B-19388 NATIVA | 233 | Concreto | MUROS PISO 3 APTOS 308-309 TORRE 4 | 2025-10-25 | 11/22/2025 12:00:00 AM | 28 | 35 | 34.2 | 98
B-19388 NATIVA | 233 | Concreto | MUROS PISO 3 APTOS 308-309 TORRE 4 | 2025-10-25 | 11/22/2025 12:00:00 AM | 28 | 35 | 32.5 | 93
B-19388 NATIVA | 233 | Concreto | MUROS PISO 3 APTOS 308-309 TORRE 4 | 2025-10-25 | 11/1/2025 12:00:00 AM | 7 | 35 | 30 | 86
B-19388 NATIVA | 233 | Concreto | MUROS PISO 3 APTOS 308-309 TORRE 4 | 2025-10-25 | 11/1/2025 12:00:00 AM | 7 | 35 | 30.9 | 88
B-19388 NATIVA | 233 | Concreto | MUROS PISO 3 APTOS 308-309 TORRE 4 | 2025-10-25 | 11/1/2025 12:00:00 AM | 7 | 35 | 32.3 | 92
B-19388 NATIVA | 228 | Concreto | MUROS PISO 1 AP 06-07 EJE 10-16 TORRE 5 | 2025-10-24 | 11/21/2025 12:00:00 AM | 28 | 35 | 40.4 | 115
B-19388 NATIVA | 228 | Concreto | MUROS PISO 1 AP 06-07 EJE 10-16 TORRE 5 | 2025-10-24 | 11/21/2025 12:00:00 AM | 28 | 35 | 38.3 | 110
B-19388 NATIVA | 228 | Concreto | MUROS PISO 1 AP 06-07 EJE 10-16 TORRE 5 | 2025-10-24 | 11/21/2025 12:00:00 AM | 28 | 35 | 40.6 | 116
B-19388 NATIVA | 228 | Concreto | MUROS PISO 1 AP 06-07 EJE 10-16 TORRE 5 | 2025-10-24 | 10/31/2025 12:00:00 AM | 7 | 35 | 33.4 | 95
B-19388 NATIVA | 228 | Concreto | MUROS PISO 1 AP 06-07 EJE 10-16 TORRE 5 | 2025-10-24 | 10/31/2025 12:00:00 AM | 7 | 35 | 32.2 | 92
B-19388 NATIVA | 228 | Concreto | MUROS PISO 1 AP 06-07 EJE 10-16 TORRE 5 | 2025-10-24 | 10/31/2025 12:00:00 AM | 7 | 35 | 32.1 | 92
B-19388 NATIVA | 229 | Concreto | PLACA PISO 4 APTOS 404-405 Y ESCALERA EJES (18-20) PISO 2 A 3 TORRE 4 | 2025-10-24 | 11/21/2025 12:00:00 AM | 28 | 21 | 21.2 | 101
B-19388 NATIVA | 229 | Concreto | PLACA PISO 4 APTOS 404-405 Y ESCALERA EJES (18-20) PISO 2 A 3 TORRE 4 | 2025-10-24 | 11/21/2025 12:00:00 AM | 28 | 21 | 20.2 | 96
B-19388 NATIVA | 229 | Concreto | PLACA PISO 4 APTOS 404-405 Y ESCALERA EJES (18-20) PISO 2 A 3 TORRE 4 | 2025-10-24 | 11/21/2025 12:00:00 AM | 28 | 21 | 25.1 | 119
B-19388 NATIVA | 229 | Concreto | PLACA PISO 4 APTOS 404-405 Y ESCALERA EJES (18-20) PISO 2 A 3 TORRE 4 | 2025-10-24 | 10/31/2025 12:00:00 AM | 7 | 21 | 19.4 | 92
B-19388 NATIVA | 229 | Concreto | PLACA PISO 4 APTOS 404-405 Y ESCALERA EJES (18-20) PISO 2 A 3 TORRE 4 | 2025-10-24 | 10/31/2025 12:00:00 AM | 7 | 21 | 19.7 | 94
B-19388 NATIVA | 229 | Concreto | PLACA PISO 4 APTOS 404-405 Y ESCALERA EJES (18-20) PISO 2 A 3 TORRE 4 | 2025-10-24 | 10/31/2025 12:00:00 AM | 7 | 21 | 20.8 | 99
B-19388 NATIVA | 230 | Concreto | MUROS PISO 3 APTOS 306-307 TORRE 4 | 2025-10-24 | 11/21/2025 12:00:00 AM | 28 | 35 | 42.6 | 122
B-19388 NATIVA | 230 | Concreto | MUROS PISO 3 APTOS 306-307 TORRE 4 | 2025-10-24 | 11/21/2025 12:00:00 AM | 28 | 35 | 42 | 120
B-19388 NATIVA | 230 | Concreto | MUROS PISO 3 APTOS 306-307 TORRE 4 | 2025-10-24 | 11/21/2025 12:00:00 AM | 28 | 35 | 37.3 | 107
B-19388 NATIVA | 230 | Concreto | MUROS PISO 3 APTOS 306-307 TORRE 4 | 2025-10-24 | 10/31/2025 12:00:00 AM | 7 | 35 | 29.7 | 85
B-19388 NATIVA | 230 | Concreto | MUROS PISO 3 APTOS 306-307 TORRE 4 | 2025-10-24 | 10/31/2025 12:00:00 AM | 7 | 35 | 31.6 | 90
B-19388 NATIVA | 230 | Concreto | MUROS PISO 3 APTOS 306-307 TORRE 4 | 2025-10-24 | 10/31/2025 12:00:00 AM | 7 | 35 | 28 | 80
B-19388 NATIVA | 225 | Concreto | MURO CONTENCION COSTADO OCC PARTE SUPERIOR EJE B- C | 2025-10-23 | 11/20/2025 12:00:00 AM | 28 | 28 | 28.6 | 102
B-19388 NATIVA | 225 | Concreto | MURO CONTENCION COSTADO OCC PARTE SUPERIOR EJE B- C | 2025-10-23 | 11/20/2025 12:00:00 AM | 28 | 28 | 33.1 | 118
B-19388 NATIVA | 225 | Concreto | MURO CONTENCION COSTADO OCC PARTE SUPERIOR EJE B- C | 2025-10-23 | 11/20/2025 12:00:00 AM | 28 | 28 | 36 | 128
B-19388 NATIVA | 225 | Concreto | MURO CONTENCION COSTADO OCC PARTE SUPERIOR EJE B- C | 2025-10-23 | 10/30/2025 12:00:00 AM | 7 | 28 | 26 | 93
B-19388 NATIVA | 225 | Concreto | MURO CONTENCION COSTADO OCC PARTE SUPERIOR EJE B- C | 2025-10-23 | 10/30/2025 12:00:00 AM | 7 | 28 | 25.9 | 92
B-19388 NATIVA | 225 | Concreto | MURO CONTENCION COSTADO OCC PARTE SUPERIOR EJE B- C | 2025-10-23 | 10/30/2025 12:00:00 AM | 7 | 28 | 29.7 | 106
B-19388 NATIVA | 226 | Concreto | PLACA PISO 3 APTO 311 Y SALAS DE REUNION TORRE 4 | 2025-10-23 | 11/20/2025 12:00:00 AM | 28 | 21 | 26.4 | 126
B-19388 NATIVA | 226 | Concreto | PLACA PISO 3 APTO 311 Y SALAS DE REUNION TORRE 4 | 2025-10-23 | 11/20/2025 12:00:00 AM | 28 | 21 | 19.6 | 93
B-19388 NATIVA | 226 | Concreto | PLACA PISO 3 APTO 311 Y SALAS DE REUNION TORRE 4 | 2025-10-23 | 11/20/2025 12:00:00 AM | 28 | 21 | 17.9 | 85
B-19388 NATIVA | 226 | Concreto | PLACA PISO 3 APTO 311 Y SALAS DE REUNION TORRE 4 | 2025-10-23 | 10/30/2025 12:00:00 AM | 7 | 21 | 19.2 | 91
B-19388 NATIVA | 226 | Concreto | PLACA PISO 3 APTO 311 Y SALAS DE REUNION TORRE 4 | 2025-10-23 | 10/30/2025 12:00:00 AM | 7 | 21 | 19.9 | 95
B-19388 NATIVA | 226 | Concreto | PLACA PISO 3 APTO 311 Y SALAS DE REUNION TORRE 4 | 2025-10-23 | 10/30/2025 12:00:00 AM | 7 | 21 | 18.9 | 90
B-19388 NATIVA | 227 | Concreto | MUROS PISO 3 APTO 301 Y ACCESO A PLATAFORMA TORRE 4 | 2025-10-23 | 11/20/2025 12:00:00 AM | 28 | 35 | 32.4 | 92
B-19388 NATIVA | 227 | Concreto | MUROS PISO 3 APTO 301 Y ACCESO A PLATAFORMA TORRE 4 | 2025-10-23 | 11/20/2025 12:00:00 AM | 28 | 35 | 35.9 | 102
B-19388 NATIVA | 227 | Concreto | MUROS PISO 3 APTO 301 Y ACCESO A PLATAFORMA TORRE 4 | 2025-10-23 | 11/20/2025 12:00:00 AM | 28 | 35 | 39.8 | 114
B-19388 NATIVA | 227 | Concreto | MUROS PISO 3 APTO 301 Y ACCESO A PLATAFORMA TORRE 4 | 2025-10-23 | 10/30/2025 12:00:00 AM | 7 | 35 | 32.4 | 92
B-19388 NATIVA | 227 | Concreto | MUROS PISO 3 APTO 301 Y ACCESO A PLATAFORMA TORRE 4 | 2025-10-23 | 10/30/2025 12:00:00 AM | 7 | 35 | 28.9 | 82
B-19388 NATIVA | 227 | Concreto | MUROS PISO 3 APTO 301 Y ACCESO A PLATAFORMA TORRE 4 | 2025-10-23 | 10/30/2025 12:00:00 AM | 7 | 35 | 31.9 | 91
B-19388 NATIVA | 224 | Concreto | MUROS PISO 3 APTOS 302-303 TORRE 4 | 2025-10-22 | 11/19/2025 12:00:00 AM | 28 | 35 | 35.6 | 102
B-19388 NATIVA | 224 | Concreto | MUROS PISO 3 APTOS 302-303 TORRE 4 | 2025-10-22 | 11/19/2025 12:00:00 AM | 28 | 35 | 42.5 | 121
B-19388 NATIVA | 224 | Concreto | MUROS PISO 3 APTOS 302-303 TORRE 4 | 2025-10-22 | 11/19/2025 12:00:00 AM | 28 | 35 | 39.8 | 114
B-19388 NATIVA | 224 | Concreto | MUROS PISO 3 APTOS 302-303 TORRE 4 | 2025-10-22 | 10/29/2025 12:00:00 AM | 7 | 35 | 31.8 | 91
B-19388 NATIVA | 224 | Concreto | MUROS PISO 3 APTOS 302-303 TORRE 4 | 2025-10-22 | 10/29/2025 12:00:00 AM | 7 | 35 | 33.7 | 96
B-19388 NATIVA | 224 | Concreto | MUROS PISO 3 APTOS 302-303 TORRE 4 | 2025-10-22 | 10/29/2025 12:00:00 AM | 7 | 35 | 35.4 | 101
B-19388 NATIVA | 220 | Concreto | TORRE 5 PLACA PISO 1 EJES 16-23 Y A-J | 2025-10-21 | 11/18/2025 12:00:00 AM | 28 | 28 | 34.5 | 123
B-19388 NATIVA | 220 | Concreto | TORRE 5 PLACA PISO 1 EJES 16-23 Y A-J | 2025-10-21 | 11/18/2025 12:00:00 AM | 28 | 28 | 32.4 | 116
B-19388 NATIVA | 220 | Concreto | TORRE 5 PLACA PISO 1 EJES 16-23 Y A-J | 2025-10-21 | 11/18/2025 12:00:00 AM | 28 | 28 | 34.3 | 122
B-19388 NATIVA | 220 | Concreto | TORRE 5 PLACA PISO 1 EJES 16-23 Y A-J | 2025-10-21 | 10/28/2025 12:00:00 AM | 7 | 28 | 27.2 | 97
B-19388 NATIVA | 220 | Concreto | TORRE 5 PLACA PISO 1 EJES 16-23 Y A-J | 2025-10-21 | 10/28/2025 12:00:00 AM | 7 | 28 | 26.9 | 96
B-19388 NATIVA | 220 | Concreto | TORRE 5 PLACA PISO 1 EJES 16-23 Y A-J | 2025-10-21 | 10/28/2025 12:00:00 AM | 7 | 28 | 28.1 | 100
B-19388 NATIVA | 221 | Concreto | MUROS PISO 1 AP 04-05 EJE 1-9 TORRE 5 | 2025-10-21 | 11/18/2025 12:00:00 AM | 28 | 35 | 46.9 | 134
B-19388 NATIVA | 221 | Concreto | MUROS PISO 1 AP 04-05 EJE 1-9 TORRE 5 | 2025-10-21 | 11/18/2025 12:00:00 AM | 28 | 35 | 46.6 | 133
B-19388 NATIVA | 221 | Concreto | MUROS PISO 1 AP 04-05 EJE 1-9 TORRE 5 | 2025-10-21 | 11/18/2025 12:00:00 AM | 28 | 35 | 50.4 | 144
B-19388 NATIVA | 221 | Concreto | MUROS PISO 1 AP 04-05 EJE 1-9 TORRE 5 | 2025-10-21 | 10/28/2025 12:00:00 AM | 7 | 35 | 39.9 | 114
B-19388 NATIVA | 221 | Concreto | MUROS PISO 1 AP 04-05 EJE 1-9 TORRE 5 | 2025-10-21 | 10/28/2025 12:00:00 AM | 7 | 35 | 41 | 117
B-19388 NATIVA | 221 | Concreto | MUROS PISO 1 AP 04-05 EJE 1-9 TORRE 5 | 2025-10-21 | 10/28/2025 12:00:00 AM | 7 | 35 | 40.9 | 117
B-19388 NATIVA | 222 | Concreto | PLACA PISO 3 APTOS 308-309 TORRE 4 | 2025-10-21 | 11/18/2025 12:00:00 AM | 28 | 21 | 30.4 | 145
B-19388 NATIVA | 222 | Concreto | PLACA PISO 3 APTOS 308-309 TORRE 4 | 2025-10-21 | 11/18/2025 12:00:00 AM | 28 | 21 | 29.7 | 141
B-19388 NATIVA | 222 | Concreto | PLACA PISO 3 APTOS 308-309 TORRE 4 | 2025-10-21 | 11/18/2025 12:00:00 AM | 28 | 21 | 31.1 | 148
B-19388 NATIVA | 222 | Concreto | PLACA PISO 3 APTOS 308-309 TORRE 4 | 2025-10-21 | 10/28/2025 12:00:00 AM | 7 | 21 | 27.4 | 130
B-19388 NATIVA | 222 | Concreto | PLACA PISO 3 APTOS 308-309 TORRE 4 | 2025-10-21 | 10/28/2025 12:00:00 AM | 7 | 21 | 25.2 | 120
B-19388 NATIVA | 222 | Concreto | PLACA PISO 3 APTOS 308-309 TORRE 4 | 2025-10-21 | 10/28/2025 12:00:00 AM | 7 | 21 | 24 | 114
B-19388 NATIVA | 223 | Concreto | MUROS PISO 3 APTOS 304-305 TORRE 4 | 2025-10-21 | 11/18/2025 12:00:00 AM | 28 | 35 | 47.6 | 136
B-19388 NATIVA | 223 | Concreto | MUROS PISO 3 APTOS 304-305 TORRE 4 | 2025-10-21 | 11/18/2025 12:00:00 AM | 28 | 35 | 49.5 | 141
B-19388 NATIVA | 223 | Concreto | MUROS PISO 3 APTOS 304-305 TORRE 4 | 2025-10-21 | 11/18/2025 12:00:00 AM | 28 | 35 | 48.7 | 139
B-19388 NATIVA | 223 | Concreto | MUROS PISO 3 APTOS 304-305 TORRE 4 | 2025-10-21 | 10/28/2025 12:00:00 AM | 7 | 35 | 39.8 | 114
B-19388 NATIVA | 223 | Concreto | MUROS PISO 3 APTOS 304-305 TORRE 4 | 2025-10-21 | 10/28/2025 12:00:00 AM | 7 | 35 | 40.1 | 115
B-19388 NATIVA | 223 | Concreto | MUROS PISO 3 APTOS 304-305 TORRE 4 | 2025-10-21 | 10/28/2025 12:00:00 AM | 7 | 35 | 40.9 | 117
B-19388 NATIVA | 217 | Concreto | MURO CONTENCION PARTE SUPERIOR EJE C-E | 2025-10-20 | 11/17/2025 12:00:00 AM | 28 | 28 | 30.7 | 109
B-19388 NATIVA | 217 | Concreto | MURO CONTENCION PARTE SUPERIOR EJE C-E | 2025-10-20 | 11/17/2025 12:00:00 AM | 28 | 28 | 29.2 | 104
B-19388 NATIVA | 217 | Concreto | MURO CONTENCION PARTE SUPERIOR EJE C-E | 2025-10-20 | 11/17/2025 12:00:00 AM | 28 | 28 | 27.7 | 99
B-19388 NATIVA | 217 | Concreto | MURO CONTENCION PARTE SUPERIOR EJE C-E | 2025-10-20 | 10/27/2025 12:00:00 AM | 7 | 28 | 13.5 | 48
B-19388 NATIVA | 217 | Concreto | MURO CONTENCION PARTE SUPERIOR EJE C-E | 2025-10-20 | 10/27/2025 12:00:00 AM | 7 | 28 | 9.8 | 35
B-19388 NATIVA | 217 | Concreto | MURO CONTENCION PARTE SUPERIOR EJE C-E | 2025-10-20 | 10/27/2025 12:00:00 AM | 7 | 28 | 13 | 47
B-19388 NATIVA | 218 | Concreto | COLUMNAS SOTANO EJES C-E Y 4-6 | 2025-10-20 | 11/17/2025 12:00:00 AM | 28 | 28 | 33.9 | 121
B-19388 NATIVA | 218 | Concreto | COLUMNAS SOTANO EJES C-E Y 4-6 | 2025-10-20 | 11/17/2025 12:00:00 AM | 28 | 28 | 37.6 | 134
B-19388 NATIVA | 218 | Concreto | COLUMNAS SOTANO EJES C-E Y 4-6 | 2025-10-20 | 11/17/2025 12:00:00 AM | 28 | 28 | 38.1 | 136
B-19388 NATIVA | 218 | Concreto | COLUMNAS SOTANO EJES C-E Y 4-6 | 2025-10-20 | 10/27/2025 12:00:00 AM | 7 | 28 | 26.1 | 93
B-19388 NATIVA | 218 | Concreto | COLUMNAS SOTANO EJES C-E Y 4-6 | 2025-10-20 | 10/27/2025 12:00:00 AM | 7 | 28 | 25.6 | 91
B-19388 NATIVA | 218 | Concreto | COLUMNAS SOTANO EJES C-E Y 4-6 | 2025-10-20 | 10/27/2025 12:00:00 AM | 7 | 28 | 19.8 | 71
B-19388 NATIVA | 219 | Concreto | PLACA PISO 3 APTOS 306-307 TORRE 4 | 2025-10-20 | 11/17/2025 12:00:00 AM | 28 | 21 | 24.4 | 116
B-19388 NATIVA | 219 | Concreto | PLACA PISO 3 APTOS 306-307 TORRE 4 | 2025-10-20 | 11/17/2025 12:00:00 AM | 28 | 21 | 25.9 | 123
B-19388 NATIVA | 219 | Concreto | PLACA PISO 3 APTOS 306-307 TORRE 4 | 2025-10-20 | 11/17/2025 12:00:00 AM | 28 | 21 | 23.3 | 111
B-19388 NATIVA | 219 | Concreto | PLACA PISO 3 APTOS 306-307 TORRE 4 | 2025-10-20 | 10/27/2025 12:00:00 AM | 7 | 21 | 11.3 | 54
B-19388 NATIVA | 219 | Concreto | PLACA PISO 3 APTOS 306-307 TORRE 4 | 2025-10-20 | 10/27/2025 12:00:00 AM | 7 | 21 | 10.4 | 50
B-19388 NATIVA | 219 | Concreto | PLACA PISO 3 APTOS 306-307 TORRE 4 | 2025-10-20 | 10/27/2025 12:00:00 AM | 7 | 21 | 11.5 | 55
B-19388 NATIVA | 219 | Concreto | PLACA PISO 3 APTOS 306-307 TORRE 4 | 2025-10-20 | 10/23/2025 12:00:00 AM | 3 | 21 | 12.1 | 57
B-19388 NATIVA | 219 | Concreto | PLACA PISO 3 APTOS 306-307 TORRE 4 | 2025-10-20 | 10/23/2025 12:00:00 AM | 3 | 21 | 12.2 | 58
B-19388 NATIVA | 219 | Concreto | PLACA PISO 3 APTOS 306-307 TORRE 4 | 2025-10-20 | 10/23/2025 12:00:00 AM | 3 | 21 | 12.6 | 60
B-19388 NATIVA | 216 | Concreto | MUROS PISO 2 DEPOSITOS Y SALAS DE REUNION TORRE 4 | 2025-10-18 | 11/15/2025 12:00:00 AM | 28 | 35 | 44.4 | 127
B-19388 NATIVA | 216 | Concreto | MUROS PISO 2 DEPOSITOS Y SALAS DE REUNION TORRE 4 | 2025-10-18 | 11/15/2025 12:00:00 AM | 28 | 35 | 46.7 | 133
B-19388 NATIVA | 216 | Concreto | MUROS PISO 2 DEPOSITOS Y SALAS DE REUNION TORRE 4 | 2025-10-18 | 11/15/2025 12:00:00 AM | 28 | 35 | 48.8 | 139
B-19388 NATIVA | 216 | Concreto | MUROS PISO 2 DEPOSITOS Y SALAS DE REUNION TORRE 4 | 2025-10-18 | 10/25/2025 12:00:00 AM | 7 | 35 | 37 | 106
B-19388 NATIVA | 216 | Concreto | MUROS PISO 2 DEPOSITOS Y SALAS DE REUNION TORRE 4 | 2025-10-18 | 10/25/2025 12:00:00 AM | 7 | 35 | 40.5 | 116
B-19388 NATIVA | 216 | Concreto | MUROS PISO 2 DEPOSITOS Y SALAS DE REUNION TORRE 4 | 2025-10-18 | 10/25/2025 12:00:00 AM | 7 | 35 | 38.5 | 110
B-19388 NATIVA | 214 | Concreto | PLACA PISO 3 ACCESO A PLATAFORMA, APTO 301 Y ESCALERA EJES (2-4) PISO 2 A 3 TORRE 4 | 2025-10-17 | 11/14/2025 12:00:00 AM | 28 | 21 | 30.9 | 147
B-19388 NATIVA | 214 | Concreto | PLACA PISO 3 ACCESO A PLATAFORMA, APTO 301 Y ESCALERA EJES (2-4) PISO 2 A 3 TORRE 4 | 2025-10-17 | 11/14/2025 12:00:00 AM | 28 | 21 | 29 | 138
B-19388 NATIVA | 214 | Concreto | PLACA PISO 3 ACCESO A PLATAFORMA, APTO 301 Y ESCALERA EJES (2-4) PISO 2 A 3 TORRE 4 | 2025-10-17 | 11/14/2025 12:00:00 AM | 28 | 21 | 30.4 | 145
B-19388 NATIVA | 214 | Concreto | PLACA PISO 3 ACCESO A PLATAFORMA, APTO 301 Y ESCALERA EJES (2-4) PISO 2 A 3 TORRE 4 | 2025-10-17 | 10/24/2025 12:00:00 AM | 7 | 21 | 18.2 | 87
B-19388 NATIVA | 214 | Concreto | PLACA PISO 3 ACCESO A PLATAFORMA, APTO 301 Y ESCALERA EJES (2-4) PISO 2 A 3 TORRE 4 | 2025-10-17 | 10/24/2025 12:00:00 AM | 7 | 21 | 17.6 | 84
B-19388 NATIVA | 214 | Concreto | PLACA PISO 3 ACCESO A PLATAFORMA, APTO 301 Y ESCALERA EJES (2-4) PISO 2 A 3 TORRE 4 | 2025-10-17 | 10/24/2025 12:00:00 AM | 7 | 21 | 18.7 | 89
B-19388 NATIVA | 215 | Concreto | MUROS PISO 1 ZONA DE DEPOSITOS EJE 1-9 TORRE 5 | 2025-10-17 | 11/14/2025 12:00:00 AM | 28 | 35 | 47.4 | 135
B-19388 NATIVA | 215 | Concreto | MUROS PISO 1 ZONA DE DEPOSITOS EJE 1-9 TORRE 5 | 2025-10-17 | 11/14/2025 12:00:00 AM | 28 | 35 | 48.7 | 139
B-19388 NATIVA | 215 | Concreto | MUROS PISO 1 ZONA DE DEPOSITOS EJE 1-9 TORRE 5 | 2025-10-17 | 11/14/2025 12:00:00 AM | 28 | 35 | 49.1 | 140
B-19388 NATIVA | 215 | Concreto | MUROS PISO 1 ZONA DE DEPOSITOS EJE 1-9 TORRE 5 | 2025-10-17 | 10/24/2025 12:00:00 AM | 7 | 35 | 38.5 | 110
B-19388 NATIVA | 215 | Concreto | MUROS PISO 1 ZONA DE DEPOSITOS EJE 1-9 TORRE 5 | 2025-10-17 | 10/24/2025 12:00:00 AM | 7 | 35 | 37.6 | 107
B-19388 NATIVA | 215 | Concreto | MUROS PISO 1 ZONA DE DEPOSITOS EJE 1-9 TORRE 5 | 2025-10-17 | 10/24/2025 12:00:00 AM | 7 | 35 | 36.4 | 104
B-19388 NATIVA | 212 | Concreto | TORRE 5 PLACA PISO 1 EJES 9-15 Y A-J | 2025-10-16 | 11/13/2025 12:00:00 AM | 28 | 28 | 29.3 | 105
B-19388 NATIVA | 212 | Concreto | TORRE 5 PLACA PISO 1 EJES 9-15 Y A-J | 2025-10-16 | 11/13/2025 12:00:00 AM | 28 | 28 | 34.1 | 122
B-19388 NATIVA | 212 | Concreto | TORRE 5 PLACA PISO 1 EJES 9-15 Y A-J | 2025-10-16 | 11/13/2025 12:00:00 AM | 28 | 28 | 34.7 | 124
B-19388 NATIVA | 212 | Concreto | TORRE 5 PLACA PISO 1 EJES 9-15 Y A-J | 2025-10-16 | 10/23/2025 12:00:00 AM | 7 | 28 | 26.3 | 94
B-19388 NATIVA | 212 | Concreto | TORRE 5 PLACA PISO 1 EJES 9-15 Y A-J | 2025-10-16 | 10/23/2025 12:00:00 AM | 7 | 28 | 27.4 | 98
B-19388 NATIVA | 212 | Concreto | TORRE 5 PLACA PISO 1 EJES 9-15 Y A-J | 2025-10-16 | 10/23/2025 12:00:00 AM | 7 | 28 | 25.6 | 91
B-19388 NATIVA | 213 | Concreto | MUROS PISO 2 APTOS 208-209 TORRE 4 | 2025-10-16 | 11/13/2025 12:00:00 AM | 28 | 35 | 45.9 | 131
B-19388 NATIVA | 213 | Concreto | MUROS PISO 2 APTOS 208-209 TORRE 4 | 2025-10-16 | 11/13/2025 12:00:00 AM | 28 | 35 | 46.4 | 133
B-19388 NATIVA | 213 | Concreto | MUROS PISO 2 APTOS 208-209 TORRE 4 | 2025-10-16 | 11/13/2025 12:00:00 AM | 28 | 35 | 35.6 | 102
B-19388 NATIVA | 213 | Concreto | MUROS PISO 2 APTOS 208-209 TORRE 4 | 2025-10-16 | 10/23/2025 12:00:00 AM | 7 | 35 | 33.3 | 95
B-19388 NATIVA | 213 | Concreto | MUROS PISO 2 APTOS 208-209 TORRE 4 | 2025-10-16 | 10/23/2025 12:00:00 AM | 7 | 35 | 33.2 | 95
B-19388 NATIVA | 213 | Concreto | MUROS PISO 2 APTOS 208-209 TORRE 4 | 2025-10-16 | 10/23/2025 12:00:00 AM | 7 | 35 | 31.6 | 90
B-19388 NATIVA | 209 | Concreto | MURO CONTENCION OCCIDENTAL EJE (C-D) COMUNAL 3 | 2025-10-14 | 11/11/2025 12:00:00 AM | 28 | 28 | 35.6 | 127
B-19388 NATIVA | 209 | Concreto | MURO CONTENCION OCCIDENTAL EJE (C-D) COMUNAL 3 | 2025-10-14 | 11/11/2025 12:00:00 AM | 28 | 28 | 35.3 | 126
B-19388 NATIVA | 209 | Concreto | MURO CONTENCION OCCIDENTAL EJE (C-D) COMUNAL 3 | 2025-10-14 | 11/11/2025 12:00:00 AM | 28 | 28 | 36 | 129
B-19388 NATIVA | 209 | Concreto | MURO CONTENCION OCCIDENTAL EJE (C-D) COMUNAL 3 | 2025-10-14 | 10/21/2025 12:00:00 AM | 7 | 28 | 28.1 | 100
B-19388 NATIVA | 209 | Concreto | MURO CONTENCION OCCIDENTAL EJE (C-D) COMUNAL 3 | 2025-10-14 | 10/21/2025 12:00:00 AM | 7 | 28 | 28.1 | 100
B-19388 NATIVA | 209 | Concreto | MURO CONTENCION OCCIDENTAL EJE (C-D) COMUNAL 3 | 2025-10-14 | 10/21/2025 12:00:00 AM | 7 | 28 | 27.2 | 97
B-19388 NATIVA | 210 | Concreto | MUROS PISO 2 APTOS 206-207 TORRE 4 | 2025-10-14 | 11/11/2025 12:00:00 AM | 28 | 35 | 40.9 | 117
B-19388 NATIVA | 210 | Concreto | MUROS PISO 2 APTOS 206-207 TORRE 4 | 2025-10-14 | 11/11/2025 12:00:00 AM | 28 | 35 | 43.1 | 123
B-19388 NATIVA | 210 | Concreto | MUROS PISO 2 APTOS 206-207 TORRE 4 | 2025-10-14 | 11/11/2025 12:00:00 AM | 28 | 35 | 39.1 | 112
B-19388 NATIVA | 210 | Concreto | MUROS PISO 2 APTOS 206-207 TORRE 4 | 2025-10-14 | 10/21/2025 12:00:00 AM | 7 | 35 | 40.1 | 115
B-19388 NATIVA | 210 | Concreto | MUROS PISO 2 APTOS 206-207 TORRE 4 | 2025-10-14 | 10/21/2025 12:00:00 AM | 7 | 35 | 37.3 | 106
B-19388 NATIVA | 210 | Concreto | MUROS PISO 2 APTOS 206-207 TORRE 4 | 2025-10-14 | 10/21/2025 12:00:00 AM | 7 | 35 | 37.6 | 108
B-19388 NATIVA | 211 | Concreto | PLACA PISO 3 APTOS 302-303 TORRE 4 | 2025-10-14 | 12/9/2025 12:00:00 AM | 56 | 21 | 19.6 | 93
B-19388 NATIVA | 211 | Concreto | PLACA PISO 3 APTOS 302-303 TORRE 4 | 2025-10-14 | 12/9/2025 12:00:00 AM | 56 | 21 | 22.5 | 107
B-19388 NATIVA | 211 | Concreto | PLACA PISO 3 APTOS 302-303 TORRE 4 | 2025-10-14 | 12/9/2025 12:00:00 AM | 56 | 21 | 21.2 | 101
B-19388 NATIVA | 211 | Concreto | PLACA PISO 3 APTOS 302-303 TORRE 4 | 2025-10-14 | 11/11/2025 12:00:00 AM | 28 | 21 | 19.2 | 91
B-19388 NATIVA | 211 | Concreto | PLACA PISO 3 APTOS 302-303 TORRE 4 | 2025-10-14 | 11/11/2025 12:00:00 AM | 28 | 21 | 19 | 90
B-19388 NATIVA | 211 | Concreto | PLACA PISO 3 APTOS 302-303 TORRE 4 | 2025-10-14 | 11/11/2025 12:00:00 AM | 28 | 21 | 19.4 | 92
B-19388 NATIVA | 211 | Concreto | PLACA PISO 3 APTOS 302-303 TORRE 4 | 2025-10-14 | 10/21/2025 12:00:00 AM | 7 | 21 | 15.3 | 73
B-19388 NATIVA | 211 | Concreto | PLACA PISO 3 APTOS 302-303 TORRE 4 | 2025-10-14 | 10/21/2025 12:00:00 AM | 7 | 21 | 16.9 | 80
B-19388 NATIVA | 211 | Concreto | PLACA PISO 3 APTOS 302-303 TORRE 4 | 2025-10-14 | 10/21/2025 12:00:00 AM | 7 | 21 | 16.8 | 80
B-19388 NATIVA | 211 | Concreto | PLACA PISO 3 APTOS 302-303 TORRE 4 | 2025-10-14 | 10/17/2025 12:00:00 AM | 3 | 21 | 8.3 | 39
B-19388 NATIVA | 211 | Concreto | PLACA PISO 3 APTOS 302-303 TORRE 4 | 2025-10-14 | 10/17/2025 12:00:00 AM | 3 | 21 | 7.5 | 36
B-19388 NATIVA | 211 | Concreto | PLACA PISO 3 APTOS 302-303 TORRE 4 | 2025-10-14 | 10/17/2025 12:00:00 AM | 3 | 21 | 9.3 | 44
B-19388 NATIVA | 207 | Concreto | CIMENTACION EJES (19-20) (A-J) TORRE 5 | 2025-10-11 | 11/8/2025 12:00:00 AM | 28 | 28 | 33.4 | 119
B-19388 NATIVA | 207 | Concreto | CIMENTACION EJES (19-20) (A-J) TORRE 5 | 2025-10-11 | 11/8/2025 12:00:00 AM | 28 | 28 | 30.1 | 108
B-19388 NATIVA | 207 | Concreto | CIMENTACION EJES (19-20) (A-J) TORRE 5 | 2025-10-11 | 11/8/2025 12:00:00 AM | 28 | 28 | 28.9 | 103
B-19388 NATIVA | 207 | Concreto | CIMENTACION EJES (19-20) (A-J) TORRE 5 | 2025-10-11 | 10/18/2025 12:00:00 AM | 7 | 28 | 21.4 | 76
B-19388 NATIVA | 207 | Concreto | CIMENTACION EJES (19-20) (A-J) TORRE 5 | 2025-10-11 | 10/18/2025 12:00:00 AM | 7 | 28 | 22 | 78
B-19388 NATIVA | 207 | Concreto | CIMENTACION EJES (19-20) (A-J) TORRE 5 | 2025-10-11 | 10/18/2025 12:00:00 AM | 7 | 28 | 20.6 | 74
B-19388 NATIVA | 208 | Concreto | CIMENTACION EJES (21-23 ) (A-J) TORRE 5 | 2025-10-11 | 11/8/2025 12:00:00 AM | 28 | 28 | 31.3 | 112
B-19388 NATIVA | 208 | Concreto | CIMENTACION EJES (21-23 ) (A-J) TORRE 5 | 2025-10-11 | 11/8/2025 12:00:00 AM | 28 | 28 | 30.2 | 108
B-19388 NATIVA | 208 | Concreto | CIMENTACION EJES (21-23 ) (A-J) TORRE 5 | 2025-10-11 | 11/8/2025 12:00:00 AM | 28 | 28 | 29.2 | 104
B-19388 NATIVA | 208 | Concreto | CIMENTACION EJES (21-23 ) (A-J) TORRE 5 | 2025-10-11 | 10/18/2025 12:00:00 AM | 7 | 28 | 20.1 | 72
B-19388 NATIVA | 208 | Concreto | CIMENTACION EJES (21-23 ) (A-J) TORRE 5 | 2025-10-11 | 10/18/2025 12:00:00 AM | 7 | 28 | 22.5 | 80
B-19388 NATIVA | 208 | Concreto | CIMENTACION EJES (21-23 ) (A-J) TORRE 5 | 2025-10-11 | 10/18/2025 12:00:00 AM | 7 | 28 | 23.3 | 83
B-19388 NATIVA | 206 | Concreto | MUROS PISO 2 ACCESO Y DEPOSITOS TORRE 4 | 2025-10-10 | 11/7/2025 12:00:00 AM | 28 | 35 | 39.6 | 113
B-19388 NATIVA | 206 | Concreto | MUROS PISO 2 ACCESO Y DEPOSITOS TORRE 4 | 2025-10-10 | 11/7/2025 12:00:00 AM | 28 | 35 | 41.1 | 117
B-19388 NATIVA | 206 | Concreto | MUROS PISO 2 ACCESO Y DEPOSITOS TORRE 4 | 2025-10-10 | 11/7/2025 12:00:00 AM | 28 | 35 | 40.8 | 116
B-19388 NATIVA | 206 | Concreto | MUROS PISO 2 ACCESO Y DEPOSITOS TORRE 4 | 2025-10-10 | 10/17/2025 12:00:00 AM | 7 | 35 | 31.6 | 90
B-19388 NATIVA | 206 | Concreto | MUROS PISO 2 ACCESO Y DEPOSITOS TORRE 4 | 2025-10-10 | 10/17/2025 12:00:00 AM | 7 | 35 | 30.1 | 86
B-19388 NATIVA | 206 | Concreto | MUROS PISO 2 ACCESO Y DEPOSITOS TORRE 4 | 2025-10-10 | 10/17/2025 12:00:00 AM | 7 | 35 | 27.5 | 78
B-19388 NATIVA | 204 | Concreto | CIMENTACION EJES (5-6) (C-D) MURO CONTENCION OCCIDENTAL EJE (B-C) COMUNAL 3 | 2025-10-09 | 11/6/2025 12:00:00 AM | 28 | 28 | 35.9 | 128
B-19388 NATIVA | 204 | Concreto | CIMENTACION EJES (5-6) (C-D) MURO CONTENCION OCCIDENTAL EJE (B-C) COMUNAL 3 | 2025-10-09 | 11/6/2025 12:00:00 AM | 28 | 28 | 30.3 | 108
B-19388 NATIVA | 204 | Concreto | CIMENTACION EJES (5-6) (C-D) MURO CONTENCION OCCIDENTAL EJE (B-C) COMUNAL 3 | 2025-10-09 | 11/6/2025 12:00:00 AM | 28 | 28 | 31.5 | 112
B-19388 NATIVA | 204 | Concreto | CIMENTACION EJES (5-6) (C-D) MURO CONTENCION OCCIDENTAL EJE (B-C) COMUNAL 3 | 2025-10-09 | 10/16/2025 12:00:00 AM | 7 | 28 | 24.5 | 87
B-19388 NATIVA | 204 | Concreto | CIMENTACION EJES (5-6) (C-D) MURO CONTENCION OCCIDENTAL EJE (B-C) COMUNAL 3 | 2025-10-09 | 10/16/2025 12:00:00 AM | 7 | 28 | 25 | 89
B-19388 NATIVA | 204 | Concreto | CIMENTACION EJES (5-6) (C-D) MURO CONTENCION OCCIDENTAL EJE (B-C) COMUNAL 3 | 2025-10-09 | 10/16/2025 12:00:00 AM | 7 | 28 | 25.6 | 92
B-19388 NATIVA | 205 | Concreto | PLACA PISO 3 APTOS 304-305 Y ESCALERA EJES (18-20) PISO 1 A 2 TORRE 4 | 2025-10-09 | 11/6/2025 12:00:00 AM | 28 | 21 | 26.9 | 128
B-19388 NATIVA | 205 | Concreto | PLACA PISO 3 APTOS 304-305 Y ESCALERA EJES (18-20) PISO 1 A 2 TORRE 4 | 2025-10-09 | 11/6/2025 12:00:00 AM | 28 | 21 | 28.1 | 134
B-19388 NATIVA | 205 | Concreto | PLACA PISO 3 APTOS 304-305 Y ESCALERA EJES (18-20) PISO 1 A 2 TORRE 4 | 2025-10-09 | 11/6/2025 12:00:00 AM | 28 | 21 | 26.3 | 125
B-19388 NATIVA | 205 | Concreto | PLACA PISO 3 APTOS 304-305 Y ESCALERA EJES (18-20) PISO 1 A 2 TORRE 4 | 2025-10-09 | 10/16/2025 12:00:00 AM | 7 | 21 | 21.3 | 101
B-19388 NATIVA | 205 | Concreto | PLACA PISO 3 APTOS 304-305 Y ESCALERA EJES (18-20) PISO 1 A 2 TORRE 4 | 2025-10-09 | 10/16/2025 12:00:00 AM | 7 | 21 | 21.7 | 103
B-19388 NATIVA | 205 | Concreto | PLACA PISO 3 APTOS 304-305 Y ESCALERA EJES (18-20) PISO 1 A 2 TORRE 4 | 2025-10-09 | 10/16/2025 12:00:00 AM | 7 | 21 | 21.3 | 101
B-19388 NATIVA | 202 | Concreto | PLACA PISO 1 EJES (1-9)(A-J) TORRE 5 | 2025-10-08 | 11/5/2025 12:00:00 AM | 28 | 28 | 30.4 | 109
B-19388 NATIVA | 202 | Concreto | PLACA PISO 1 EJES (1-9)(A-J) TORRE 5 | 2025-10-08 | 11/5/2025 12:00:00 AM | 28 | 28 | 29.3 | 105
B-19388 NATIVA | 202 | Concreto | PLACA PISO 1 EJES (1-9)(A-J) TORRE 5 | 2025-10-08 | 11/5/2025 12:00:00 AM | 28 | 28 | 30.1 | 108
B-19388 NATIVA | 202 | Concreto | PLACA PISO 1 EJES (1-9)(A-J) TORRE 5 | 2025-10-08 | 10/16/2025 12:00:00 AM | 8 | 28 | 23.9 | 85
B-19388 NATIVA | 202 | Concreto | PLACA PISO 1 EJES (1-9)(A-J) TORRE 5 | 2025-10-08 | 10/16/2025 12:00:00 AM | 8 | 28 | 23.6 | 84
B-19388 NATIVA | 202 | Concreto | PLACA PISO 1 EJES (1-9)(A-J) TORRE 5 | 2025-10-08 | 10/16/2025 12:00:00 AM | 8 | 28 | 22.9 | 82
B-19388 NATIVA | 203 | Concreto | MUROS PISO 2 ZONA DE LAVADO Y DEPOSITOS TORRE 4 | 2025-10-08 | 11/5/2025 12:00:00 AM | 28 | 35 | 42.5 | 121
B-19388 NATIVA | 203 | Concreto | MUROS PISO 2 ZONA DE LAVADO Y DEPOSITOS TORRE 4 | 2025-10-08 | 11/5/2025 12:00:00 AM | 28 | 35 | 42.6 | 122
B-19388 NATIVA | 203 | Concreto | MUROS PISO 2 ZONA DE LAVADO Y DEPOSITOS TORRE 4 | 2025-10-08 | 11/5/2025 12:00:00 AM | 28 | 35 | 43.6 | 124
B-19388 NATIVA | 203 | Concreto | MUROS PISO 2 ZONA DE LAVADO Y DEPOSITOS TORRE 4 | 2025-10-08 | 10/16/2025 12:00:00 AM | 8 | 35 | 30.6 | 87
B-19388 NATIVA | 203 | Concreto | MUROS PISO 2 ZONA DE LAVADO Y DEPOSITOS TORRE 4 | 2025-10-08 | 10/16/2025 12:00:00 AM | 8 | 35 | 30.1 | 86
B-19388 NATIVA | 203 | Concreto | MUROS PISO 2 ZONA DE LAVADO Y DEPOSITOS TORRE 4 | 2025-10-08 | 10/16/2025 12:00:00 AM | 8 | 35 | 37.5 | 107
B-19388 NATIVA | 200 | Concreto | CIMENTACION EJES (15-16) (A-J) TORRE 5 | 2025-10-07 | 12/2/2025 12:00:00 AM | 56 | 28 | 31 | 111
B-19388 NATIVA | 200 | Concreto | CIMENTACION EJES (15-16) (A-J) TORRE 5 | 2025-10-07 | 12/2/2025 12:00:00 AM | 56 | 28 | 30.1 | 107
B-19388 NATIVA | 200 | Concreto | CIMENTACION EJES (15-16) (A-J) TORRE 5 | 2025-10-07 | 12/2/2025 12:00:00 AM | 56 | 28 | 34 | 121
B-19388 NATIVA | 200 | Concreto | CIMENTACION EJES (15-16) (A-J) TORRE 5 | 2025-10-07 | 11/4/2025 12:00:00 AM | 28 | 28 | 24.1 | 86
B-19388 NATIVA | 200 | Concreto | CIMENTACION EJES (15-16) (A-J) TORRE 5 | 2025-10-07 | 11/4/2025 12:00:00 AM | 28 | 28 | 24.6 | 88
B-19388 NATIVA | 200 | Concreto | CIMENTACION EJES (15-16) (A-J) TORRE 5 | 2025-10-07 | 11/4/2025 12:00:00 AM | 28 | 28 | 27.3 | 98
B-19388 NATIVA | 200 | Concreto | CIMENTACION EJES (15-16) (A-J) TORRE 5 | 2025-10-07 | 10/14/2025 12:00:00 AM | 7 | 28 | 24.3 | 87
B-19388 NATIVA | 200 | Concreto | CIMENTACION EJES (15-16) (A-J) TORRE 5 | 2025-10-07 | 10/14/2025 12:00:00 AM | 7 | 28 | 21.6 | 77
B-19388 NATIVA | 200 | Concreto | CIMENTACION EJES (15-16) (A-J) TORRE 5 | 2025-10-07 | 10/14/2025 12:00:00 AM | 7 | 28 | 24 | 86
B-19388 NATIVA | 201 | Concreto | CIMENTACION EJES (17-18) (A-J) TORRE 5 | 2025-10-07 | 12/2/2025 12:00:00 AM | 56 | 28 | 29.9 | 107
B-19388 NATIVA | 201 | Concreto | CIMENTACION EJES (17-18) (A-J) TORRE 5 | 2025-10-07 | 12/2/2025 12:00:00 AM | 56 | 28 | 31.3 | 112
B-19388 NATIVA | 201 | Concreto | CIMENTACION EJES (17-18) (A-J) TORRE 5 | 2025-10-07 | 12/2/2025 12:00:00 AM | 56 | 28 | 28.7 | 103
B-19388 NATIVA | 201 | Concreto | CIMENTACION EJES (17-18) (A-J) TORRE 5 | 2025-10-07 | 11/4/2025 12:00:00 AM | 28 | 28 | 24.8 | 88
B-19388 NATIVA | 201 | Concreto | CIMENTACION EJES (17-18) (A-J) TORRE 5 | 2025-10-07 | 11/4/2025 12:00:00 AM | 28 | 28 | 25.9 | 92
B-19388 NATIVA | 201 | Concreto | CIMENTACION EJES (17-18) (A-J) TORRE 5 | 2025-10-07 | 11/4/2025 12:00:00 AM | 28 | 28 | 24.7 | 88
B-19388 NATIVA | 201 | Concreto | CIMENTACION EJES (17-18) (A-J) TORRE 5 | 2025-10-07 | 10/14/2025 12:00:00 AM | 7 | 28 | 18.6 | 66
B-19388 NATIVA | 201 | Concreto | CIMENTACION EJES (17-18) (A-J) TORRE 5 | 2025-10-07 | 10/14/2025 12:00:00 AM | 7 | 28 | 19.5 | 70
B-19388 NATIVA | 201 | Concreto | CIMENTACION EJES (17-18) (A-J) TORRE 5 | 2025-10-07 | 10/14/2025 12:00:00 AM | 7 | 28 | 17.4 | 62
B-19388 NATIVA | 199 | Concreto | PLACA PISO 2 SALA DE REUNIONES Y DEPOSITOS TORRE 4 | 2025-10-06 | 12/1/2025 12:00:00 AM | 56 | 21 | 29.7 | 141
B-19388 NATIVA | 199 | Concreto | PLACA PISO 2 SALA DE REUNIONES Y DEPOSITOS TORRE 4 | 2025-10-06 | 12/1/2025 12:00:00 AM | 56 | 21 | 27.8 | 132
B-19388 NATIVA | 199 | Concreto | PLACA PISO 2 SALA DE REUNIONES Y DEPOSITOS TORRE 4 | 2025-10-06 | 12/1/2025 12:00:00 AM | 56 | 21 | 26.8 | 127
B-19388 NATIVA | 199 | Concreto | PLACA PISO 2 SALA DE REUNIONES Y DEPOSITOS TORRE 4 | 2025-10-06 | 11/3/2025 12:00:00 AM | 28 | 21 | 21.1 | 100
B-19388 NATIVA | 199 | Concreto | PLACA PISO 2 SALA DE REUNIONES Y DEPOSITOS TORRE 4 | 2025-10-06 | 11/3/2025 12:00:00 AM | 28 | 21 | 18.7 | 89
B-19388 NATIVA | 199 | Concreto | PLACA PISO 2 SALA DE REUNIONES Y DEPOSITOS TORRE 4 | 2025-10-06 | 11/3/2025 12:00:00 AM | 28 | 21 | 21.1 | 100
B-19388 NATIVA | 199 | Concreto | PLACA PISO 2 SALA DE REUNIONES Y DEPOSITOS TORRE 4 | 2025-10-06 | 10/13/2025 12:00:00 AM | 7 | 21 | 16.9 | 81
B-19388 NATIVA | 199 | Concreto | PLACA PISO 2 SALA DE REUNIONES Y DEPOSITOS TORRE 4 | 2025-10-06 | 10/13/2025 12:00:00 AM | 7 | 21 | 12.2 | 58
B-19388 NATIVA | 199 | Concreto | PLACA PISO 2 SALA DE REUNIONES Y DEPOSITOS TORRE 4 | 2025-10-06 | 10/13/2025 12:00:00 AM | 7 | 21 | 15.2 | 72
B-19388 NATIVA | 199 | Concreto | PLACA PISO 2 SALA DE REUNIONES Y DEPOSITOS TORRE 4 | 2025-10-06 | 10/10/2025 12:00:00 AM | 4 | 21 | 7.9 | 38
B-19388 NATIVA | 199 | Concreto | PLACA PISO 2 SALA DE REUNIONES Y DEPOSITOS TORRE 4 | 2025-10-06 | 10/10/2025 12:00:00 AM | 4 | 21 | 15.4 | 73
B-19388 NATIVA | 199 | Concreto | PLACA PISO 2 SALA DE REUNIONES Y DEPOSITOS TORRE 4 | 2025-10-06 | 10/10/2025 12:00:00 AM | 4 | 21 | 16.9 | 80
B-19388 NATIVA | 198 | Concreto | MUROS PISO 2 APTOS 204-205 TORRE 4 | 2025-10-03 | 10/31/2025 12:00:00 AM | 28 | 35 | 33.5 | 96
B-19388 NATIVA | 198 | Concreto | MUROS PISO 2 APTOS 204-205 TORRE 4 | 2025-10-03 | 10/31/2025 12:00:00 AM | 28 | 35 | 38.4 | 110
B-19388 NATIVA | 198 | Concreto | MUROS PISO 2 APTOS 204-205 TORRE 4 | 2025-10-03 | 10/31/2025 12:00:00 AM | 28 | 35 | 40.8 | 117
B-19388 NATIVA | 198 | Concreto | MUROS PISO 2 APTOS 204-205 TORRE 4 | 2025-10-03 | 10/10/2025 12:00:00 AM | 7 | 35 | 26.8 | 76
B-19388 NATIVA | 198 | Concreto | MUROS PISO 2 APTOS 204-205 TORRE 4 | 2025-10-03 | 10/10/2025 12:00:00 AM | 7 | 35 | 29.8 | 85
B-19388 NATIVA | 198 | Concreto | MUROS PISO 2 APTOS 204-205 TORRE 4 | 2025-10-03 | 10/10/2025 12:00:00 AM | 7 | 35 | 31 | 88
B-19388 NATIVA | 197 | Concreto | PLACA PISO 2 APTOS 208-209 TORRE 4 | 2025-10-02 | 10/30/2025 12:00:00 AM | 28 | 21 | 24.6 | 117
B-19388 NATIVA | 197 | Concreto | PLACA PISO 2 APTOS 208-209 TORRE 4 | 2025-10-02 | 10/30/2025 12:00:00 AM | 28 | 21 | 19.8 | 94
B-19388 NATIVA | 197 | Concreto | PLACA PISO 2 APTOS 208-209 TORRE 4 | 2025-10-02 | 10/30/2025 12:00:00 AM | 28 | 21 | 23.9 | 114
B-19388 NATIVA | 197 | Concreto | PLACA PISO 2 APTOS 208-209 TORRE 4 | 2025-10-02 | 10/10/2025 12:00:00 AM | 8 | 21 | 10.6 | 50
B-19388 NATIVA | 197 | Concreto | PLACA PISO 2 APTOS 208-209 TORRE 4 | 2025-10-02 | 10/10/2025 12:00:00 AM | 8 | 21 | 19.8 | 94
B-19388 NATIVA | 197 | Concreto | PLACA PISO 2 APTOS 208-209 TORRE 4 | 2025-10-02 | 10/10/2025 12:00:00 AM | 8 | 21 | 18.6 | 89
B-19388 NATIVA | 195 | Concreto | CIMENTACION EJES (10-12) (A-J) TORRE 5 | 2025-10-01 | 10/29/2025 12:00:00 AM | 28 | 28 | 31.7 | 113
B-19388 NATIVA | 195 | Concreto | CIMENTACION EJES (10-12) (A-J) TORRE 5 | 2025-10-01 | 10/29/2025 12:00:00 AM | 28 | 28 | 35.3 | 126
B-19388 NATIVA | 195 | Concreto | CIMENTACION EJES (10-12) (A-J) TORRE 5 | 2025-10-01 | 10/29/2025 12:00:00 AM | 28 | 28 | 29.5 | 105
B-19388 NATIVA | 195 | Concreto | CIMENTACION EJES (10-12) (A-J) TORRE 5 | 2025-10-01 | 10/8/2025 12:00:00 AM | 7 | 28 | 19.1 | 68
B-19388 NATIVA | 195 | Concreto | CIMENTACION EJES (10-12) (A-J) TORRE 5 | 2025-10-01 | 10/8/2025 12:00:00 AM | 7 | 28 | 26.8 | 96
B-19388 NATIVA | 195 | Concreto | CIMENTACION EJES (10-12) (A-J) TORRE 5 | 2025-10-01 | 10/8/2025 12:00:00 AM | 7 | 28 | 25.5 | 91
B-19388 NATIVA | 196 | Concreto | CIMENTACION EJES (12-14) (A-J) TORRE 5 | 2025-10-01 | 10/29/2025 12:00:00 AM | 28 | 28 | 32.8 | 117
B-19388 NATIVA | 196 | Concreto | CIMENTACION EJES (12-14) (A-J) TORRE 5 | 2025-10-01 | 10/29/2025 12:00:00 AM | 28 | 28 | 35.7 | 128
B-19388 NATIVA | 196 | Concreto | CIMENTACION EJES (12-14) (A-J) TORRE 5 | 2025-10-01 | 10/29/2025 12:00:00 AM | 28 | 28 | 30.1 | 107
B-19388 NATIVA | 196 | Concreto | CIMENTACION EJES (12-14) (A-J) TORRE 5 | 2025-10-01 | 10/8/2025 12:00:00 AM | 7 | 28 | 30.5 | 109
B-19388 NATIVA | 196 | Concreto | CIMENTACION EJES (12-14) (A-J) TORRE 5 | 2025-10-01 | 10/8/2025 12:00:00 AM | 7 | 28 | 27.6 | 98
B-19388 NATIVA | 196 | Concreto | CIMENTACION EJES (12-14) (A-J) TORRE 5 | 2025-10-01 | 10/8/2025 12:00:00 AM | 7 | 28 | 30.1 | 108
B-19388 NATIVA | 194 | Concreto | PLACA PISO 2 DEPOSITOS, ACCESO ESTACIONAMIENTOS Y ESCALERA EJES (2-4) PISO 1 A 2 TORRE 4 | 2025-09-30 | 10/28/2025 12:00:00 AM | 28 | 21 | 26.9 | 128
B-19388 NATIVA | 194 | Concreto | PLACA PISO 2 DEPOSITOS, ACCESO ESTACIONAMIENTOS Y ESCALERA EJES (2-4) PISO 1 A 2 TORRE 4 | 2025-09-30 | 10/28/2025 12:00:00 AM | 28 | 21 | 23.8 | 114
B-19388 NATIVA | 194 | Concreto | PLACA PISO 2 DEPOSITOS, ACCESO ESTACIONAMIENTOS Y ESCALERA EJES (2-4) PISO 1 A 2 TORRE 4 | 2025-09-30 | 10/28/2025 12:00:00 AM | 28 | 21 | 27 | 128
B-19388 NATIVA | 194 | Concreto | PLACA PISO 2 DEPOSITOS, ACCESO ESTACIONAMIENTOS Y ESCALERA EJES (2-4) PISO 1 A 2 TORRE 4 | 2025-09-30 | 10/7/2025 12:00:00 AM | 7 | 21 | 23.2 | 111
B-19388 NATIVA | 194 | Concreto | PLACA PISO 2 DEPOSITOS, ACCESO ESTACIONAMIENTOS Y ESCALERA EJES (2-4) PISO 1 A 2 TORRE 4 | 2025-09-30 | 10/7/2025 12:00:00 AM | 7 | 21 | 23 | 109
B-19388 NATIVA | 194 | Concreto | PLACA PISO 2 DEPOSITOS, ACCESO ESTACIONAMIENTOS Y ESCALERA EJES (2-4) PISO 1 A 2 TORRE 4 | 2025-09-30 | 10/7/2025 12:00:00 AM | 7 | 21 | 21 | 100
B-19388 NATIVA | 193 | Concreto | MUROS PISO 1 CUARTO DE CORRESPONDENCIA Y DEPOSITOS TORRE 4 | 2025-09-29 | 10/27/2025 12:00:00 AM | 28 | 35 | 43 | 123
B-19388 NATIVA | 193 | Concreto | MUROS PISO 1 CUARTO DE CORRESPONDENCIA Y DEPOSITOS TORRE 4 | 2025-09-29 | 10/27/2025 12:00:00 AM | 28 | 35 | 36.7 | 105
B-19388 NATIVA | 193 | Concreto | MUROS PISO 1 CUARTO DE CORRESPONDENCIA Y DEPOSITOS TORRE 4 | 2025-09-29 | 10/27/2025 12:00:00 AM | 28 | 35 | 40.9 | 117
B-19388 NATIVA | 193 | Concreto | MUROS PISO 1 CUARTO DE CORRESPONDENCIA Y DEPOSITOS TORRE 4 | 2025-09-29 | 10/6/2025 12:00:00 AM | 7 | 35 | 28.9 | 82
B-19388 NATIVA | 193 | Concreto | MUROS PISO 1 CUARTO DE CORRESPONDENCIA Y DEPOSITOS TORRE 4 | 2025-09-29 | 10/6/2025 12:00:00 AM | 7 | 35 | 31.1 | 89
B-19388 NATIVA | 193 | Concreto | MUROS PISO 1 CUARTO DE CORRESPONDENCIA Y DEPOSITOS TORRE 4 | 2025-09-29 | 10/6/2025 12:00:00 AM | 7 | 35 | 29.1 | 83
B-19388 NATIVA | 191 | Concreto | PLACA PISO 2 APTOS 206-207 TORRE 4 | 2025-09-26 | 10/24/2025 12:00:00 AM | 28 | 21 | 19.5 | 93
B-19388 NATIVA | 191 | Concreto | PLACA PISO 2 APTOS 206-207 TORRE 4 | 2025-09-26 | 10/24/2025 12:00:00 AM | 28 | 21 | 20.1 | 96
B-19388 NATIVA | 191 | Concreto | PLACA PISO 2 APTOS 206-207 TORRE 4 | 2025-09-26 | 10/24/2025 12:00:00 AM | 28 | 21 | 23.1 | 110
B-19388 NATIVA | 191 | Concreto | PLACA PISO 2 APTOS 206-207 TORRE 4 | 2025-09-26 | 10/3/2025 12:00:00 AM | 7 | 21 | 20.2 | 96
B-19388 NATIVA | 191 | Concreto | PLACA PISO 2 APTOS 206-207 TORRE 4 | 2025-09-26 | 10/3/2025 12:00:00 AM | 7 | 21 | 19.9 | 95
B-19388 NATIVA | 191 | Concreto | PLACA PISO 2 APTOS 206-207 TORRE 4 | 2025-09-26 | 10/3/2025 12:00:00 AM | 7 | 21 | 19.1 | 91
B-19388 NATIVA | 191 | Concreto | PLACA PISO 2 APTOS 206-207 TORRE 4 | 2025-09-26 | 9/29/2025 12:00:00 AM | 3 | 21 | 15.4 | 73
B-19388 NATIVA | 191 | Concreto | PLACA PISO 2 APTOS 206-207 TORRE 4 | 2025-09-26 | 9/29/2025 12:00:00 AM | 3 | 21 | 8.6 | 41
B-19388 NATIVA | 191 | Concreto | PLACA PISO 2 APTOS 206-207 TORRE 4 | 2025-09-26 | 9/29/2025 12:00:00 AM | 3 | 21 | 15.9 | 76
B-19388 NATIVA | 192 | Concreto | CIMENTACION EJES (4-5)(E-B) COMUNAL 3 | 2025-09-26 | 10/24/2025 12:00:00 AM | 28 | 28 | 32.5 | 116
B-19388 NATIVA | 192 | Concreto | CIMENTACION EJES (4-5)(E-B) COMUNAL 3 | 2025-09-26 | 10/24/2025 12:00:00 AM | 28 | 28 | 34.7 | 124
B-19388 NATIVA | 192 | Concreto | CIMENTACION EJES (4-5)(E-B) COMUNAL 3 | 2025-09-26 | 10/24/2025 12:00:00 AM | 28 | 28 | 30.9 | 110
B-19388 NATIVA | 192 | Concreto | CIMENTACION EJES (4-5)(E-B) COMUNAL 3 | 2025-09-26 | 10/3/2025 12:00:00 AM | 7 | 28 | 20.2 | 72
B-19388 NATIVA | 192 | Concreto | CIMENTACION EJES (4-5)(E-B) COMUNAL 3 | 2025-09-26 | 10/3/2025 12:00:00 AM | 7 | 28 | 26.5 | 94
B-19388 NATIVA | 192 | Concreto | CIMENTACION EJES (4-5)(E-B) COMUNAL 3 | 2025-09-26 | 10/3/2025 12:00:00 AM | 7 | 28 | 25.4 | 91
B-19388 NATIVA | 188 | Concreto | CIMENTACION EJES (6-8) (A-J) TORRE 5 | 2025-09-25 | 10/23/2025 12:00:00 AM | 28 | 28 | 34.1 | 122
B-19388 NATIVA | 188 | Concreto | CIMENTACION EJES (6-8) (A-J) TORRE 5 | 2025-09-25 | 10/23/2025 12:00:00 AM | 28 | 28 | 37.3 | 133
B-19388 NATIVA | 188 | Concreto | CIMENTACION EJES (6-8) (A-J) TORRE 5 | 2025-09-25 | 10/23/2025 12:00:00 AM | 28 | 28 | 33.5 | 120
B-19388 NATIVA | 188 | Concreto | CIMENTACION EJES (6-8) (A-J) TORRE 5 | 2025-09-25 | 10/2/2025 12:00:00 AM | 7 | 28 | 30.1 | 108
B-19388 NATIVA | 188 | Concreto | CIMENTACION EJES (6-8) (A-J) TORRE 5 | 2025-09-25 | 10/2/2025 12:00:00 AM | 7 | 28 | 25.1 | 90
B-19388 NATIVA | 188 | Concreto | CIMENTACION EJES (6-8) (A-J) TORRE 5 | 2025-09-25 | 10/2/2025 12:00:00 AM | 7 | 28 | 23.3 | 83
B-19388 NATIVA | 189 | Concreto | CIMENTACION EJES (8-9) (A-J) TORRE 5 | 2025-09-25 | 10/23/2025 12:00:00 AM | 28 | 28 | 38.8 | 138
B-19388 NATIVA | 189 | Concreto | CIMENTACION EJES (8-9) (A-J) TORRE 5 | 2025-09-25 | 10/23/2025 12:00:00 AM | 28 | 28 | 34.1 | 122
B-19388 NATIVA | 189 | Concreto | CIMENTACION EJES (8-9) (A-J) TORRE 5 | 2025-09-25 | 10/23/2025 12:00:00 AM | 28 | 28 | 37.8 | 135
B-19388 NATIVA | 189 | Concreto | CIMENTACION EJES (8-9) (A-J) TORRE 5 | 2025-09-25 | 10/2/2025 12:00:00 AM | 7 | 28 | 25.6 | 91
B-19388 NATIVA | 189 | Concreto | CIMENTACION EJES (8-9) (A-J) TORRE 5 | 2025-09-25 | 10/2/2025 12:00:00 AM | 7 | 28 | 22.3 | 79
B-19388 NATIVA | 189 | Concreto | CIMENTACION EJES (8-9) (A-J) TORRE 5 | 2025-09-25 | 10/2/2025 12:00:00 AM | 7 | 28 | 29.4 | 105
B-19388 NATIVA | 190 | Concreto | MUROS PISO 1 APTOS 108-109 TORRE 4 | 2025-09-25 | 10/23/2025 12:00:00 AM | 28 | 35 | 32.4 | 92
B-19388 NATIVA | 190 | Concreto | MUROS PISO 1 APTOS 108-109 TORRE 4 | 2025-09-25 | 10/23/2025 12:00:00 AM | 28 | 35 | 37.1 | 106
B-19388 NATIVA | 190 | Concreto | MUROS PISO 1 APTOS 108-109 TORRE 4 | 2025-09-25 | 10/23/2025 12:00:00 AM | 28 | 35 | 35 | 100
B-19388 NATIVA | 190 | Concreto | MUROS PISO 1 APTOS 108-109 TORRE 4 | 2025-09-25 | 10/2/2025 12:00:00 AM | 7 | 35 | 26.9 | 77
B-19388 NATIVA | 190 | Concreto | MUROS PISO 1 APTOS 108-109 TORRE 4 | 2025-09-25 | 10/2/2025 12:00:00 AM | 7 | 35 | 23.5 | 67
B-19388 NATIVA | 190 | Concreto | MUROS PISO 1 APTOS 108-109 TORRE 4 | 2025-09-25 | 10/2/2025 12:00:00 AM | 7 | 35 | 21.1 | 60
B-19388 NATIVA | 186 | Concreto | MUROS PISO 1 DEPOSITOS Y CUARTO TECNICO TORRE 4 | 2025-09-23 | 10/21/2025 12:00:00 AM | 28 | 35 | 38.1 | 109
B-19388 NATIVA | 186 | Concreto | MUROS PISO 1 DEPOSITOS Y CUARTO TECNICO TORRE 4 | 2025-09-23 | 10/21/2025 12:00:00 AM | 28 | 35 | 36 | 103
B-19388 NATIVA | 186 | Concreto | MUROS PISO 1 DEPOSITOS Y CUARTO TECNICO TORRE 4 | 2025-09-23 | 10/21/2025 12:00:00 AM | 28 | 35 | 31.8 | 91
B-19388 NATIVA | 186 | Concreto | MUROS PISO 1 DEPOSITOS Y CUARTO TECNICO TORRE 4 | 2025-09-23 | 9/30/2025 12:00:00 AM | 7 | 35 | 32.5 | 93
B-19388 NATIVA | 186 | Concreto | MUROS PISO 1 DEPOSITOS Y CUARTO TECNICO TORRE 4 | 2025-09-23 | 9/30/2025 12:00:00 AM | 7 | 35 | 35.8 | 102
B-19388 NATIVA | 186 | Concreto | MUROS PISO 1 DEPOSITOS Y CUARTO TECNICO TORRE 4 | 2025-09-23 | 9/30/2025 12:00:00 AM | 7 | 35 | 34.1 | 98
B-19388 NATIVA | 187 | Concreto | PLACA PISO 2 APTOS 204-205 TORRE 4 | 2025-09-23 | 11/18/2025 12:00:00 AM | 56 | 21 | 24.2 | 115
B-19388 NATIVA | 187 | Concreto | PLACA PISO 2 APTOS 204-205 TORRE 4 | 2025-09-23 | 11/18/2025 12:00:00 AM | 56 | 21 | 25 | 119
B-19388 NATIVA | 187 | Concreto | PLACA PISO 2 APTOS 204-205 TORRE 4 | 2025-09-23 | 11/18/2025 12:00:00 AM | 56 | 21 | 21.5 | 102
B-19388 NATIVA | 187 | Concreto | PLACA PISO 2 APTOS 204-205 TORRE 4 | 2025-09-23 | 10/21/2025 12:00:00 AM | 28 | 21 | 17.9 | 85
B-19388 NATIVA | 187 | Concreto | PLACA PISO 2 APTOS 204-205 TORRE 4 | 2025-09-23 | 10/21/2025 12:00:00 AM | 28 | 21 | 21.1 | 100
B-19388 NATIVA | 187 | Concreto | PLACA PISO 2 APTOS 204-205 TORRE 4 | 2025-09-23 | 10/21/2025 12:00:00 AM | 28 | 21 | 17.6 | 84
B-19388 NATIVA | 187 | Concreto | PLACA PISO 2 APTOS 204-205 TORRE 4 | 2025-09-23 | 9/30/2025 12:00:00 AM | 7 | 21 | 18.3 | 87
B-19388 NATIVA | 187 | Concreto | PLACA PISO 2 APTOS 204-205 TORRE 4 | 2025-09-23 | 9/30/2025 12:00:00 AM | 7 | 21 | 15.4 | 73
B-19388 NATIVA | 187 | Concreto | PLACA PISO 2 APTOS 204-205 TORRE 4 | 2025-09-23 | 9/30/2025 12:00:00 AM | 7 | 21 | 16.7 | 80
B-19388 NATIVA | 182 | Concreto | CIMENTACION EJES (1-3) (A-J) TORRE 5 | 2025-09-19 | 10/17/2025 12:00:00 AM | 28 | 28 | 33 | 118
B-19388 NATIVA | 182 | Concreto | CIMENTACION EJES (1-3) (A-J) TORRE 5 | 2025-09-19 | 10/17/2025 12:00:00 AM | 28 | 28 | 30.3 | 108
B-19388 NATIVA | 182 | Concreto | CIMENTACION EJES (1-3) (A-J) TORRE 5 | 2025-09-19 | 10/17/2025 12:00:00 AM | 28 | 28 | 28.1 | 100
B-19388 NATIVA | 182 | Concreto | CIMENTACION EJES (1-3) (A-J) TORRE 5 | 2025-09-19 | 9/27/2025 12:00:00 AM | 8 | 28 | 29.4 | 105
B-19388 NATIVA | 182 | Concreto | CIMENTACION EJES (1-3) (A-J) TORRE 5 | 2025-09-19 | 9/27/2025 12:00:00 AM | 8 | 28 | 28.4 | 102
B-19388 NATIVA | 182 | Concreto | CIMENTACION EJES (1-3) (A-J) TORRE 5 | 2025-09-19 | 9/27/2025 12:00:00 AM | 8 | 28 | 25.2 | 90
B-19388 NATIVA | 183 | Concreto | CIMENTACION EJES (3-6) (A-J) TORRE 5 | 2025-09-19 | 10/17/2025 12:00:00 AM | 28 | 28 | 36 | 129
B-19388 NATIVA | 183 | Concreto | CIMENTACION EJES (3-6) (A-J) TORRE 5 | 2025-09-19 | 10/17/2025 12:00:00 AM | 28 | 28 | 34.7 | 124
B-19388 NATIVA | 183 | Concreto | CIMENTACION EJES (3-6) (A-J) TORRE 5 | 2025-09-19 | 10/17/2025 12:00:00 AM | 28 | 28 | 32.3 | 115
B-19388 NATIVA | 183 | Concreto | CIMENTACION EJES (3-6) (A-J) TORRE 5 | 2025-09-19 | 9/27/2025 12:00:00 AM | 8 | 28 | 30.3 | 108
B-19388 NATIVA | 183 | Concreto | CIMENTACION EJES (3-6) (A-J) TORRE 5 | 2025-09-19 | 9/27/2025 12:00:00 AM | 8 | 28 | 29.6 | 106
B-19388 NATIVA | 183 | Concreto | CIMENTACION EJES (3-6) (A-J) TORRE 5 | 2025-09-19 | 9/27/2025 12:00:00 AM | 8 | 28 | 31.2 | 112
B-19388 NATIVA | 184 | Concreto | PLACA PISO 2 ZONA DE LAVADO Y DEPOSITOS TORRE 4 | 2025-09-19 | 11/14/2025 12:00:00 AM | 56 | 21 | 21.9 | 104
B-19388 NATIVA | 184 | Concreto | PLACA PISO 2 ZONA DE LAVADO Y DEPOSITOS TORRE 4 | 2025-09-19 | 11/14/2025 12:00:00 AM | 56 | 21 | 27.5 | 131
B-19388 NATIVA | 184 | Concreto | PLACA PISO 2 ZONA DE LAVADO Y DEPOSITOS TORRE 4 | 2025-09-19 | 11/14/2025 12:00:00 AM | 56 | 21 | 23.6 | 112
B-19388 NATIVA | 184 | Concreto | PLACA PISO 2 ZONA DE LAVADO Y DEPOSITOS TORRE 4 | 2025-09-19 | 10/17/2025 12:00:00 AM | 28 | 21 | 19.7 | 94
B-19388 NATIVA | 184 | Concreto | PLACA PISO 2 ZONA DE LAVADO Y DEPOSITOS TORRE 4 | 2025-09-19 | 10/17/2025 12:00:00 AM | 28 | 21 | 20.1 | 96
B-19388 NATIVA | 184 | Concreto | PLACA PISO 2 ZONA DE LAVADO Y DEPOSITOS TORRE 4 | 2025-09-19 | 10/17/2025 12:00:00 AM | 28 | 21 | 20.3 | 97
B-19388 NATIVA | 184 | Concreto | PLACA PISO 2 ZONA DE LAVADO Y DEPOSITOS TORRE 4 | 2025-09-19 | 9/26/2025 12:00:00 AM | 7 | 21 | 16.7 | 80
B-19388 NATIVA | 184 | Concreto | PLACA PISO 2 ZONA DE LAVADO Y DEPOSITOS TORRE 4 | 2025-09-19 | 9/26/2025 12:00:00 AM | 7 | 21 | 17.3 | 82
B-19388 NATIVA | 184 | Concreto | PLACA PISO 2 ZONA DE LAVADO Y DEPOSITOS TORRE 4 | 2025-09-19 | 9/26/2025 12:00:00 AM | 7 | 21 | 17.8 | 85
B-19388 NATIVA | 184 | Concreto | PLACA PISO 2 ZONA DE LAVADO Y DEPOSITOS TORRE 4 | 2025-09-19 | 9/22/2025 12:00:00 AM | 3 | 21 | 15.2 | 72
B-19388 NATIVA | 184 | Concreto | PLACA PISO 2 ZONA DE LAVADO Y DEPOSITOS TORRE 4 | 2025-09-19 | 9/22/2025 12:00:00 AM | 3 | 21 | 15.4 | 73
B-19388 NATIVA | 184 | Concreto | PLACA PISO 2 ZONA DE LAVADO Y DEPOSITOS TORRE 4 | 2025-09-19 | 9/22/2025 12:00:00 AM | 3 | 21 | 15.8 | 75
B-19388 NATIVA | 185 | Concreto | MUROS PISO 1 APTOS 106-107 TORRE 4 | 2025-09-19 | 11/14/2025 12:00:00 AM | 56 | 35 | 37.5 | 107
B-19388 NATIVA | 185 | Concreto | MUROS PISO 1 APTOS 106-107 TORRE 4 | 2025-09-19 | 11/14/2025 12:00:00 AM | 56 | 35 | 37.9 | 108
B-19388 NATIVA | 185 | Concreto | MUROS PISO 1 APTOS 106-107 TORRE 4 | 2025-09-19 | 11/14/2025 12:00:00 AM | 56 | 35 | 40.2 | 115
B-19388 NATIVA | 185 | Concreto | MUROS PISO 1 APTOS 106-107 TORRE 4 | 2025-09-19 | 10/17/2025 12:00:00 AM | 28 | 35 | 34.3 | 98
B-19388 NATIVA | 185 | Concreto | MUROS PISO 1 APTOS 106-107 TORRE 4 | 2025-09-19 | 10/17/2025 12:00:00 AM | 28 | 35 | 32.3 | 92
B-19388 NATIVA | 185 | Concreto | MUROS PISO 1 APTOS 106-107 TORRE 4 | 2025-09-19 | 10/17/2025 12:00:00 AM | 28 | 35 | 32.3 | 92
B-19388 NATIVA | 185 | Concreto | MUROS PISO 1 APTOS 106-107 TORRE 4 | 2025-09-19 | 9/27/2025 12:00:00 AM | 8 | 35 | 26.5 | 76
B-19388 NATIVA | 185 | Concreto | MUROS PISO 1 APTOS 106-107 TORRE 4 | 2025-09-19 | 9/27/2025 12:00:00 AM | 8 | 35 | 26.1 | 74
B-19388 NATIVA | 185 | Concreto | MUROS PISO 1 APTOS 106-107 TORRE 4 | 2025-09-19 | 9/27/2025 12:00:00 AM | 8 | 35 | 27.6 | 79
B-19388 NATIVA | 181 | Concreto | MUROS PISO 1 APTOS 104-105 TORRE 4 | 2025-09-17 | 10/15/2025 12:00:00 AM | 28 | 35 | 36.8 | 105
B-19388 NATIVA | 181 | Concreto | MUROS PISO 1 APTOS 104-105 TORRE 4 | 2025-09-17 | 10/15/2025 12:00:00 AM | 28 | 35 | 38.1 | 109
B-19388 NATIVA | 181 | Concreto | MUROS PISO 1 APTOS 104-105 TORRE 4 | 2025-09-17 | 10/15/2025 12:00:00 AM | 28 | 35 | 42.8 | 122
B-19388 NATIVA | 181 | Concreto | MUROS PISO 1 APTOS 104-105 TORRE 4 | 2025-09-17 | 9/24/2025 12:00:00 AM | 7 | 35 | 33.9 | 97
B-19388 NATIVA | 181 | Concreto | MUROS PISO 1 APTOS 104-105 TORRE 4 | 2025-09-17 | 9/24/2025 12:00:00 AM | 7 | 35 | 31.1 | 89
B-19388 NATIVA | 181 | Concreto | MUROS PISO 1 APTOS 104-105 TORRE 4 | 2025-09-17 | 9/24/2025 12:00:00 AM | 7 | 35 | 35.9 | 102
B-19388 NATIVA | 181 | Concreto | MUROS PISO 1 APTOS 104-105 TORRE 4 | 2025-09-17 | 9/20/2025 12:00:00 AM | 3 | 35 | 34.6 | 99
B-19388 NATIVA | 181 | Concreto | MUROS PISO 1 APTOS 104-105 TORRE 4 | 2025-09-17 | 9/20/2025 12:00:00 AM | 3 | 35 | 32.8 | 94
B-19388 NATIVA | 181 | Concreto | MUROS PISO 1 APTOS 104-105 TORRE 4 | 2025-09-17 | 9/20/2025 12:00:00 AM | 3 | 35 | 34.2 | 98
B-19388 NATIVA | 180 | Concreto | MUROS PISO 1 CUARTOS TECNICOS Y DE BASURAS TORRE 4 | 2025-09-15 | 10/13/2025 12:00:00 AM | 28 | 35 | 39.6 | 113
B-19388 NATIVA | 180 | Concreto | MUROS PISO 1 CUARTOS TECNICOS Y DE BASURAS TORRE 4 | 2025-09-15 | 10/13/2025 12:00:00 AM | 28 | 35 | 39.2 | 112
B-19388 NATIVA | 180 | Concreto | MUROS PISO 1 CUARTOS TECNICOS Y DE BASURAS TORRE 4 | 2025-09-15 | 10/13/2025 12:00:00 AM | 28 | 35 | 39.3 | 112
B-19388 NATIVA | 180 | Concreto | MUROS PISO 1 CUARTOS TECNICOS Y DE BASURAS TORRE 4 | 2025-09-15 | 9/22/2025 12:00:00 AM | 7 | 35 | 37.6 | 107
B-19388 NATIVA | 180 | Concreto | MUROS PISO 1 CUARTOS TECNICOS Y DE BASURAS TORRE 4 | 2025-09-15 | 9/22/2025 12:00:00 AM | 7 | 35 | 38.8 | 111
B-19388 NATIVA | 180 | Concreto | MUROS PISO 1 CUARTOS TECNICOS Y DE BASURAS TORRE 4 | 2025-09-15 | 9/22/2025 12:00:00 AM | 7 | 35 | 32.5 | 93
B-19388 NATIVA | 179 | Concreto | PLACA PISO 1 EJES (12-21)(A-J) TORRE 4 | 2025-09-11 | 10/9/2025 12:00:00 AM | 28 | 28 | 31.7 | 113
B-19388 NATIVA | 179 | Concreto | PLACA PISO 1 EJES (12-21)(A-J) TORRE 4 | 2025-09-11 | 10/9/2025 12:00:00 AM | 28 | 28 | 34.1 | 122
B-19388 NATIVA | 179 | Concreto | PLACA PISO 1 EJES (12-21)(A-J) TORRE 4 | 2025-09-11 | 10/9/2025 12:00:00 AM | 28 | 28 | 30.3 | 108
B-19388 NATIVA | 179 | Concreto | PLACA PISO 1 EJES (12-21)(A-J) TORRE 4 | 2025-09-11 | 9/20/2025 12:00:00 AM | 9 | 28 | 29.8 | 106
B-19388 NATIVA | 179 | Concreto | PLACA PISO 1 EJES (12-21)(A-J) TORRE 4 | 2025-09-11 | 9/20/2025 12:00:00 AM | 9 | 28 | 31.5 | 112
B-19388 NATIVA | 179 | Concreto | PLACA PISO 1 EJES (12-21)(A-J) TORRE 4 | 2025-09-11 | 9/20/2025 12:00:00 AM | 9 | 28 | 30.2 | 108
B-19388 NATIVA | 177 | Concreto | PLACA PISO 1 EJES (9-12)(A-J) TORRE 4 | 2025-09-04 | 10/2/2025 12:00:00 AM | 28 | 28 | 35.9 | 128
B-19388 NATIVA | 177 | Concreto | PLACA PISO 1 EJES (9-12)(A-J) TORRE 4 | 2025-09-04 | 10/2/2025 12:00:00 AM | 28 | 28 | 34.9 | 125
B-19388 NATIVA | 177 | Concreto | PLACA PISO 1 EJES (9-12)(A-J) TORRE 4 | 2025-09-04 | 10/2/2025 12:00:00 AM | 28 | 28 | 39.6 | 141
B-19388 NATIVA | 177 | Concreto | PLACA PISO 1 EJES (9-12)(A-J) TORRE 4 | 2025-09-04 | 9/11/2025 12:00:00 AM | 7 | 28 | 25 | 89
B-19388 NATIVA | 177 | Concreto | PLACA PISO 1 EJES (9-12)(A-J) TORRE 4 | 2025-09-04 | 9/11/2025 12:00:00 AM | 7 | 28 | 26.3 | 94
B-19388 NATIVA | 177 | Concreto | PLACA PISO 1 EJES (9-12)(A-J) TORRE 4 | 2025-09-04 | 9/11/2025 12:00:00 AM | 7 | 28 | 30.9 | 110
B-19388 NATIVA | 178 | Concreto | CIMENTACION EJES (16-21) (A-J) TORRE 4 | 2025-09-04 | 10/2/2025 12:00:00 AM | 28 | 28 | 43 | 153
B-19388 NATIVA | 178 | Concreto | CIMENTACION EJES (16-21) (A-J) TORRE 4 | 2025-09-04 | 10/2/2025 12:00:00 AM | 28 | 28 | 41.3 | 147
B-19388 NATIVA | 178 | Concreto | CIMENTACION EJES (16-21) (A-J) TORRE 4 | 2025-09-04 | 10/2/2025 12:00:00 AM | 28 | 28 | 28 | 100
B-19388 NATIVA | 178 | Concreto | CIMENTACION EJES (16-21) (A-J) TORRE 4 | 2025-09-04 | 9/11/2025 12:00:00 AM | 7 | 28 | 30.8 | 110
B-19388 NATIVA | 178 | Concreto | CIMENTACION EJES (16-21) (A-J) TORRE 4 | 2025-09-04 | 9/11/2025 12:00:00 AM | 7 | 28 | 27.7 | 99
B-19388 NATIVA | 178 | Concreto | CIMENTACION EJES (16-21) (A-J) TORRE 4 | 2025-09-04 | 9/11/2025 12:00:00 AM | 7 | 28 | 29.4 | 105
B-19388 NATIVA | 175 | Concreto | CIMENTACION EJES (12-14) (A-J) TORRE 4 | 2025-08-30 | 10/25/2025 12:00:00 AM | 56 | 28 | 25.9 | 92
B-19388 NATIVA | 175 | Concreto | CIMENTACION EJES (12-14) (A-J) TORRE 4 | 2025-08-30 | 10/25/2025 12:00:00 AM | 56 | 28 | 29.3 | 104
B-19388 NATIVA | 175 | Concreto | CIMENTACION EJES (12-14) (A-J) TORRE 4 | 2025-08-30 | 10/25/2025 12:00:00 AM | 56 | 28 | 29.5 | 105
B-19388 NATIVA | 175 | Concreto | CIMENTACION EJES (12-14) (A-J) TORRE 4 | 2025-08-30 | 9/27/2025 12:00:00 AM | 28 | 28 | 26 | 93
B-19388 NATIVA | 175 | Concreto | CIMENTACION EJES (12-14) (A-J) TORRE 4 | 2025-08-30 | 9/27/2025 12:00:00 AM | 28 | 28 | 26.1 | 93
B-19388 NATIVA | 175 | Concreto | CIMENTACION EJES (12-14) (A-J) TORRE 4 | 2025-08-30 | 9/27/2025 12:00:00 AM | 28 | 28 | 22.6 | 81
B-19388 NATIVA | 175 | Concreto | CIMENTACION EJES (12-14) (A-J) TORRE 4 | 2025-08-30 | 9/8/2025 12:00:00 AM | 9 | 28 | 17.6 | 63
B-19388 NATIVA | 175 | Concreto | CIMENTACION EJES (12-14) (A-J) TORRE 4 | 2025-08-30 | 9/8/2025 12:00:00 AM | 9 | 28 | 20.1 | 72
B-19388 NATIVA | 175 | Concreto | CIMENTACION EJES (12-14) (A-J) TORRE 4 | 2025-08-30 | 9/8/2025 12:00:00 AM | 9 | 28 | 16 | 57
B-19388 NATIVA | 176 | Concreto | CIMENTACION EJES (14-16) (A-J) TORRE 4 | 2025-08-30 | 10/25/2025 12:00:00 AM | 56 | 28 | 30.5 | 109
B-19388 NATIVA | 176 | Concreto | CIMENTACION EJES (14-16) (A-J) TORRE 4 | 2025-08-30 | 10/25/2025 12:00:00 AM | 56 | 28 | 31.2 | 111
B-19388 NATIVA | 176 | Concreto | CIMENTACION EJES (14-16) (A-J) TORRE 4 | 2025-08-30 | 10/25/2025 12:00:00 AM | 56 | 28 | 32.2 | 115
B-19388 NATIVA | 176 | Concreto | CIMENTACION EJES (14-16) (A-J) TORRE 4 | 2025-08-30 | 9/27/2025 12:00:00 AM | 28 | 28 | 25.6 | 91
B-19388 NATIVA | 176 | Concreto | CIMENTACION EJES (14-16) (A-J) TORRE 4 | 2025-08-30 | 9/27/2025 12:00:00 AM | 28 | 28 | 26.5 | 95
B-19388 NATIVA | 176 | Concreto | CIMENTACION EJES (14-16) (A-J) TORRE 4 | 2025-08-30 | 9/27/2025 12:00:00 AM | 28 | 28 | 26.2 | 94
B-19388 NATIVA | 176 | Concreto | CIMENTACION EJES (14-16) (A-J) TORRE 4 | 2025-08-30 | 9/8/2025 12:00:00 AM | 9 | 28 | 19.8 | 71
B-19388 NATIVA | 176 | Concreto | CIMENTACION EJES (14-16) (A-J) TORRE 4 | 2025-08-30 | 9/8/2025 12:00:00 AM | 9 | 28 | 21 | 75
B-19388 NATIVA | 176 | Concreto | CIMENTACION EJES (14-16) (A-J) TORRE 4 | 2025-08-30 | 9/8/2025 12:00:00 AM | 9 | 28 | 18.9 | 68
B-19388 NATIVA | 174 | Concreto | PLACA PISO 1 EJES (1-9)(A-J) TORRE 4 | 2025-08-26 | 9/23/2025 12:00:00 AM | 28 | 28 | 30.5 | 109
B-19388 NATIVA | 174 | Concreto | PLACA PISO 1 EJES (1-9)(A-J) TORRE 4 | 2025-08-26 | 9/23/2025 12:00:00 AM | 28 | 28 | 29 | 104
B-19388 NATIVA | 174 | Concreto | PLACA PISO 1 EJES (1-9)(A-J) TORRE 4 | 2025-08-26 | 9/23/2025 12:00:00 AM | 28 | 28 | 27.9 | 100
B-19388 NATIVA | 174 | Concreto | PLACA PISO 1 EJES (1-9)(A-J) TORRE 4 | 2025-08-26 | 9/2/2025 12:00:00 AM | 7 | 28 | 29.3 | 104
B-19388 NATIVA | 174 | Concreto | PLACA PISO 1 EJES (1-9)(A-J) TORRE 4 | 2025-08-26 | 9/2/2025 12:00:00 AM | 7 | 28 | 30.2 | 108
B-19388 NATIVA | 174 | Concreto | PLACA PISO 1 EJES (1-9)(A-J) TORRE 4 | 2025-08-26 | 9/2/2025 12:00:00 AM | 7 | 28 | 27.8 | 99
B-19388 NATIVA | 172 | Concreto | CIMENTACION EJES (10-11) (A-J) TORRE 4 | 2025-08-21 | 9/18/2025 12:00:00 AM | 28 | 28 | 33.7 | 120
B-19388 NATIVA | 172 | Concreto | CIMENTACION EJES (10-11) (A-J) TORRE 4 | 2025-08-21 | 9/18/2025 12:00:00 AM | 28 | 28 | 33.7 | 120
B-19388 NATIVA | 172 | Concreto | CIMENTACION EJES (10-11) (A-J) TORRE 4 | 2025-08-21 | 9/18/2025 12:00:00 AM | 28 | 28 | 37.9 | 135
B-19388 NATIVA | 172 | Concreto | CIMENTACION EJES (10-11) (A-J) TORRE 4 | 2025-08-21 | 8/28/2025 12:00:00 AM | 7 | 28 | 34.6 | 123
B-19388 NATIVA | 172 | Concreto | CIMENTACION EJES (10-11) (A-J) TORRE 4 | 2025-08-21 | 8/28/2025 12:00:00 AM | 7 | 28 | 28.9 | 103
B-19388 NATIVA | 172 | Concreto | CIMENTACION EJES (10-11) (A-J) TORRE 4 | 2025-08-21 | 8/28/2025 12:00:00 AM | 7 | 28 | 31.1 | 111
B-19388 NATIVA | 173 | Concreto | CIMENTACION EJES (11-12) (A-J) TORRE 4 | 2025-08-21 | 9/18/2025 12:00:00 AM | 28 | 28 | 33 | 118
B-19388 NATIVA | 173 | Concreto | CIMENTACION EJES (11-12) (A-J) TORRE 4 | 2025-08-21 | 9/18/2025 12:00:00 AM | 28 | 28 | 32.8 | 117
B-19388 NATIVA | 173 | Concreto | CIMENTACION EJES (11-12) (A-J) TORRE 4 | 2025-08-21 | 9/18/2025 12:00:00 AM | 28 | 28 | 68.5 | 245
B-19388 NATIVA | 173 | Concreto | CIMENTACION EJES (11-12) (A-J) TORRE 4 | 2025-08-21 | 8/28/2025 12:00:00 AM | 7 | 28 | 26.6 | 95
B-19388 NATIVA | 173 | Concreto | CIMENTACION EJES (11-12) (A-J) TORRE 4 | 2025-08-21 | 8/28/2025 12:00:00 AM | 7 | 28 | 28.7 | 103
B-19388 NATIVA | 173 | Concreto | CIMENTACION EJES (11-12) (A-J) TORRE 4 | 2025-08-21 | 8/28/2025 12:00:00 AM | 7 | 28 | 31.5 | 112
B-19388 NATIVA | 171 | Concreto | BASE TORRE GRUA | 2025-08-15 | 9/12/2025 12:00:00 AM | 28 | 28 | 30.4 | 109
B-19388 NATIVA | 171 | Concreto | BASE TORRE GRUA | 2025-08-15 | 9/12/2025 12:00:00 AM | 28 | 28 | 27.6 | 99
B-19388 NATIVA | 171 | Concreto | BASE TORRE GRUA | 2025-08-15 | 9/12/2025 12:00:00 AM | 28 | 28 | 31.6 | 113
B-19388 NATIVA | 171 | Concreto | BASE TORRE GRUA | 2025-08-15 | 8/22/2025 12:00:00 AM | 7 | 28 | 27.2 | 97
B-19388 NATIVA | 171 | Concreto | BASE TORRE GRUA | 2025-08-15 | 8/22/2025 12:00:00 AM | 7 | 28 | 26 | 93
B-19388 NATIVA | 171 | Concreto | BASE TORRE GRUA | 2025-08-15 | 8/22/2025 12:00:00 AM | 7 | 28 | 24.7 | 88
B-19388 NATIVA | 169 | Concreto | CIMENTACION EJES (5-7) (A-J) TORRE 4 | 2025-08-13 | 9/10/2025 12:00:00 AM | 28 | 28 | 34.9 | 124
B-19388 NATIVA | 169 | Concreto | CIMENTACION EJES (5-7) (A-J) TORRE 4 | 2025-08-13 | 9/10/2025 12:00:00 AM | 28 | 28 | 32.7 | 117
B-19388 NATIVA | 169 | Concreto | CIMENTACION EJES (5-7) (A-J) TORRE 4 | 2025-08-13 | 9/10/2025 12:00:00 AM | 28 | 28 | 30.2 | 108
B-19388 NATIVA | 169 | Concreto | CIMENTACION EJES (5-7) (A-J) TORRE 4 | 2025-08-13 | 8/20/2025 12:00:00 AM | 7 | 28 | 22 | 78
B-19388 NATIVA | 169 | Concreto | CIMENTACION EJES (5-7) (A-J) TORRE 4 | 2025-08-13 | 8/20/2025 12:00:00 AM | 7 | 28 | 24.6 | 88
B-19388 NATIVA | 169 | Concreto | CIMENTACION EJES (5-7) (A-J) TORRE 4 | 2025-08-13 | 8/20/2025 12:00:00 AM | 7 | 28 | 21.3 | 76
B-19388 NATIVA | 170 | Concreto | CIMENTACION EJES (5-7) (A-J) TORRE 4 | 2025-08-13 | 9/10/2025 12:00:00 AM | 28 | 28 | 33.4 | 119
B-19388 NATIVA | 170 | Concreto | CIMENTACION EJES (5-7) (A-J) TORRE 4 | 2025-08-13 | 9/10/2025 12:00:00 AM | 28 | 28 | 33.7 | 120
B-19388 NATIVA | 170 | Concreto | CIMENTACION EJES (5-7) (A-J) TORRE 4 | 2025-08-13 | 9/10/2025 12:00:00 AM | 28 | 28 | 35.3 | 126
B-19388 NATIVA | 170 | Concreto | CIMENTACION EJES (5-7) (A-J) TORRE 4 | 2025-08-13 | 8/20/2025 12:00:00 AM | 7 | 28 | 24.8 | 88
B-19388 NATIVA | 170 | Concreto | CIMENTACION EJES (5-7) (A-J) TORRE 4 | 2025-08-13 | 8/20/2025 12:00:00 AM | 7 | 28 | 25.3 | 90
B-19388 NATIVA | 170 | Concreto | CIMENTACION EJES (5-7) (A-J) TORRE 4 | 2025-08-13 | 8/20/2025 12:00:00 AM | 7 | 28 | 24.3 | 87
B-19388 NATIVA | 167 | Concreto | CIMENTACION EJES (1-3) (A-J) TORRE 4 | 2025-08-05 | 9/2/2025 12:00:00 AM | 28 | 28 | 37.2 | 133
B-19388 NATIVA | 167 | Concreto | CIMENTACION EJES (1-3) (A-J) TORRE 4 | 2025-08-05 | 9/2/2025 12:00:00 AM | 28 | 28 | 31.9 | 114
B-19388 NATIVA | 167 | Concreto | CIMENTACION EJES (1-3) (A-J) TORRE 4 | 2025-08-05 | 9/2/2025 12:00:00 AM | 28 | 28 | 31.7 | 113
B-19388 NATIVA | 167 | Concreto | CIMENTACION EJES (1-3) (A-J) TORRE 4 | 2025-08-05 | 8/12/2025 12:00:00 AM | 7 | 28 | 27.7 | 99
B-19388 NATIVA | 167 | Concreto | CIMENTACION EJES (1-3) (A-J) TORRE 4 | 2025-08-05 | 8/12/2025 12:00:00 AM | 7 | 28 | 27.5 | 98
B-19388 NATIVA | 167 | Concreto | CIMENTACION EJES (1-3) (A-J) TORRE 4 | 2025-08-05 | 8/12/2025 12:00:00 AM | 7 | 28 | 28.9 | 103
B-19388 NATIVA | 168 | Concreto | CIMENTACION EJES (3-5) (A-J) TORRE 4 | 2025-08-05 | 9/2/2025 12:00:00 AM | 28 | 28 | 38.5 | 137
B-19388 NATIVA | 168 | Concreto | CIMENTACION EJES (3-5) (A-J) TORRE 4 | 2025-08-05 | 9/2/2025 12:00:00 AM | 28 | 28 | 39.6 | 141
B-19388 NATIVA | 168 | Concreto | CIMENTACION EJES (3-5) (A-J) TORRE 4 | 2025-08-05 | 9/2/2025 12:00:00 AM | 28 | 28 | 36.6 | 130
B-19388 NATIVA | 168 | Concreto | CIMENTACION EJES (3-5) (A-J) TORRE 4 | 2025-08-05 | 8/12/2025 12:00:00 AM | 7 | 28 | 32.2 | 115
B-19388 NATIVA | 168 | Concreto | CIMENTACION EJES (3-5) (A-J) TORRE 4 | 2025-08-05 | 8/12/2025 12:00:00 AM | 7 | 28 | 28.8 | 103
B-19388 NATIVA | 168 | Concreto | CIMENTACION EJES (3-5) (A-J) TORRE 4 | 2025-08-05 | 8/12/2025 12:00:00 AM | 7 | 28 | 34.2 | 122
B-19388 NATIVA | 165 | Concreto | PILOTE 1 COMUNAL 3 | 2025-07-24 | 8/21/2025 12:00:00 AM | 28 | 24 | 25.7 | 107
B-19388 NATIVA | 165 | Concreto | PILOTE 1 COMUNAL 3 | 2025-07-24 | 8/21/2025 12:00:00 AM | 28 | 24 | 27.3 | 114
B-19388 NATIVA | 165 | Concreto | PILOTE 1 COMUNAL 3 | 2025-07-24 | 8/21/2025 12:00:00 AM | 28 | 24 | 26.6 | 111
B-19388 NATIVA | 165 | Concreto | PILOTE 1 COMUNAL 3 | 2025-07-24 | 7/31/2025 12:00:00 AM | 7 | 24 | 15.9 | 66
B-19388 NATIVA | 165 | Concreto | PILOTE 1 COMUNAL 3 | 2025-07-24 | 7/31/2025 12:00:00 AM | 7 | 24 | 18 | 75
B-19388 NATIVA | 165 | Concreto | PILOTE 1 COMUNAL 3 | 2025-07-24 | 7/31/2025 12:00:00 AM | 7 | 24 | 18.1 | 75
B-19388 NATIVA | 166 | Concreto | PILOTE 14 COMUNAL 3 | 2025-07-24 | 8/21/2025 12:00:00 AM | 28 | 24 | 32.1 | 134
B-19388 NATIVA | 166 | Concreto | PILOTE 14 COMUNAL 3 | 2025-07-24 | 8/21/2025 12:00:00 AM | 28 | 24 | 30.5 | 127
B-19388 NATIVA | 166 | Concreto | PILOTE 14 COMUNAL 3 | 2025-07-24 | 8/21/2025 12:00:00 AM | 28 | 24 | 46.9 | 195
B-19388 NATIVA | 166 | Concreto | PILOTE 14 COMUNAL 3 | 2025-07-24 | 7/31/2025 12:00:00 AM | 7 | 24 | 22.3 | 93
B-19388 NATIVA | 166 | Concreto | PILOTE 14 COMUNAL 3 | 2025-07-24 | 7/31/2025 12:00:00 AM | 7 | 24 | 21.6 | 90
B-19388 NATIVA | 166 | Concreto | PILOTE 14 COMUNAL 3 | 2025-07-24 | 7/31/2025 12:00:00 AM | 7 | 24 | 22.4 | 93
B-19388 NATIVA | 164 | Concreto | PILOTES 59-81-85 COMUNAL 3 | 2025-07-23 | 8/20/2025 12:00:00 AM | 28 | 24 | 30.5 | 127
B-19388 NATIVA | 164 | Concreto | PILOTES 59-81-85 COMUNAL 3 | 2025-07-23 | 8/20/2025 12:00:00 AM | 28 | 24 | 31.1 | 130
B-19388 NATIVA | 164 | Concreto | PILOTES 59-81-85 COMUNAL 3 | 2025-07-23 | 8/20/2025 12:00:00 AM | 28 | 24 | 30.1 | 125
B-19388 NATIVA | 164 | Concreto | PILOTES 59-81-85 COMUNAL 3 | 2025-07-23 | 7/30/2025 12:00:00 AM | 7 | 24 | 19.4 | 81
B-19388 NATIVA | 164 | Concreto | PILOTES 59-81-85 COMUNAL 3 | 2025-07-23 | 7/30/2025 12:00:00 AM | 7 | 24 | 18.9 | 79
B-19388 NATIVA | 164 | Concreto | PILOTES 59-81-85 COMUNAL 3 | 2025-07-23 | 7/30/2025 12:00:00 AM | 7 | 24 | 18.5 | 77
B-19388 NATIVA | 163 | Concreto | PULOTES 2-88 COMUNAL 3 Y 2-5 COMUNAL 4 | 2025-07-22 | 8/19/2025 12:00:00 AM | 28 | 24 | 28 | 116
B-19388 NATIVA | 163 | Concreto | PULOTES 2-88 COMUNAL 3 Y 2-5 COMUNAL 4 | 2025-07-22 | 8/19/2025 12:00:00 AM | 28 | 24 | 29.7 | 124
B-19388 NATIVA | 163 | Concreto | PULOTES 2-88 COMUNAL 3 Y 2-5 COMUNAL 4 | 2025-07-22 | 8/19/2025 12:00:00 AM | 28 | 24 | 28.1 | 117
B-19388 NATIVA | 163 | Concreto | PULOTES 2-88 COMUNAL 3 Y 2-5 COMUNAL 4 | 2025-07-22 | 7/29/2025 12:00:00 AM | 7 | 24 | 17.7 | 74
B-19388 NATIVA | 163 | Concreto | PULOTES 2-88 COMUNAL 3 Y 2-5 COMUNAL 4 | 2025-07-22 | 7/29/2025 12:00:00 AM | 7 | 24 | 18.8 | 78
B-19388 NATIVA | 163 | Concreto | PULOTES 2-88 COMUNAL 3 Y 2-5 COMUNAL 4 | 2025-07-22 | 7/29/2025 12:00:00 AM | 7 | 24 | 17.6 | 73
B-19388 NATIVA | 162 | Concreto | PILOTES 23-38-42 COMUNAL 3 Y 6 COMUNAL 4 | 2025-07-21 | 8/18/2025 12:00:00 AM | 28 | 24 | 33.9 | 141
B-19388 NATIVA | 162 | Concreto | PILOTES 23-38-42 COMUNAL 3 Y 6 COMUNAL 4 | 2025-07-21 | 8/18/2025 12:00:00 AM | 28 | 24 | 30.2 | 126
B-19388 NATIVA | 162 | Concreto | PILOTES 23-38-42 COMUNAL 3 Y 6 COMUNAL 4 | 2025-07-21 | 8/18/2025 12:00:00 AM | 28 | 24 | 28.6 | 119
B-19388 NATIVA | 162 | Concreto | PILOTES 23-38-42 COMUNAL 3 Y 6 COMUNAL 4 | 2025-07-21 | 7/28/2025 12:00:00 AM | 7 | 24 | 19.2 | 80
B-19388 NATIVA | 162 | Concreto | PILOTES 23-38-42 COMUNAL 3 Y 6 COMUNAL 4 | 2025-07-21 | 7/28/2025 12:00:00 AM | 7 | 24 | 22.2 | 92
B-19388 NATIVA | 162 | Concreto | PILOTES 23-38-42 COMUNAL 3 Y 6 COMUNAL 4 | 2025-07-21 | 7/28/2025 12:00:00 AM | 7 | 24 | 21.7 | 90
B-19388 NATIVA | 161 | Concreto | PILOTES 1-7 COMUNAL 4 | 2025-07-19 | 8/16/2025 12:00:00 AM | 28 | 24 | 29.7 | 124
B-19388 NATIVA | 161 | Concreto | PILOTES 1-7 COMUNAL 4 | 2025-07-19 | 8/16/2025 12:00:00 AM | 28 | 24 | 29.7 | 124
B-19388 NATIVA | 161 | Concreto | PILOTES 1-7 COMUNAL 4 | 2025-07-19 | 8/16/2025 12:00:00 AM | 28 | 24 | 28 | 116
B-19388 NATIVA | 161 | Concreto | PILOTES 1-7 COMUNAL 4 | 2025-07-19 | 7/26/2025 12:00:00 AM | 7 | 24 | 21.4 | 89
B-19388 NATIVA | 161 | Concreto | PILOTES 1-7 COMUNAL 4 | 2025-07-19 | 7/26/2025 12:00:00 AM | 7 | 24 | 22.9 | 95
B-19388 NATIVA | 161 | Concreto | PILOTES 1-7 COMUNAL 4 | 2025-07-19 | 7/26/2025 12:00:00 AM | 7 | 24 | 19.4 | 81
B-19388 NATIVA | 160 | Concreto | PILOTES 68 COMUNAL 3 Y 3 COMUNAL 4 | 2025-07-18 | 8/15/2025 12:00:00 AM | 28 | 24 | 32.5 | 135
B-19388 NATIVA | 160 | Concreto | PILOTES 68 COMUNAL 3 Y 3 COMUNAL 4 | 2025-07-18 | 8/15/2025 12:00:00 AM | 28 | 24 | 28.7 | 120
B-19388 NATIVA | 160 | Concreto | PILOTES 68 COMUNAL 3 Y 3 COMUNAL 4 | 2025-07-18 | 8/15/2025 12:00:00 AM | 28 | 24 | 27 | 113
B-19388 NATIVA | 160 | Concreto | PILOTES 68 COMUNAL 3 Y 3 COMUNAL 4 | 2025-07-18 | 7/25/2025 12:00:00 AM | 7 | 24 | 19.2 | 80
B-19388 NATIVA | 160 | Concreto | PILOTES 68 COMUNAL 3 Y 3 COMUNAL 4 | 2025-07-18 | 7/25/2025 12:00:00 AM | 7 | 24 | 20.8 | 87
B-19388 NATIVA | 160 | Concreto | PILOTES 68 COMUNAL 3 Y 3 COMUNAL 4 | 2025-07-18 | 7/25/2025 12:00:00 AM | 7 | 24 | 18.3 | 76
B-19388 NATIVA | 158 | Concreto | PILOTE 4 TORRE GRUA | 2025-07-17 | 8/14/2025 12:00:00 AM | 28 | 21 | 30.7 | 146
B-19388 NATIVA | 158 | Concreto | PILOTE 4 TORRE GRUA | 2025-07-17 | 8/14/2025 12:00:00 AM | 28 | 21 | 34.3 | 163
B-19388 NATIVA | 158 | Concreto | PILOTE 4 TORRE GRUA | 2025-07-17 | 8/14/2025 12:00:00 AM | 28 | 21 | 31.4 | 150
B-19388 NATIVA | 158 | Concreto | PILOTE 4 TORRE GRUA | 2025-07-17 | 7/24/2025 12:00:00 AM | 7 | 21 | 18.4 | 87
B-19388 NATIVA | 158 | Concreto | PILOTE 4 TORRE GRUA | 2025-07-17 | 7/24/2025 12:00:00 AM | 7 | 21 | 20.6 | 98
B-19388 NATIVA | 158 | Concreto | PILOTE 4 TORRE GRUA | 2025-07-17 | 7/24/2025 12:00:00 AM | 7 | 21 | 17.1 | 81
B-19388 NATIVA | 159 | Concreto | PILOTES 48-87 COMUNAL 3 | 2025-07-17 | 8/14/2025 12:00:00 AM | 28 | 24 | 25.7 | 107
B-19388 NATIVA | 159 | Concreto | PILOTES 48-87 COMUNAL 3 | 2025-07-17 | 8/14/2025 12:00:00 AM | 28 | 24 | 24.3 | 101
B-19388 NATIVA | 159 | Concreto | PILOTES 48-87 COMUNAL 3 | 2025-07-17 | 8/14/2025 12:00:00 AM | 28 | 24 | 23.4 | 97
B-19388 NATIVA | 159 | Concreto | PILOTES 48-87 COMUNAL 3 | 2025-07-17 | 7/24/2025 12:00:00 AM | 7 | 24 | 18.4 | 77
B-19388 NATIVA | 159 | Concreto | PILOTES 48-87 COMUNAL 3 | 2025-07-17 | 7/24/2025 12:00:00 AM | 7 | 24 | 16.5 | 69
B-19388 NATIVA | 159 | Concreto | PILOTES 48-87 COMUNAL 3 | 2025-07-17 | 7/24/2025 12:00:00 AM | 7 | 24 | 18.9 | 79
B-19388 NATIVA | 156 | Concreto | PILOTES 2-3 TORRE GRUA | 2025-07-16 | 8/13/2025 12:00:00 AM | 28 | 21 | 23.5 | 112
B-19388 NATIVA | 156 | Concreto | PILOTES 2-3 TORRE GRUA | 2025-07-16 | 8/13/2025 12:00:00 AM | 28 | 21 | 24.9 | 119
B-19388 NATIVA | 156 | Concreto | PILOTES 2-3 TORRE GRUA | 2025-07-16 | 8/13/2025 12:00:00 AM | 28 | 21 | 22.9 | 109
B-19388 NATIVA | 156 | Concreto | PILOTES 2-3 TORRE GRUA | 2025-07-16 | 7/23/2025 12:00:00 AM | 7 | 21 | 15.9 | 76
B-19388 NATIVA | 156 | Concreto | PILOTES 2-3 TORRE GRUA | 2025-07-16 | 7/23/2025 12:00:00 AM | 7 | 21 | 16.6 | 79
B-19388 NATIVA | 156 | Concreto | PILOTES 2-3 TORRE GRUA | 2025-07-16 | 7/23/2025 12:00:00 AM | 7 | 21 | 13.4 | 64
B-19388 NATIVA | 157 | Concreto | PILOTE 61 COMUNAL 3 | 2025-07-16 | 8/13/2025 12:00:00 AM | 28 | 24 | 25.2 | 105
B-19388 NATIVA | 157 | Concreto | PILOTE 61 COMUNAL 3 | 2025-07-16 | 8/13/2025 12:00:00 AM | 28 | 24 | 26.5 | 110
B-19388 NATIVA | 157 | Concreto | PILOTE 61 COMUNAL 3 | 2025-07-16 | 8/13/2025 12:00:00 AM | 28 | 24 | 26.5 | 110
B-19388 NATIVA | 157 | Concreto | PILOTE 61 COMUNAL 3 | 2025-07-16 | 7/23/2025 12:00:00 AM | 7 | 24 | 18.4 | 76
B-19388 NATIVA | 157 | Concreto | PILOTE 61 COMUNAL 3 | 2025-07-16 | 7/23/2025 12:00:00 AM | 7 | 24 | 15.7 | 66
B-19388 NATIVA | 157 | Concreto | PILOTE 61 COMUNAL 3 | 2025-07-16 | 7/23/2025 12:00:00 AM | 7 | 24 | 29.7 | 124
B-19388 NATIVA | 154 | Concreto | PILOTE 39 COMUNAL 3 | 2025-07-15 | 9/9/2025 12:00:00 AM | 56 | 24 | 30.7 | 128
B-19388 NATIVA | 154 | Concreto | PILOTE 39 COMUNAL 3 | 2025-07-15 | 9/9/2025 12:00:00 AM | 56 | 24 | 32.1 | 134
B-19388 NATIVA | 154 | Concreto | PILOTE 39 COMUNAL 3 | 2025-07-15 | 9/9/2025 12:00:00 AM | 56 | 24 | 31 | 129
B-19388 NATIVA | 154 | Concreto | PILOTE 39 COMUNAL 3 | 2025-07-15 | 8/12/2025 12:00:00 AM | 28 | 24 | 27.2 | 113
B-19388 NATIVA | 154 | Concreto | PILOTE 39 COMUNAL 3 | 2025-07-15 | 8/12/2025 12:00:00 AM | 28 | 24 | 26.4 | 110
B-19388 NATIVA | 154 | Concreto | PILOTE 39 COMUNAL 3 | 2025-07-15 | 8/12/2025 12:00:00 AM | 28 | 24 | 16.6 | 69
B-19388 NATIVA | 154 | Concreto | PILOTE 39 COMUNAL 3 | 2025-07-15 | 7/23/2025 12:00:00 AM | 8 | 24 | 19.5 | 81
B-19388 NATIVA | 154 | Concreto | PILOTE 39 COMUNAL 3 | 2025-07-15 | 7/23/2025 12:00:00 AM | 8 | 24 | 18.8 | 78
B-19388 NATIVA | 154 | Concreto | PILOTE 39 COMUNAL 3 | 2025-07-15 | 7/23/2025 12:00:00 AM | 8 | 24 | 15.9 | 66
B-19388 NATIVA | 155 | Concreto | PILOTE 1 TORRE GRUA | 2025-07-15 | 8/12/2025 12:00:00 AM | 28 | 21 | 25.1 | 119
B-19388 NATIVA | 155 | Concreto | PILOTE 1 TORRE GRUA | 2025-07-15 | 8/12/2025 12:00:00 AM | 28 | 21 | 26.2 | 125
B-19388 NATIVA | 155 | Concreto | PILOTE 1 TORRE GRUA | 2025-07-15 | 8/12/2025 12:00:00 AM | 28 | 21 | 25.5 | 121
B-19388 NATIVA | 155 | Concreto | PILOTE 1 TORRE GRUA | 2025-07-15 | 7/23/2025 12:00:00 AM | 8 | 21 | 16.4 | 78
B-19388 NATIVA | 155 | Concreto | PILOTE 1 TORRE GRUA | 2025-07-15 | 7/23/2025 12:00:00 AM | 8 | 21 | 13 | 62
B-19388 NATIVA | 155 | Concreto | PILOTE 1 TORRE GRUA | 2025-07-15 | 7/23/2025 12:00:00 AM | 8 | 21 | 14.3 | 68
B-19388 NATIVA | 153 | Concreto | PILOTES 69-82-84 COMUNAL 3 | 2025-07-14 | 9/8/2025 12:00:00 AM | 56 | 24 | 32.1 | 134
B-19388 NATIVA | 153 | Concreto | PILOTES 69-82-84 COMUNAL 3 | 2025-07-14 | 9/8/2025 12:00:00 AM | 56 | 24 | 33.8 | 141
B-19388 NATIVA | 153 | Concreto | PILOTES 69-82-84 COMUNAL 3 | 2025-07-14 | 9/8/2025 12:00:00 AM | 56 | 24 | 26.6 | 111
B-19388 NATIVA | 153 | Concreto | PILOTES 69-82-84 COMUNAL 3 | 2025-07-14 | 8/11/2025 12:00:00 AM | 28 | 24 | 23.1 | 96
B-19388 NATIVA | 153 | Concreto | PILOTES 69-82-84 COMUNAL 3 | 2025-07-14 | 8/11/2025 12:00:00 AM | 28 | 24 | 23.3 | 97
B-19388 NATIVA | 153 | Concreto | PILOTES 69-82-84 COMUNAL 3 | 2025-07-14 | 8/11/2025 12:00:00 AM | 28 | 24 | 25.9 | 108
B-19388 NATIVA | 153 | Concreto | PILOTES 69-82-84 COMUNAL 3 | 2025-07-14 | 7/23/2025 12:00:00 AM | 9 | 24 | 19.1 | 80
B-19388 NATIVA | 153 | Concreto | PILOTES 69-82-84 COMUNAL 3 | 2025-07-14 | 7/23/2025 12:00:00 AM | 9 | 24 | 19.6 | 82
B-19388 NATIVA | 153 | Concreto | PILOTES 69-82-84 COMUNAL 3 | 2025-07-14 | 7/23/2025 12:00:00 AM | 9 | 24 | 19.2 | 80
B-19388 NATIVA | 151 | Concreto | PILOTE 86 COMUNAL3 | 2025-07-11 | 9/5/2025 12:00:00 AM | 56 | 24 | 30.2 | 126
B-19388 NATIVA | 151 | Concreto | PILOTE 86 COMUNAL3 | 2025-07-11 | 9/5/2025 12:00:00 AM | 56 | 24 | 27.5 | 115
B-19388 NATIVA | 151 | Concreto | PILOTE 86 COMUNAL3 | 2025-07-11 | 9/5/2025 12:00:00 AM | 56 | 24 | 28.7 | 120
B-19388 NATIVA | 151 | Concreto | PILOTE 86 COMUNAL3 | 2025-07-11 | 8/8/2025 12:00:00 AM | 28 | 24 | 22.1 | 92
B-19388 NATIVA | 151 | Concreto | PILOTE 86 COMUNAL3 | 2025-07-11 | 8/8/2025 12:00:00 AM | 28 | 24 | 24.6 | 102
B-19388 NATIVA | 151 | Concreto | PILOTE 86 COMUNAL3 | 2025-07-11 | 8/8/2025 12:00:00 AM | 28 | 24 | 24.7 | 103
B-19388 NATIVA | 151 | Concreto | PILOTE 86 COMUNAL3 | 2025-07-11 | 7/23/2025 12:00:00 AM | 12 | 24 | 21 | 88
B-19388 NATIVA | 151 | Concreto | PILOTE 86 COMUNAL3 | 2025-07-11 | 7/23/2025 12:00:00 AM | 12 | 24 | 21.4 | 89
B-19388 NATIVA | 151 | Concreto | PILOTE 86 COMUNAL3 | 2025-07-11 | 7/23/2025 12:00:00 AM | 12 | 24 | 20.9 | 87
B-19388 NATIVA | 152 | Concreto | PILOTE 51 TORRE 5 | 2025-07-11 | 8/8/2025 12:00:00 AM | 28 | 31 | 36.3 | 117
B-19388 NATIVA | 152 | Concreto | PILOTE 51 TORRE 5 | 2025-07-11 | 8/8/2025 12:00:00 AM | 28 | 31 | 31.1 | 100
B-19388 NATIVA | 152 | Concreto | PILOTE 51 TORRE 5 | 2025-07-11 | 8/8/2025 12:00:00 AM | 28 | 31 | 33.5 | 108
B-19388 NATIVA | 152 | Concreto | PILOTE 51 TORRE 5 | 2025-07-11 | 7/23/2025 12:00:00 AM | 12 | 31 | 27.9 | 90
B-19388 NATIVA | 152 | Concreto | PILOTE 51 TORRE 5 | 2025-07-11 | 7/23/2025 12:00:00 AM | 12 | 31 | 29 | 94
B-19388 NATIVA | 152 | Concreto | PILOTE 51 TORRE 5 | 2025-07-11 | 7/23/2025 12:00:00 AM | 12 | 31 | 32.5 | 105
B-19388 NATIVA | 148 | Concreto | PILOTE 10 COMUNAL 3 | 2025-07-10 | 9/4/2025 12:00:00 AM | 56 | 24 | 25.2 | 105
B-19388 NATIVA | 148 | Concreto | PILOTE 10 COMUNAL 3 | 2025-07-10 | 9/4/2025 12:00:00 AM | 56 | 24 | 30 | 125
B-19388 NATIVA | 148 | Concreto | PILOTE 10 COMUNAL 3 | 2025-07-10 | 9/4/2025 12:00:00 AM | 56 | 24 | 28.4 | 118
B-19388 NATIVA | 148 | Concreto | PILOTE 10 COMUNAL 3 | 2025-07-10 | 8/7/2025 12:00:00 AM | 28 | 24 | 20.8 | 87
B-19388 NATIVA | 148 | Concreto | PILOTE 10 COMUNAL 3 | 2025-07-10 | 8/7/2025 12:00:00 AM | 28 | 24 | 21.4 | 89
B-19388 NATIVA | 148 | Concreto | PILOTE 10 COMUNAL 3 | 2025-07-10 | 8/7/2025 12:00:00 AM | 28 | 24 | 22.4 | 94
B-19388 NATIVA | 148 | Concreto | PILOTE 10 COMUNAL 3 | 2025-07-10 | 7/17/2025 12:00:00 AM | 7 | 24 | 15 | 62
B-19388 NATIVA | 148 | Concreto | PILOTE 10 COMUNAL 3 | 2025-07-10 | 7/17/2025 12:00:00 AM | 7 | 24 | 14.5 | 60
B-19388 NATIVA | 148 | Concreto | PILOTE 10 COMUNAL 3 | 2025-07-10 | 7/17/2025 12:00:00 AM | 7 | 24 | 15.4 | 64
B-19388 NATIVA | 149 | Concreto | PILOTES 89-90 COMUNAL 3 | 2025-07-10 | 9/4/2025 12:00:00 AM | 56 | 24 | 31.9 | 133
B-19388 NATIVA | 149 | Concreto | PILOTES 89-90 COMUNAL 3 | 2025-07-10 | 9/4/2025 12:00:00 AM | 56 | 24 | 31.7 | 132
B-19388 NATIVA | 149 | Concreto | PILOTES 89-90 COMUNAL 3 | 2025-07-10 | 9/4/2025 12:00:00 AM | 56 | 24 | 32.2 | 134
B-19388 NATIVA | 149 | Concreto | PILOTES 89-90 COMUNAL 3 | 2025-07-10 | 8/7/2025 12:00:00 AM | 28 | 24 | 25.5 | 106
B-19388 NATIVA | 149 | Concreto | PILOTES 89-90 COMUNAL 3 | 2025-07-10 | 8/7/2025 12:00:00 AM | 28 | 24 | 26.6 | 111
B-19388 NATIVA | 149 | Concreto | PILOTES 89-90 COMUNAL 3 | 2025-07-10 | 8/7/2025 12:00:00 AM | 28 | 24 | 15.3 | 64
B-19388 NATIVA | 149 | Concreto | PILOTES 89-90 COMUNAL 3 | 2025-07-10 | 7/17/2025 12:00:00 AM | 7 | 24 | 20.1 | 84
B-19388 NATIVA | 149 | Concreto | PILOTES 89-90 COMUNAL 3 | 2025-07-10 | 7/17/2025 12:00:00 AM | 7 | 24 | 19.8 | 83
B-19388 NATIVA | 149 | Concreto | PILOTES 89-90 COMUNAL 3 | 2025-07-10 | 7/17/2025 12:00:00 AM | 7 | 24 | 21.4 | 89
B-19388 NATIVA | 150 | Concreto | ILOTE 78 TORRE 5 | 2025-07-10 | 9/4/2025 12:00:00 AM | 56 | 31 | 40.6 | 131
B-19388 NATIVA | 150 | Concreto | ILOTE 78 TORRE 5 | 2025-07-10 | 9/4/2025 12:00:00 AM | 56 | 31 | 35.7 | 115
B-19388 NATIVA | 150 | Concreto | ILOTE 78 TORRE 5 | 2025-07-10 | 9/4/2025 12:00:00 AM | 56 | 31 | 38.6 | 125
B-19388 NATIVA | 150 | Concreto | ILOTE 78 TORRE 5 | 2025-07-10 | 8/7/2025 12:00:00 AM | 28 | 31 | 35.8 | 116
B-19388 NATIVA | 150 | Concreto | ILOTE 78 TORRE 5 | 2025-07-10 | 8/7/2025 12:00:00 AM | 28 | 31 | 24.8 | 80
B-19388 NATIVA | 150 | Concreto | ILOTE 78 TORRE 5 | 2025-07-10 | 8/7/2025 12:00:00 AM | 28 | 31 | 31.4 | 101
B-19388 NATIVA | 150 | Concreto | ILOTE 78 TORRE 5 | 2025-07-10 | 7/17/2025 12:00:00 AM | 7 | 31 | 22.7 | 73
B-19388 NATIVA | 150 | Concreto | ILOTE 78 TORRE 5 | 2025-07-10 | 7/17/2025 12:00:00 AM | 7 | 31 | 19.2 | 62
B-19388 NATIVA | 150 | Concreto | ILOTE 78 TORRE 5 | 2025-07-10 | 7/17/2025 12:00:00 AM | 7 | 31 | 25.3 | 81
B-19388 NATIVA | 146 | Concreto | PILOTES 13-43 COMUNAL 3 | 2025-07-09 | 8/6/2025 12:00:00 AM | 28 | 24 | 29.8 | 124
B-19388 NATIVA | 146 | Concreto | PILOTES 13-43 COMUNAL 3 | 2025-07-09 | 8/6/2025 12:00:00 AM | 28 | 24 | 26.6 | 111
B-19388 NATIVA | 146 | Concreto | PILOTES 13-43 COMUNAL 3 | 2025-07-09 | 8/6/2025 12:00:00 AM | 28 | 24 | 27.8 | 116
B-19388 NATIVA | 146 | Concreto | PILOTES 13-43 COMUNAL 3 | 2025-07-09 | 7/16/2025 12:00:00 AM | 7 | 24 | 18.4 | 77
B-19388 NATIVA | 146 | Concreto | PILOTES 13-43 COMUNAL 3 | 2025-07-09 | 7/16/2025 12:00:00 AM | 7 | 24 | 17.7 | 74
B-19388 NATIVA | 146 | Concreto | PILOTES 13-43 COMUNAL 3 | 2025-07-09 | 7/16/2025 12:00:00 AM | 7 | 24 | 16.4 | 68
B-19388 NATIVA | 147 | Concreto | PILOTES 31-61 TORRE 5 | 2025-07-09 | 8/6/2025 12:00:00 AM | 28 | 31 | 18.8 | 61
B-19388 NATIVA | 147 | Concreto | PILOTES 31-61 TORRE 5 | 2025-07-09 | 8/6/2025 12:00:00 AM | 28 | 31 | 39.3 | 127
B-19388 NATIVA | 147 | Concreto | PILOTES 31-61 TORRE 5 | 2025-07-09 | 8/6/2025 12:00:00 AM | 28 | 31 | 37.1 | 120
B-19388 NATIVA | 147 | Concreto | PILOTES 31-61 TORRE 5 | 2025-07-09 | 7/16/2025 12:00:00 AM | 7 | 31 | 20.4 | 66
B-19388 NATIVA | 147 | Concreto | PILOTES 31-61 TORRE 5 | 2025-07-09 | 7/16/2025 12:00:00 AM | 7 | 31 | 25.8 | 83
B-19388 NATIVA | 147 | Concreto | PILOTES 31-61 TORRE 5 | 2025-07-09 | 7/16/2025 12:00:00 AM | 7 | 31 | 23 | 74
B-19388 NATIVA | 144 | Concreto | PILOTES 6 COMUNAL 2 Y 40-46 COMUNAL 3 | 2025-07-08 | 9/2/2025 12:00:00 AM | 56 | 24 | 27.1 | 113
B-19388 NATIVA | 144 | Concreto | PILOTES 6 COMUNAL 2 Y 40-46 COMUNAL 3 | 2025-07-08 | 9/2/2025 12:00:00 AM | 56 | 24 | 25 | 104
B-19388 NATIVA | 144 | Concreto | PILOTES 6 COMUNAL 2 Y 40-46 COMUNAL 3 | 2025-07-08 | 9/2/2025 12:00:00 AM | 56 | 24 | 26.8 | 112
B-19388 NATIVA | 144 | Concreto | PILOTES 6 COMUNAL 2 Y 40-46 COMUNAL 3 | 2025-07-08 | 8/5/2025 12:00:00 AM | 28 | 24 | 21.2 | 88
B-19388 NATIVA | 144 | Concreto | PILOTES 6 COMUNAL 2 Y 40-46 COMUNAL 3 | 2025-07-08 | 8/5/2025 12:00:00 AM | 28 | 24 | 21.9 | 91
B-19388 NATIVA | 144 | Concreto | PILOTES 6 COMUNAL 2 Y 40-46 COMUNAL 3 | 2025-07-08 | 8/5/2025 12:00:00 AM | 28 | 24 | 25 | 104
B-19388 NATIVA | 144 | Concreto | PILOTES 6 COMUNAL 2 Y 40-46 COMUNAL 3 | 2025-07-08 | 7/16/2025 12:00:00 AM | 8 | 24 | 13.9 | 58
B-19388 NATIVA | 144 | Concreto | PILOTES 6 COMUNAL 2 Y 40-46 COMUNAL 3 | 2025-07-08 | 7/16/2025 12:00:00 AM | 8 | 24 | 16.8 | 70
B-19388 NATIVA | 144 | Concreto | PILOTES 6 COMUNAL 2 Y 40-46 COMUNAL 3 | 2025-07-08 | 7/16/2025 12:00:00 AM | 8 | 24 | 17 | 71
B-19388 NATIVA | 145 | Concreto | PILOTES 55-77 TORRE 5 | 2025-07-08 | 8/5/2025 12:00:00 AM | 28 | 31 | 33.5 | 108
B-19388 NATIVA | 145 | Concreto | PILOTES 55-77 TORRE 5 | 2025-07-08 | 8/5/2025 12:00:00 AM | 28 | 31 | 32.1 | 104
B-19388 NATIVA | 145 | Concreto | PILOTES 55-77 TORRE 5 | 2025-07-08 | 8/5/2025 12:00:00 AM | 28 | 31 | 33 | 107
B-19388 NATIVA | 145 | Concreto | PILOTES 55-77 TORRE 5 | 2025-07-08 | 7/16/2025 12:00:00 AM | 8 | 31 | 20.7 | 67
B-19388 NATIVA | 145 | Concreto | PILOTES 55-77 TORRE 5 | 2025-07-08 | 7/16/2025 12:00:00 AM | 8 | 31 | 26 | 84
B-19388 NATIVA | 145 | Concreto | PILOTES 55-77 TORRE 5 | 2025-07-08 | 7/16/2025 12:00:00 AM | 8 | 31 | 24.5 | 79
B-19388 NATIVA | 142 | Concreto | PILOTE 79 COMUNAL 3 | 2025-07-07 | 8/4/2025 12:00:00 AM | 28 | 24 | 22.8 | 95
B-19388 NATIVA | 142 | Concreto | PILOTE 79 COMUNAL 3 | 2025-07-07 | 8/4/2025 12:00:00 AM | 28 | 24 | 25.7 | 107
B-19388 NATIVA | 142 | Concreto | PILOTE 79 COMUNAL 3 | 2025-07-07 | 8/4/2025 12:00:00 AM | 28 | 24 | 25.3 | 105
B-19388 NATIVA | 142 | Concreto | PILOTE 79 COMUNAL 3 | 2025-07-07 | 7/14/2025 12:00:00 AM | 7 | 24 | 18.8 | 78
B-19388 NATIVA | 142 | Concreto | PILOTE 79 COMUNAL 3 | 2025-07-07 | 7/14/2025 12:00:00 AM | 7 | 24 | 19.1 | 79
B-19388 NATIVA | 142 | Concreto | PILOTE 79 COMUNAL 3 | 2025-07-07 | 7/14/2025 12:00:00 AM | 7 | 24 | 17.6 | 73
B-19388 NATIVA | 143 | Concreto | PILOTE 5 TORRE 5 | 2025-07-07 | 8/4/2025 12:00:00 AM | 28 | 31 | 33.9 | 109
B-19388 NATIVA | 143 | Concreto | PILOTE 5 TORRE 5 | 2025-07-07 | 8/4/2025 12:00:00 AM | 28 | 31 | 33.5 | 108
B-19388 NATIVA | 143 | Concreto | PILOTE 5 TORRE 5 | 2025-07-07 | 8/4/2025 12:00:00 AM | 28 | 31 | 33.7 | 109
B-19388 NATIVA | 143 | Concreto | PILOTE 5 TORRE 5 | 2025-07-07 | 7/14/2025 12:00:00 AM | 7 | 31 | 25.9 | 83
B-19388 NATIVA | 143 | Concreto | PILOTE 5 TORRE 5 | 2025-07-07 | 7/14/2025 12:00:00 AM | 7 | 31 | 25.5 | 82
B-19388 NATIVA | 143 | Concreto | PILOTE 5 TORRE 5 | 2025-07-07 | 7/14/2025 12:00:00 AM | 7 | 31 | 21.9 | 71
B-19388 NATIVA | 140 | Concreto | PILOTES 1-2 COMUNAL 2 | 2025-07-05 | 8/2/2025 12:00:00 AM | 28 | 24 | 32.8 | 137
B-19388 NATIVA | 140 | Concreto | PILOTES 1-2 COMUNAL 2 | 2025-07-05 | 8/2/2025 12:00:00 AM | 28 | 24 | 33.4 | 139
B-19388 NATIVA | 140 | Concreto | PILOTES 1-2 COMUNAL 2 | 2025-07-05 | 8/2/2025 12:00:00 AM | 28 | 24 | 25.3 | 106
B-19388 NATIVA | 140 | Concreto | PILOTES 1-2 COMUNAL 2 | 2025-07-05 | 7/12/2025 12:00:00 AM | 7 | 24 | 18.6 | 78
B-19388 NATIVA | 140 | Concreto | PILOTES 1-2 COMUNAL 2 | 2025-07-05 | 7/12/2025 12:00:00 AM | 7 | 24 | 18.5 | 77
B-19388 NATIVA | 140 | Concreto | PILOTES 1-2 COMUNAL 2 | 2025-07-05 | 7/12/2025 12:00:00 AM | 7 | 24 | 16.6 | 69
B-19388 NATIVA | 141 | Concreto | PILOTE 26 TORRE 5 | 2025-07-05 | 8/2/2025 12:00:00 AM | 28 | 31 | 38.5 | 124
B-19388 NATIVA | 141 | Concreto | PILOTE 26 TORRE 5 | 2025-07-05 | 8/2/2025 12:00:00 AM | 28 | 31 | 38.6 | 124
B-19388 NATIVA | 141 | Concreto | PILOTE 26 TORRE 5 | 2025-07-05 | 8/2/2025 12:00:00 AM | 28 | 31 | 30.5 | 98
B-19388 NATIVA | 141 | Concreto | PILOTE 26 TORRE 5 | 2025-07-05 | 7/12/2025 12:00:00 AM | 7 | 31 | 30.4 | 98
B-19388 NATIVA | 141 | Concreto | PILOTE 26 TORRE 5 | 2025-07-05 | 7/12/2025 12:00:00 AM | 7 | 31 | 28.6 | 92
B-19388 NATIVA | 141 | Concreto | PILOTE 26 TORRE 5 | 2025-07-05 | 7/12/2025 12:00:00 AM | 7 | 31 | 25.5 | 82
B-19388 NATIVA | 138 | Concreto | PILOTES 7-8-12 COMUNAL 2 | 2025-07-04 | 8/1/2025 12:00:00 AM | 28 | 24 | 25.8 | 108
B-19388 NATIVA | 138 | Concreto | PILOTES 7-8-12 COMUNAL 2 | 2025-07-04 | 8/1/2025 12:00:00 AM | 28 | 24 | 30.6 | 128
B-19388 NATIVA | 138 | Concreto | PILOTES 7-8-12 COMUNAL 2 | 2025-07-04 | 8/1/2025 12:00:00 AM | 28 | 24 | 30.2 | 126
B-19388 NATIVA | 138 | Concreto | PILOTES 7-8-12 COMUNAL 2 | 2025-07-04 | 7/11/2025 12:00:00 AM | 7 | 24 | 22.7 | 94
B-19388 NATIVA | 138 | Concreto | PILOTES 7-8-12 COMUNAL 2 | 2025-07-04 | 7/11/2025 12:00:00 AM | 7 | 24 | 19.9 | 83
B-19388 NATIVA | 138 | Concreto | PILOTES 7-8-12 COMUNAL 2 | 2025-07-04 | 7/11/2025 12:00:00 AM | 7 | 24 | 20.1 | 84
B-19388 NATIVA | 139 | Concreto | PILOTE 74 TORRE 5 | 2025-07-04 | 8/1/2025 12:00:00 AM | 28 | 31 | 38.7 | 125
B-19388 NATIVA | 139 | Concreto | PILOTE 74 TORRE 5 | 2025-07-04 | 8/1/2025 12:00:00 AM | 28 | 31 | 34.4 | 111
B-19388 NATIVA | 139 | Concreto | PILOTE 74 TORRE 5 | 2025-07-04 | 8/1/2025 12:00:00 AM | 28 | 31 | 32.8 | 106
B-19388 NATIVA | 139 | Concreto | PILOTE 74 TORRE 5 | 2025-07-04 | 7/11/2025 12:00:00 AM | 7 | 31 | 22.1 | 71
B-19388 NATIVA | 139 | Concreto | PILOTE 74 TORRE 5 | 2025-07-04 | 7/11/2025 12:00:00 AM | 7 | 31 | 26.8 | 86
B-19388 NATIVA | 139 | Concreto | PILOTE 74 TORRE 5 | 2025-07-04 | 7/11/2025 12:00:00 AM | 7 | 31 | 26.2 | 85
B-19388 NATIVA | 136 | Concreto | PILOTES 3-4-5 COMUNAL 2 | 2025-07-03 | 7/31/2025 12:00:00 AM | 28 | 24 | 27.4 | 114
B-19388 NATIVA | 136 | Concreto | PILOTES 3-4-5 COMUNAL 2 | 2025-07-03 | 7/31/2025 12:00:00 AM | 28 | 24 | 30.2 | 126
B-19388 NATIVA | 136 | Concreto | PILOTES 3-4-5 COMUNAL 2 | 2025-07-03 | 7/31/2025 12:00:00 AM | 28 | 24 | 35.7 | 149
B-19388 NATIVA | 136 | Concreto | PILOTES 3-4-5 COMUNAL 2 | 2025-07-03 | 7/10/2025 12:00:00 AM | 7 | 24 | 23.3 | 97
B-19388 NATIVA | 136 | Concreto | PILOTES 3-4-5 COMUNAL 2 | 2025-07-03 | 7/10/2025 12:00:00 AM | 7 | 24 | 24.5 | 102
B-19388 NATIVA | 136 | Concreto | PILOTES 3-4-5 COMUNAL 2 | 2025-07-03 | 7/10/2025 12:00:00 AM | 7 | 24 | 22.5 | 94
B-19388 NATIVA | 137 | Concreto | PILOTES 35-49 TORRE 5 | 2025-07-03 | 7/31/2025 12:00:00 AM | 28 | 31 | 40.1 | 129
B-19388 NATIVA | 137 | Concreto | PILOTES 35-49 TORRE 5 | 2025-07-03 | 7/31/2025 12:00:00 AM | 28 | 31 | 33.9 | 109
B-19388 NATIVA | 137 | Concreto | PILOTES 35-49 TORRE 5 | 2025-07-03 | 7/31/2025 12:00:00 AM | 28 | 31 | 37.1 | 120
B-19388 NATIVA | 137 | Concreto | PILOTES 35-49 TORRE 5 | 2025-07-03 | 7/10/2025 12:00:00 AM | 7 | 31 | 28.4 | 92
B-19388 NATIVA | 137 | Concreto | PILOTES 35-49 TORRE 5 | 2025-07-03 | 7/10/2025 12:00:00 AM | 7 | 31 | 30.8 | 99
B-19388 NATIVA | 137 | Concreto | PILOTES 35-49 TORRE 5 | 2025-07-03 | 7/10/2025 12:00:00 AM | 7 | 31 | 23.4 | 75
B-19388 NATIVA | 134 | Concreto | PILOTES 15 COMUNAL 2 Y 77 COMUNAL 3 | 2025-07-02 | 7/30/2025 12:00:00 AM | 28 | 24 | 29.9 | 125
B-19388 NATIVA | 134 | Concreto | PILOTES 15 COMUNAL 2 Y 77 COMUNAL 3 | 2025-07-02 | 7/30/2025 12:00:00 AM | 28 | 24 | 31.9 | 133
B-19388 NATIVA | 134 | Concreto | PILOTES 15 COMUNAL 2 Y 77 COMUNAL 3 | 2025-07-02 | 7/30/2025 12:00:00 AM | 28 | 24 | 31.9 | 133
B-19388 NATIVA | 134 | Concreto | PILOTES 15 COMUNAL 2 Y 77 COMUNAL 3 | 2025-07-02 | 7/9/2025 12:00:00 AM | 7 | 24 | 21.6 | 90
B-19388 NATIVA | 134 | Concreto | PILOTES 15 COMUNAL 2 Y 77 COMUNAL 3 | 2025-07-02 | 7/9/2025 12:00:00 AM | 7 | 24 | 19.5 | 81
B-19388 NATIVA | 134 | Concreto | PILOTES 15 COMUNAL 2 Y 77 COMUNAL 3 | 2025-07-02 | 7/9/2025 12:00:00 AM | 7 | 24 | 21.1 | 88
B-19388 NATIVA | 135 | Concreto | PILOTE 44 TORRE 5 | 2025-07-02 | 7/30/2025 12:00:00 AM | 28 | 31 | 39.2 | 126
B-19388 NATIVA | 135 | Concreto | PILOTE 44 TORRE 5 | 2025-07-02 | 7/30/2025 12:00:00 AM | 28 | 31 | 37.3 | 120
B-19388 NATIVA | 135 | Concreto | PILOTE 44 TORRE 5 | 2025-07-02 | 7/30/2025 12:00:00 AM | 28 | 31 | 43.1 | 139
B-19388 NATIVA | 135 | Concreto | PILOTE 44 TORRE 5 | 2025-07-02 | 7/9/2025 12:00:00 AM | 7 | 31 | 25.7 | 83
B-19388 NATIVA | 135 | Concreto | PILOTE 44 TORRE 5 | 2025-07-02 | 7/9/2025 12:00:00 AM | 7 | 31 | 28.3 | 91
B-19388 NATIVA | 135 | Concreto | PILOTE 44 TORRE 5 | 2025-07-02 | 7/9/2025 12:00:00 AM | 7 | 31 | 28.3 | 91
B-19388 NATIVA | 132 | Concreto | PILOTE 11 COMUNAL 2 | 2025-07-01 | 7/29/2025 12:00:00 AM | 28 | 24 | 28.8 | 120
B-19388 NATIVA | 132 | Concreto | PILOTE 11 COMUNAL 2 | 2025-07-01 | 7/29/2025 12:00:00 AM | 28 | 24 | 27.7 | 115
B-19388 NATIVA | 132 | Concreto | PILOTE 11 COMUNAL 2 | 2025-07-01 | 7/29/2025 12:00:00 AM | 28 | 24 | 25.9 | 108
B-19388 NATIVA | 132 | Concreto | PILOTE 11 COMUNAL 2 | 2025-07-01 | 7/9/2025 12:00:00 AM | 8 | 24 | 20.1 | 84
B-19388 NATIVA | 132 | Concreto | PILOTE 11 COMUNAL 2 | 2025-07-01 | 7/9/2025 12:00:00 AM | 8 | 24 | 19.5 | 81
B-19388 NATIVA | 132 | Concreto | PILOTE 11 COMUNAL 2 | 2025-07-01 | 7/9/2025 12:00:00 AM | 8 | 24 | 29.2 | 122
B-19388 NATIVA | 133 | Concreto | PILOTE 85 TORRE 5 | 2025-07-01 | 7/29/2025 12:00:00 AM | 28 | 31 | 32 | 103
B-19388 NATIVA | 133 | Concreto | PILOTE 85 TORRE 5 | 2025-07-01 | 7/29/2025 12:00:00 AM | 28 | 31 | 33.9 | 109
B-19388 NATIVA | 133 | Concreto | PILOTE 85 TORRE 5 | 2025-07-01 | 7/29/2025 12:00:00 AM | 28 | 31 | 32.2 | 104
B-19388 NATIVA | 133 | Concreto | PILOTE 85 TORRE 5 | 2025-07-01 | 7/9/2025 12:00:00 AM | 8 | 31 | 22.5 | 72
B-19388 NATIVA | 133 | Concreto | PILOTE 85 TORRE 5 | 2025-07-01 | 7/9/2025 12:00:00 AM | 8 | 31 | 22.9 | 74
B-19388 NATIVA | 133 | Concreto | PILOTE 85 TORRE 5 | 2025-07-01 | 7/9/2025 12:00:00 AM | 8 | 31 | 24 | 78
B-19388 NATIVA | 130 | Concreto | PILOTE 74 COMUNAL 3 | 2025-06-28 | 7/26/2025 12:00:00 AM | 28 | 24 | 30.8 | 128
B-19388 NATIVA | 130 | Concreto | PILOTE 74 COMUNAL 3 | 2025-06-28 | 7/26/2025 12:00:00 AM | 28 | 24 | 28.1 | 117
B-19388 NATIVA | 130 | Concreto | PILOTE 74 COMUNAL 3 | 2025-06-28 | 7/26/2025 12:00:00 AM | 28 | 24 | 29.1 | 121
B-19388 NATIVA | 130 | Concreto | PILOTE 74 COMUNAL 3 | 2025-06-28 | 7/5/2025 12:00:00 AM | 7 | 24 | 19.8 | 82
B-19388 NATIVA | 130 | Concreto | PILOTE 74 COMUNAL 3 | 2025-06-28 | 7/5/2025 12:00:00 AM | 7 | 24 | 19.3 | 80
B-19388 NATIVA | 130 | Concreto | PILOTE 74 COMUNAL 3 | 2025-06-28 | 7/5/2025 12:00:00 AM | 7 | 24 | 21.9 | 91
B-19388 NATIVA | 131 | Concreto | PILOTE 81 TORRE 5 | 2025-06-28 | 7/26/2025 12:00:00 AM | 28 | 31 | 34.5 | 111
B-19388 NATIVA | 131 | Concreto | PILOTE 81 TORRE 5 | 2025-06-28 | 7/26/2025 12:00:00 AM | 28 | 31 | 31.6 | 102
B-19388 NATIVA | 131 | Concreto | PILOTE 81 TORRE 5 | 2025-06-28 | 7/26/2025 12:00:00 AM | 28 | 31 | 28.3 | 91
B-19388 NATIVA | 131 | Concreto | PILOTE 81 TORRE 5 | 2025-06-28 | 7/5/2025 12:00:00 AM | 7 | 31 | 22.6 | 73
B-19388 NATIVA | 131 | Concreto | PILOTE 81 TORRE 5 | 2025-06-28 | 7/5/2025 12:00:00 AM | 7 | 31 | 19.2 | 62
B-19388 NATIVA | 131 | Concreto | PILOTE 81 TORRE 5 | 2025-06-28 | 7/5/2025 12:00:00 AM | 7 | 31 | 19.3 | 62
B-19388 NATIVA | 129 | Concreto | PILOTES 9-36-80 COMUNAL 3 | 2025-06-27 | 7/25/2025 12:00:00 AM | 28 | 24 | 26.2 | 109
B-19388 NATIVA | 129 | Concreto | PILOTES 9-36-80 COMUNAL 3 | 2025-06-27 | 7/25/2025 12:00:00 AM | 28 | 24 | 29.9 | 125
B-19388 NATIVA | 129 | Concreto | PILOTES 9-36-80 COMUNAL 3 | 2025-06-27 | 7/25/2025 12:00:00 AM | 28 | 24 | 23.6 | 98
B-19388 NATIVA | 129 | Concreto | PILOTES 9-36-80 COMUNAL 3 | 2025-06-27 | 7/4/2025 12:00:00 AM | 7 | 24 | 15.2 | 63
B-19388 NATIVA | 129 | Concreto | PILOTES 9-36-80 COMUNAL 3 | 2025-06-27 | 7/4/2025 12:00:00 AM | 7 | 24 | 18.1 | 75
B-19388 NATIVA | 129 | Concreto | PILOTES 9-36-80 COMUNAL 3 | 2025-06-27 | 7/4/2025 12:00:00 AM | 7 | 24 | 20.1 | 84
B-19388 NATIVA | 127 | Concreto | PILOTES 12-15-41 COMUNAL 3 | 2025-06-26 | 8/21/2025 12:00:00 AM | 56 | 24 | 33.1 | 138
B-19388 NATIVA | 127 | Concreto | PILOTES 12-15-41 COMUNAL 3 | 2025-06-26 | 8/21/2025 12:00:00 AM | 56 | 24 | 34.4 | 143
B-19388 NATIVA | 127 | Concreto | PILOTES 12-15-41 COMUNAL 3 | 2025-06-26 | 8/21/2025 12:00:00 AM | 56 | 24 | 28.1 | 117
B-19388 NATIVA | 127 | Concreto | PILOTES 12-15-41 COMUNAL 3 | 2025-06-26 | 7/24/2025 12:00:00 AM | 28 | 24 | 24.7 | 103
B-19388 NATIVA | 127 | Concreto | PILOTES 12-15-41 COMUNAL 3 | 2025-06-26 | 7/24/2025 12:00:00 AM | 28 | 24 | 21.1 | 88
B-19388 NATIVA | 127 | Concreto | PILOTES 12-15-41 COMUNAL 3 | 2025-06-26 | 7/24/2025 12:00:00 AM | 28 | 24 | 24.8 | 103
B-19388 NATIVA | 127 | Concreto | PILOTES 12-15-41 COMUNAL 3 | 2025-06-26 | 7/3/2025 12:00:00 AM | 7 | 24 | 16.2 | 68
B-19388 NATIVA | 127 | Concreto | PILOTES 12-15-41 COMUNAL 3 | 2025-06-26 | 7/3/2025 12:00:00 AM | 7 | 24 | 16.8 | 70
B-19388 NATIVA | 127 | Concreto | PILOTES 12-15-41 COMUNAL 3 | 2025-06-26 | 7/3/2025 12:00:00 AM | 7 | 24 | 18.1 | 75
B-19388 NATIVA | 128 | Concreto | PILOTE 30 TORRE 5 | 2025-06-26 | 7/24/2025 12:00:00 AM | 28 | 31 | 37.7 | 121
B-19388 NATIVA | 128 | Concreto | PILOTE 30 TORRE 5 | 2025-06-26 | 7/24/2025 12:00:00 AM | 28 | 31 | 37.6 | 121
B-19388 NATIVA | 128 | Concreto | PILOTE 30 TORRE 5 | 2025-06-26 | 7/24/2025 12:00:00 AM | 28 | 31 | 43 | 138
B-19388 NATIVA | 128 | Concreto | PILOTE 30 TORRE 5 | 2025-06-26 | 7/3/2025 12:00:00 AM | 7 | 31 | 34.3 | 111
B-19388 NATIVA | 128 | Concreto | PILOTE 30 TORRE 5 | 2025-06-26 | 7/3/2025 12:00:00 AM | 7 | 31 | 29.2 | 94
B-19388 NATIVA | 128 | Concreto | PILOTE 30 TORRE 5 | 2025-06-26 | 7/3/2025 12:00:00 AM | 7 | 31 | 26.6 | 86
B-19388 NATIVA | 125 | Concreto | PILOTES 20-45-78 COMUNAL 3 | 2025-06-25 | 7/23/2025 12:00:00 AM | 28 | 24 | 28.2 | 118
B-19388 NATIVA | 125 | Concreto | PILOTES 20-45-78 COMUNAL 3 | 2025-06-25 | 7/23/2025 12:00:00 AM | 28 | 24 | 28 | 117
B-19388 NATIVA | 125 | Concreto | PILOTES 20-45-78 COMUNAL 3 | 2025-06-25 | 7/23/2025 12:00:00 AM | 28 | 24 | 25.8 | 107
B-19388 NATIVA | 125 | Concreto | PILOTES 20-45-78 COMUNAL 3 | 2025-06-25 | 7/2/2025 12:00:00 AM | 7 | 24 | 20.3 | 85
B-19388 NATIVA | 125 | Concreto | PILOTES 20-45-78 COMUNAL 3 | 2025-06-25 | 7/2/2025 12:00:00 AM | 7 | 24 | 22.3 | 93
B-19388 NATIVA | 125 | Concreto | PILOTES 20-45-78 COMUNAL 3 | 2025-06-25 | 7/2/2025 12:00:00 AM | 7 | 24 | 22.6 | 94
B-19388 NATIVA | 126 | Concreto | PILOTE 22 TORRE 5 | 2025-06-25 | 7/23/2025 12:00:00 AM | 28 | 31 | 41.6 | 134
B-19388 NATIVA | 126 | Concreto | PILOTE 22 TORRE 5 | 2025-06-25 | 7/23/2025 12:00:00 AM | 28 | 31 | 38.6 | 124
B-19388 NATIVA | 126 | Concreto | PILOTE 22 TORRE 5 | 2025-06-25 | 7/23/2025 12:00:00 AM | 28 | 31 | 33.4 | 108
B-19388 NATIVA | 126 | Concreto | PILOTE 22 TORRE 5 | 2025-06-25 | 7/2/2025 12:00:00 AM | 7 | 31 | 28.5 | 92
B-19388 NATIVA | 126 | Concreto | PILOTE 22 TORRE 5 | 2025-06-25 | 7/2/2025 12:00:00 AM | 7 | 31 | 29.9 | 96
B-19388 NATIVA | 126 | Concreto | PILOTE 22 TORRE 5 | 2025-06-25 | 7/2/2025 12:00:00 AM | 7 | 31 | 29.4 | 95
B-19388 NATIVA | 123 | Concreto | PILOTES 66-41 TORRE 5 | 2025-06-24 | 7/22/2025 12:00:00 AM | 28 | 31 | 31.9 | 103
B-19388 NATIVA | 123 | Concreto | PILOTES 66-41 TORRE 5 | 2025-06-24 | 7/22/2025 12:00:00 AM | 28 | 31 | 34.2 | 110
B-19388 NATIVA | 123 | Concreto | PILOTES 66-41 TORRE 5 | 2025-06-24 | 7/22/2025 12:00:00 AM | 28 | 31 | 32.3 | 104
B-19388 NATIVA | 123 | Concreto | PILOTES 66-41 TORRE 5 | 2025-06-24 | 7/1/2025 12:00:00 AM | 7 | 31 | 23.2 | 75
B-19388 NATIVA | 123 | Concreto | PILOTES 66-41 TORRE 5 | 2025-06-24 | 7/1/2025 12:00:00 AM | 7 | 31 | 28.3 | 91
B-19388 NATIVA | 123 | Concreto | PILOTES 66-41 TORRE 5 | 2025-06-24 | 7/1/2025 12:00:00 AM | 7 | 31 | 22.6 | 73
B-19388 NATIVA | 124 | Concreto | PILOTES 62-73-75 COMUNAL 3 | 2025-06-24 | 8/19/2025 12:00:00 AM | 56 | 24 | 27.1 | 113
B-19388 NATIVA | 124 | Concreto | PILOTES 62-73-75 COMUNAL 3 | 2025-06-24 | 8/19/2025 12:00:00 AM | 56 | 24 | 26.5 | 110
B-19388 NATIVA | 124 | Concreto | PILOTES 62-73-75 COMUNAL 3 | 2025-06-24 | 8/19/2025 12:00:00 AM | 56 | 24 | 26.9 | 112
B-19388 NATIVA | 124 | Concreto | PILOTES 62-73-75 COMUNAL 3 | 2025-06-24 | 7/22/2025 12:00:00 AM | 28 | 24 | 22.1 | 92
B-19388 NATIVA | 124 | Concreto | PILOTES 62-73-75 COMUNAL 3 | 2025-06-24 | 7/22/2025 12:00:00 AM | 28 | 24 | 25.9 | 108
B-19388 NATIVA | 124 | Concreto | PILOTES 62-73-75 COMUNAL 3 | 2025-06-24 | 7/22/2025 12:00:00 AM | 28 | 24 | 24.7 | 103
B-19388 NATIVA | 124 | Concreto | PILOTES 62-73-75 COMUNAL 3 | 2025-06-24 | 7/1/2025 12:00:00 AM | 7 | 24 | 15.6 | 65
B-19388 NATIVA | 124 | Concreto | PILOTES 62-73-75 COMUNAL 3 | 2025-06-24 | 7/1/2025 12:00:00 AM | 7 | 24 | 15.3 | 64
B-19388 NATIVA | 124 | Concreto | PILOTES 62-73-75 COMUNAL 3 | 2025-06-24 | 7/1/2025 12:00:00 AM | 7 | 24 | 17.4 | 73
B-19388 NATIVA | 122 | Concreto | PILOTES 52-71 COMUNAL3 | 2025-06-21 | 8/16/2025 12:00:00 AM | 56 | 24 | 27.9 | 116
B-19388 NATIVA | 122 | Concreto | PILOTES 52-71 COMUNAL3 | 2025-06-21 | 8/16/2025 12:00:00 AM | 56 | 24 | 28.5 | 118
B-19388 NATIVA | 122 | Concreto | PILOTES 52-71 COMUNAL3 | 2025-06-21 | 8/16/2025 12:00:00 AM | 56 | 24 | 26.4 | 110
B-19388 NATIVA | 122 | Concreto | PILOTES 52-71 COMUNAL3 | 2025-06-21 | 7/19/2025 12:00:00 AM | 28 | 24 | 23.8 | 99
B-19388 NATIVA | 122 | Concreto | PILOTES 52-71 COMUNAL3 | 2025-06-21 | 7/19/2025 12:00:00 AM | 28 | 24 | 15.6 | 65
B-19388 NATIVA | 122 | Concreto | PILOTES 52-71 COMUNAL3 | 2025-06-21 | 7/19/2025 12:00:00 AM | 28 | 24 | 24.9 | 104
B-19388 NATIVA | 122 | Concreto | PILOTES 52-71 COMUNAL3 | 2025-06-21 | 6/28/2025 12:00:00 AM | 7 | 24 | 18.6 | 77
B-19388 NATIVA | 122 | Concreto | PILOTES 52-71 COMUNAL3 | 2025-06-21 | 6/28/2025 12:00:00 AM | 7 | 24 | 20.4 | 85
B-19388 NATIVA | 122 | Concreto | PILOTES 52-71 COMUNAL3 | 2025-06-21 | 6/28/2025 12:00:00 AM | 7 | 24 | 20 | 83
B-19388 NATIVA | 120 | Concreto | PILOTES 37-66-72-83 COMUNAL 3 | 2025-06-20 | 8/15/2025 12:00:00 AM | 56 | 24 | 30.4 | 126
B-19388 NATIVA | 120 | Concreto | PILOTES 37-66-72-83 COMUNAL 3 | 2025-06-20 | 8/15/2025 12:00:00 AM | 56 | 24 | 26.2 | 109
B-19388 NATIVA | 120 | Concreto | PILOTES 37-66-72-83 COMUNAL 3 | 2025-06-20 | 8/15/2025 12:00:00 AM | 56 | 24 | 26 | 108
B-19388 NATIVA | 120 | Concreto | PILOTES 37-66-72-83 COMUNAL 3 | 2025-06-20 | 7/18/2025 12:00:00 AM | 28 | 24 | 30.2 | 126
B-19388 NATIVA | 120 | Concreto | PILOTES 37-66-72-83 COMUNAL 3 | 2025-06-20 | 7/18/2025 12:00:00 AM | 28 | 24 | 25.1 | 104
B-19388 NATIVA | 120 | Concreto | PILOTES 37-66-72-83 COMUNAL 3 | 2025-06-20 | 7/18/2025 12:00:00 AM | 28 | 24 | 17.2 | 71
B-19388 NATIVA | 120 | Concreto | PILOTES 37-66-72-83 COMUNAL 3 | 2025-06-20 | 6/27/2025 12:00:00 AM | 7 | 24 | 16.9 | 70
B-19388 NATIVA | 120 | Concreto | PILOTES 37-66-72-83 COMUNAL 3 | 2025-06-20 | 6/27/2025 12:00:00 AM | 7 | 24 | 12.5 | 52
B-19388 NATIVA | 120 | Concreto | PILOTES 37-66-72-83 COMUNAL 3 | 2025-06-20 | 6/27/2025 12:00:00 AM | 7 | 24 | 20.1 | 84
B-19388 NATIVA | 121 | Concreto | PILOTES 70 TORRE 5 Y 88 TORRE 4 | 2025-06-20 | 7/18/2025 12:00:00 AM | 28 | 31 | 35 | 113
B-19388 NATIVA | 121 | Concreto | PILOTES 70 TORRE 5 Y 88 TORRE 4 | 2025-06-20 | 7/18/2025 12:00:00 AM | 28 | 31 | 31.8 | 102
B-19388 NATIVA | 121 | Concreto | PILOTES 70 TORRE 5 Y 88 TORRE 4 | 2025-06-20 | 7/18/2025 12:00:00 AM | 28 | 31 | 38.7 | 125
B-19388 NATIVA | 121 | Concreto | PILOTES 70 TORRE 5 Y 88 TORRE 4 | 2025-06-20 | 6/27/2025 12:00:00 AM | 7 | 31 | 30.3 | 98
B-19388 NATIVA | 121 | Concreto | PILOTES 70 TORRE 5 Y 88 TORRE 4 | 2025-06-20 | 6/27/2025 12:00:00 AM | 7 | 31 | 30 | 97
B-19388 NATIVA | 121 | Concreto | PILOTES 70 TORRE 5 Y 88 TORRE 4 | 2025-06-20 | 6/27/2025 12:00:00 AM | 7 | 31 | 31.7 | 102
B-19388 NATIVA | 118 | Concreto | PILOTES 19-35-55-60 COMUNAL 3 | 2025-06-19 | 7/17/2025 12:00:00 AM | 28 | 24 | 27.6 | 115
B-19388 NATIVA | 118 | Concreto | PILOTES 19-35-55-60 COMUNAL 3 | 2025-06-19 | 7/17/2025 12:00:00 AM | 28 | 24 | 29.8 | 124
B-19388 NATIVA | 118 | Concreto | PILOTES 19-35-55-60 COMUNAL 3 | 2025-06-19 | 7/17/2025 12:00:00 AM | 28 | 24 | 32.3 | 134
B-19388 NATIVA | 118 | Concreto | PILOTES 19-35-55-60 COMUNAL 3 | 2025-06-19 | 6/27/2025 12:00:00 AM | 8 | 24 | 25.5 | 106
B-19388 NATIVA | 118 | Concreto | PILOTES 19-35-55-60 COMUNAL 3 | 2025-06-19 | 6/27/2025 12:00:00 AM | 8 | 24 | 21.8 | 91
B-19388 NATIVA | 118 | Concreto | PILOTES 19-35-55-60 COMUNAL 3 | 2025-06-19 | 6/27/2025 12:00:00 AM | 8 | 24 | 25.4 | 106
B-19388 NATIVA | 119 | Concreto | PILOTES 22-60 TORRE 5 | 2025-06-19 | 7/17/2025 12:00:00 AM | 28 | 31 | 38.1 | 123
B-19388 NATIVA | 119 | Concreto | PILOTES 22-60 TORRE 5 | 2025-06-19 | 7/17/2025 12:00:00 AM | 28 | 31 | 19.4 | 62
B-19388 NATIVA | 119 | Concreto | PILOTES 22-60 TORRE 5 | 2025-06-19 | 7/17/2025 12:00:00 AM | 28 | 31 | 37.2 | 120
B-19388 NATIVA | 119 | Concreto | PILOTES 22-60 TORRE 5 | 2025-06-19 | 6/27/2025 12:00:00 AM | 8 | 31 | 24.6 | 79
B-19388 NATIVA | 119 | Concreto | PILOTES 22-60 TORRE 5 | 2025-06-19 | 6/27/2025 12:00:00 AM | 8 | 31 | 29.9 | 96
B-19388 NATIVA | 119 | Concreto | PILOTES 22-60 TORRE 5 | 2025-06-19 | 6/27/2025 12:00:00 AM | 8 | 31 | 26.5 | 85
B-19388 NATIVA | 116 | Concreto | PILOTES 17-44-66-76 COMUNAL 3 | 2025-06-18 | 8/13/2025 12:00:00 AM | 56 | 24 | 33.9 | 141
B-19388 NATIVA | 116 | Concreto | PILOTES 17-44-66-76 COMUNAL 3 | 2025-06-18 | 8/13/2025 12:00:00 AM | 56 | 24 | 35.6 | 148
B-19388 NATIVA | 116 | Concreto | PILOTES 17-44-66-76 COMUNAL 3 | 2025-06-18 | 8/13/2025 12:00:00 AM | 56 | 24 | 28.3 | 118
B-19388 NATIVA | 116 | Concreto | PILOTES 17-44-66-76 COMUNAL 3 | 2025-06-18 | 7/16/2025 12:00:00 AM | 28 | 24 | 22.3 | 93
B-19388 NATIVA | 116 | Concreto | PILOTES 17-44-66-76 COMUNAL 3 | 2025-06-18 | 7/16/2025 12:00:00 AM | 28 | 24 | 21.9 | 91
B-19388 NATIVA | 116 | Concreto | PILOTES 17-44-66-76 COMUNAL 3 | 2025-06-18 | 7/16/2025 12:00:00 AM | 28 | 24 | 19.1 | 79
B-19388 NATIVA | 116 | Concreto | PILOTES 17-44-66-76 COMUNAL 3 | 2025-06-18 | 6/27/2025 12:00:00 AM | 9 | 24 | 17.9 | 74
B-19388 NATIVA | 116 | Concreto | PILOTES 17-44-66-76 COMUNAL 3 | 2025-06-18 | 6/27/2025 12:00:00 AM | 9 | 24 | 20.4 | 85
B-19388 NATIVA | 116 | Concreto | PILOTES 17-44-66-76 COMUNAL 3 | 2025-06-18 | 6/27/2025 12:00:00 AM | 9 | 24 | 17.1 | 71
B-19388 NATIVA | 117 | Concreto | PILOTES 1 TORRE 4 Y 37 TORRE 5 | 2025-06-18 | 7/16/2025 12:00:00 AM | 28 | 31 | 34.3 | 110
B-19388 NATIVA | 117 | Concreto | PILOTES 1 TORRE 4 Y 37 TORRE 5 | 2025-06-18 | 7/16/2025 12:00:00 AM | 28 | 31 | 31.6 | 102
B-19388 NATIVA | 117 | Concreto | PILOTES 1 TORRE 4 Y 37 TORRE 5 | 2025-06-18 | 7/16/2025 12:00:00 AM | 28 | 31 | 31 | 100
B-19388 NATIVA | 117 | Concreto | PILOTES 1 TORRE 4 Y 37 TORRE 5 | 2025-06-18 | 6/27/2025 12:00:00 AM | 9 | 31 | 29.3 | 94
B-19388 NATIVA | 117 | Concreto | PILOTES 1 TORRE 4 Y 37 TORRE 5 | 2025-06-18 | 6/27/2025 12:00:00 AM | 9 | 31 | 31.2 | 101
B-19388 NATIVA | 117 | Concreto | PILOTES 1 TORRE 4 Y 37 TORRE 5 | 2025-06-18 | 6/27/2025 12:00:00 AM | 9 | 31 | 31.8 | 102
B-19388 NATIVA | 114 | Concreto | PILOTES 80 TORRE 5 Y 75 TORRE 4 | 2025-06-17 | 7/15/2025 12:00:00 AM | 28 | 31 | 30.7 | 99
B-19388 NATIVA | 114 | Concreto | PILOTES 80 TORRE 5 Y 75 TORRE 4 | 2025-06-17 | 7/15/2025 12:00:00 AM | 28 | 31 | 35.8 | 115
B-19388 NATIVA | 114 | Concreto | PILOTES 80 TORRE 5 Y 75 TORRE 4 | 2025-06-17 | 7/15/2025 12:00:00 AM | 28 | 31 | 31.4 | 101
B-19388 NATIVA | 114 | Concreto | PILOTES 80 TORRE 5 Y 75 TORRE 4 | 2025-06-17 | 6/27/2025 12:00:00 AM | 10 | 31 | 25.1 | 81
B-19388 NATIVA | 114 | Concreto | PILOTES 80 TORRE 5 Y 75 TORRE 4 | 2025-06-17 | 6/27/2025 12:00:00 AM | 10 | 31 | 28.8 | 93
B-19388 NATIVA | 114 | Concreto | PILOTES 80 TORRE 5 Y 75 TORRE 4 | 2025-06-17 | 6/27/2025 12:00:00 AM | 10 | 31 | 25.4 | 82
B-19388 NATIVA | 115 | Concreto | PILOTES 8-11 COMUNAL 3 | 2025-06-17 | 7/15/2025 12:00:00 AM | 28 | 24 | 27.7 | 116
B-19388 NATIVA | 115 | Concreto | PILOTES 8-11 COMUNAL 3 | 2025-06-17 | 7/15/2025 12:00:00 AM | 28 | 24 | 23.4 | 97
B-19388 NATIVA | 115 | Concreto | PILOTES 8-11 COMUNAL 3 | 2025-06-17 | 7/15/2025 12:00:00 AM | 28 | 24 | 28.6 | 119
B-19388 NATIVA | 115 | Concreto | PILOTES 8-11 COMUNAL 3 | 2025-06-17 | 6/27/2025 12:00:00 AM | 10 | 24 | 21.6 | 90
B-19388 NATIVA | 115 | Concreto | PILOTES 8-11 COMUNAL 3 | 2025-06-17 | 6/27/2025 12:00:00 AM | 10 | 24 | 18.4 | 76
B-19388 NATIVA | 115 | Concreto | PILOTES 8-11 COMUNAL 3 | 2025-06-17 | 6/27/2025 12:00:00 AM | 10 | 24 | 23.6 | 98
B-19388 NATIVA | 112 | Concreto | PILOTES 3-33 COMUNAL 3 14 COMUNAL 2 | 2025-06-16 | 8/11/2025 12:00:00 AM | 56 | 24 | 27.5 | 115
B-19388 NATIVA | 112 | Concreto | PILOTES 3-33 COMUNAL 3 14 COMUNAL 2 | 2025-06-16 | 8/11/2025 12:00:00 AM | 56 | 24 | 25 | 104
B-19388 NATIVA | 112 | Concreto | PILOTES 3-33 COMUNAL 3 14 COMUNAL 2 | 2025-06-16 | 8/11/2025 12:00:00 AM | 56 | 24 | 24.3 | 101
B-19388 NATIVA | 112 | Concreto | PILOTES 3-33 COMUNAL 3 14 COMUNAL 2 | 2025-06-16 | 7/14/2025 12:00:00 AM | 28 | 24 | 16.2 | 68
B-19388 NATIVA | 112 | Concreto | PILOTES 3-33 COMUNAL 3 14 COMUNAL 2 | 2025-06-16 | 7/14/2025 12:00:00 AM | 28 | 24 | 15.7 | 65
B-19388 NATIVA | 112 | Concreto | PILOTES 3-33 COMUNAL 3 14 COMUNAL 2 | 2025-06-16 | 7/14/2025 12:00:00 AM | 28 | 24 | 17.6 | 73
B-19388 NATIVA | 112 | Concreto | PILOTES 3-33 COMUNAL 3 14 COMUNAL 2 | 2025-06-16 | 6/23/2025 12:00:00 AM | 7 | 24 | 16.4 | 68
B-19388 NATIVA | 112 | Concreto | PILOTES 3-33 COMUNAL 3 14 COMUNAL 2 | 2025-06-16 | 6/23/2025 12:00:00 AM | 7 | 24 | 16.1 | 67
B-19388 NATIVA | 112 | Concreto | PILOTES 3-33 COMUNAL 3 14 COMUNAL 2 | 2025-06-16 | 6/23/2025 12:00:00 AM | 7 | 24 | 13.5 | 56
B-19388 NATIVA | 113 | Concreto | PILOTE 92 TORRE 4 | 2025-06-16 | 8/11/2025 12:00:00 AM | 56 | 31 | 42 | 135
B-19388 NATIVA | 113 | Concreto | PILOTE 92 TORRE 4 | 2025-06-16 | 8/11/2025 12:00:00 AM | 56 | 31 | 38.7 | 125
B-19388 NATIVA | 113 | Concreto | PILOTE 92 TORRE 4 | 2025-06-16 | 8/11/2025 12:00:00 AM | 56 | 31 | 43.4 | 140
B-19388 NATIVA | 113 | Concreto | PILOTE 92 TORRE 4 | 2025-06-16 | 7/14/2025 12:00:00 AM | 28 | 31 | 29.7 | 96
B-19388 NATIVA | 113 | Concreto | PILOTE 92 TORRE 4 | 2025-06-16 | 7/14/2025 12:00:00 AM | 28 | 31 | 29.3 | 95
B-19388 NATIVA | 113 | Concreto | PILOTE 92 TORRE 4 | 2025-06-16 | 7/14/2025 12:00:00 AM | 28 | 31 | 32 | 103
B-19388 NATIVA | 113 | Concreto | PILOTE 92 TORRE 4 | 2025-06-16 | 6/23/2025 12:00:00 AM | 7 | 31 | 23.3 | 75
B-19388 NATIVA | 113 | Concreto | PILOTE 92 TORRE 4 | 2025-06-16 | 6/23/2025 12:00:00 AM | 7 | 31 | 23.8 | 77
B-19388 NATIVA | 113 | Concreto | PILOTE 92 TORRE 4 | 2025-06-16 | 6/23/2025 12:00:00 AM | 7 | 31 | 24 | 78
B-19388 NATIVA | 110 | Concreto | PILOTE 16 COMUNAL 3 | 2025-06-14 | 8/9/2025 12:00:00 AM | 56 | 24 | 24.2 | 101
B-19388 NATIVA | 110 | Concreto | PILOTE 16 COMUNAL 3 | 2025-06-14 | 8/9/2025 12:00:00 AM | 56 | 24 | 27.2 | 113
B-19388 NATIVA | 110 | Concreto | PILOTE 16 COMUNAL 3 | 2025-06-14 | 8/9/2025 12:00:00 AM | 56 | 24 | 27.5 | 115
B-19388 NATIVA | 110 | Concreto | PILOTE 16 COMUNAL 3 | 2025-06-14 | 7/12/2025 12:00:00 AM | 28 | 24 | 25.6 | 107
B-19388 NATIVA | 110 | Concreto | PILOTE 16 COMUNAL 3 | 2025-06-14 | 7/12/2025 12:00:00 AM | 28 | 24 | 24.4 | 102
B-19388 NATIVA | 110 | Concreto | PILOTE 16 COMUNAL 3 | 2025-06-14 | 7/12/2025 12:00:00 AM | 28 | 24 | 21.4 | 89
B-19388 NATIVA | 110 | Concreto | PILOTE 16 COMUNAL 3 | 2025-06-14 | 6/21/2025 12:00:00 AM | 7 | 24 | 11.6 | 48
B-19388 NATIVA | 110 | Concreto | PILOTE 16 COMUNAL 3 | 2025-06-14 | 6/21/2025 12:00:00 AM | 7 | 24 | 14.6 | 61
B-19388 NATIVA | 110 | Concreto | PILOTE 16 COMUNAL 3 | 2025-06-14 | 6/21/2025 12:00:00 AM | 7 | 24 | 16.3 | 68
B-19388 NATIVA | 111 | Concreto | PILOTE 20 TORRE 5 | 2025-06-14 | 7/12/2025 12:00:00 AM | 28 | 31 | 30.1 | 97
B-19388 NATIVA | 111 | Concreto | PILOTE 20 TORRE 5 | 2025-06-14 | 7/12/2025 12:00:00 AM | 28 | 31 | 33.5 | 108
B-19388 NATIVA | 111 | Concreto | PILOTE 20 TORRE 5 | 2025-06-14 | 7/12/2025 12:00:00 AM | 28 | 31 | 32.8 | 106
B-19388 NATIVA | 111 | Concreto | PILOTE 20 TORRE 5 | 2025-06-14 | 6/21/2025 12:00:00 AM | 7 | 31 | 20.3 | 66
B-19388 NATIVA | 111 | Concreto | PILOTE 20 TORRE 5 | 2025-06-14 | 6/21/2025 12:00:00 AM | 7 | 31 | 21.7 | 70
B-19388 NATIVA | 111 | Concreto | PILOTE 20 TORRE 5 | 2025-06-14 | 6/21/2025 12:00:00 AM | 7 | 31 | 19.4 | 62
B-19388 NATIVA | 107 | Concreto | PILOTES 18-47-63 COMUNAL 3 | 2025-06-13 | 7/11/2025 12:00:00 AM | 28 | 24 | 24.2 | 101
B-19388 NATIVA | 107 | Concreto | PILOTES 18-47-63 COMUNAL 3 | 2025-06-13 | 7/11/2025 12:00:00 AM | 28 | 24 | 27.3 | 114
B-19388 NATIVA | 107 | Concreto | PILOTES 18-47-63 COMUNAL 3 | 2025-06-13 | 7/11/2025 12:00:00 AM | 28 | 24 | 25.7 | 107
B-19388 NATIVA | 107 | Concreto | PILOTES 18-47-63 COMUNAL 3 | 2025-06-13 | 6/20/2025 12:00:00 AM | 7 | 24 | 17.8 | 74
B-19388 NATIVA | 107 | Concreto | PILOTES 18-47-63 COMUNAL 3 | 2025-06-13 | 6/20/2025 12:00:00 AM | 7 | 24 | 18.4 | 76
B-19388 NATIVA | 107 | Concreto | PILOTES 18-47-63 COMUNAL 3 | 2025-06-13 | 6/20/2025 12:00:00 AM | 7 | 24 | 17.8 | 74
B-19388 NATIVA | 108 | Concreto | PILOTES 78 TORRE 4 Y 34 TORRE 5 | 2025-06-13 | 7/11/2025 12:00:00 AM | 28 | 31 | 34.7 | 112
B-19388 NATIVA | 108 | Concreto | PILOTES 78 TORRE 4 Y 34 TORRE 5 | 2025-06-13 | 7/11/2025 12:00:00 AM | 28 | 31 | 33.9 | 109
B-19388 NATIVA | 108 | Concreto | PILOTES 78 TORRE 4 Y 34 TORRE 5 | 2025-06-13 | 7/11/2025 12:00:00 AM | 28 | 31 | 32.2 | 104
B-19388 NATIVA | 108 | Concreto | PILOTES 78 TORRE 4 Y 34 TORRE 5 | 2025-06-13 | 6/20/2025 12:00:00 AM | 7 | 31 | 25.4 | 82
B-19388 NATIVA | 108 | Concreto | PILOTES 78 TORRE 4 Y 34 TORRE 5 | 2025-06-13 | 6/20/2025 12:00:00 AM | 7 | 31 | 23.5 | 76
B-19388 NATIVA | 108 | Concreto | PILOTES 78 TORRE 4 Y 34 TORRE 5 | 2025-06-13 | 6/20/2025 12:00:00 AM | 7 | 31 | 24.1 | 78
B-19388 NATIVA | 109 | Concreto | PILOTE 31 TORRE 4 | 2025-06-13 | 7/11/2025 12:00:00 AM | 28 | 31 | 36.5 | 118
B-19388 NATIVA | 109 | Concreto | PILOTE 31 TORRE 4 | 2025-06-13 | 7/11/2025 12:00:00 AM | 28 | 31 | 34.8 | 112
B-19388 NATIVA | 109 | Concreto | PILOTE 31 TORRE 4 | 2025-06-13 | 7/11/2025 12:00:00 AM | 28 | 31 | 27.8 | 90
B-19388 NATIVA | 109 | Concreto | PILOTE 31 TORRE 4 | 2025-06-13 | 6/20/2025 12:00:00 AM | 7 | 31 | 24.8 | 80
B-19388 NATIVA | 109 | Concreto | PILOTE 31 TORRE 4 | 2025-06-13 | 6/20/2025 12:00:00 AM | 7 | 31 | 24.6 | 79
B-19388 NATIVA | 109 | Concreto | PILOTE 31 TORRE 4 | 2025-06-13 | 6/20/2025 12:00:00 AM | 7 | 31 | 22.6 | 73
B-19388 NATIVA | 105 | Concreto | PILOTES 26-67 COMUNAL 3 | 2025-06-12 | 7/10/2025 12:00:00 AM | 28 | 24 | 27.3 | 114
B-19388 NATIVA | 105 | Concreto | PILOTES 26-67 COMUNAL 3 | 2025-06-12 | 7/10/2025 12:00:00 AM | 28 | 24 | 27.8 | 116
B-19388 NATIVA | 105 | Concreto | PILOTES 26-67 COMUNAL 3 | 2025-06-12 | 7/10/2025 12:00:00 AM | 28 | 24 | 29.9 | 124
B-19388 NATIVA | 105 | Concreto | PILOTES 26-67 COMUNAL 3 | 2025-06-12 | 6/19/2025 12:00:00 AM | 7 | 24 | 18.3 | 76
B-19388 NATIVA | 105 | Concreto | PILOTES 26-67 COMUNAL 3 | 2025-06-12 | 6/19/2025 12:00:00 AM | 7 | 24 | 17 | 71
B-19388 NATIVA | 105 | Concreto | PILOTES 26-67 COMUNAL 3 | 2025-06-12 | 6/19/2025 12:00:00 AM | 7 | 24 | 16.5 | 69
B-19388 NATIVA | 106 | Concreto | PILOTES 71 TORRE 4 Y 23 TORRE 5 | 2025-06-12 | 7/10/2025 12:00:00 AM | 28 | 31 | 39.5 | 127
B-19388 NATIVA | 106 | Concreto | PILOTES 71 TORRE 4 Y 23 TORRE 5 | 2025-06-12 | 7/10/2025 12:00:00 AM | 28 | 31 | 39.5 | 127
B-19388 NATIVA | 106 | Concreto | PILOTES 71 TORRE 4 Y 23 TORRE 5 | 2025-06-12 | 7/10/2025 12:00:00 AM | 28 | 31 | 36.9 | 119
B-19388 NATIVA | 106 | Concreto | PILOTES 71 TORRE 4 Y 23 TORRE 5 | 2025-06-12 | 6/19/2025 12:00:00 AM | 7 | 31 | 39.3 | 127
B-19388 NATIVA | 106 | Concreto | PILOTES 71 TORRE 4 Y 23 TORRE 5 | 2025-06-12 | 6/19/2025 12:00:00 AM | 7 | 31 | 26.5 | 85
B-19388 NATIVA | 106 | Concreto | PILOTES 71 TORRE 4 Y 23 TORRE 5 | 2025-06-12 | 6/19/2025 12:00:00 AM | 7 | 31 | 28.3 | 91
B-19388 NATIVA | 102 | Concreto | PILOTES 9 COMUNAL 2 Y 30 COMUNAL 3 | 2025-06-11 | 8/6/2025 12:00:00 AM | 56 | 24 | 30.6 | 127
B-19388 NATIVA | 102 | Concreto | PILOTES 9 COMUNAL 2 Y 30 COMUNAL 3 | 2025-06-11 | 8/6/2025 12:00:00 AM | 56 | 24 | 29.7 | 124
B-19388 NATIVA | 102 | Concreto | PILOTES 9 COMUNAL 2 Y 30 COMUNAL 3 | 2025-06-11 | 8/6/2025 12:00:00 AM | 56 | 24 | 27.9 | 116
B-19388 NATIVA | 102 | Concreto | PILOTES 9 COMUNAL 2 Y 30 COMUNAL 3 | 2025-06-11 | 7/9/2025 12:00:00 AM | 28 | 24 | 20.2 | 84
B-19388 NATIVA | 102 | Concreto | PILOTES 9 COMUNAL 2 Y 30 COMUNAL 3 | 2025-06-11 | 7/9/2025 12:00:00 AM | 28 | 24 | 15.8 | 66
B-19388 NATIVA | 102 | Concreto | PILOTES 9 COMUNAL 2 Y 30 COMUNAL 3 | 2025-06-11 | 7/9/2025 12:00:00 AM | 28 | 24 | 21.6 | 90
B-19388 NATIVA | 102 | Concreto | PILOTES 9 COMUNAL 2 Y 30 COMUNAL 3 | 2025-06-11 | 6/18/2025 12:00:00 AM | 7 | 24 | 10.5 | 44
B-19388 NATIVA | 102 | Concreto | PILOTES 9 COMUNAL 2 Y 30 COMUNAL 3 | 2025-06-11 | 6/18/2025 12:00:00 AM | 7 | 24 | 14.1 | 59
B-19388 NATIVA | 102 | Concreto | PILOTES 9 COMUNAL 2 Y 30 COMUNAL 3 | 2025-06-11 | 6/18/2025 12:00:00 AM | 7 | 24 | 12.7 | 53
B-19388 NATIVA | 103 | Concreto | PILOTES 59-65 TORRE 5 | 2025-06-11 | 8/6/2025 12:00:00 AM | 56 | 31 | 33.9 | 109
B-19388 NATIVA | 103 | Concreto | PILOTES 59-65 TORRE 5 | 2025-06-11 | 8/6/2025 12:00:00 AM | 56 | 31 | 37 | 119
B-19388 NATIVA | 103 | Concreto | PILOTES 59-65 TORRE 5 | 2025-06-11 | 8/6/2025 12:00:00 AM | 56 | 31 | 37.1 | 120
B-19388 NATIVA | 103 | Concreto | PILOTES 59-65 TORRE 5 | 2025-06-11 | 7/9/2025 12:00:00 AM | 28 | 31 | 32.1 | 104
B-19388 NATIVA | 103 | Concreto | PILOTES 59-65 TORRE 5 | 2025-06-11 | 7/9/2025 12:00:00 AM | 28 | 31 | 28.1 | 91
B-19388 NATIVA | 103 | Concreto | PILOTES 59-65 TORRE 5 | 2025-06-11 | 7/9/2025 12:00:00 AM | 28 | 31 | 16.6 | 54
B-19388 NATIVA | 103 | Concreto | PILOTES 59-65 TORRE 5 | 2025-06-11 | 6/18/2025 12:00:00 AM | 7 | 31 | 16.5 | 53
B-19388 NATIVA | 103 | Concreto | PILOTES 59-65 TORRE 5 | 2025-06-11 | 6/18/2025 12:00:00 AM | 7 | 31 | 16.5 | 53
B-19388 NATIVA | 103 | Concreto | PILOTES 59-65 TORRE 5 | 2025-06-11 | 6/18/2025 12:00:00 AM | 7 | 31 | 19.7 | 64
B-19388 NATIVA | 104 | Concreto | PILOTE 79 TORRE 4 | 2025-06-11 | 8/6/2025 12:00:00 AM | 56 | 31 | 40.1 | 129
B-19388 NATIVA | 104 | Concreto | PILOTE 79 TORRE 4 | 2025-06-11 | 8/6/2025 12:00:00 AM | 56 | 31 | 37.3 | 120
B-19388 NATIVA | 104 | Concreto | PILOTE 79 TORRE 4 | 2025-06-11 | 8/6/2025 12:00:00 AM | 56 | 31 | 39 | 126
B-19388 NATIVA | 104 | Concreto | PILOTE 79 TORRE 4 | 2025-06-11 | 7/9/2025 12:00:00 AM | 28 | 31 | 31.4 | 101
B-19388 NATIVA | 104 | Concreto | PILOTE 79 TORRE 4 | 2025-06-11 | 7/9/2025 12:00:00 AM | 28 | 31 | 29.6 | 96
B-19388 NATIVA | 104 | Concreto | PILOTE 79 TORRE 4 | 2025-06-11 | 7/9/2025 12:00:00 AM | 28 | 31 | 30 | 97
B-19388 NATIVA | 104 | Concreto | PILOTE 79 TORRE 4 | 2025-06-11 | 6/18/2025 12:00:00 AM | 7 | 31 | 23.2 | 75
B-19388 NATIVA | 104 | Concreto | PILOTE 79 TORRE 4 | 2025-06-11 | 6/18/2025 12:00:00 AM | 7 | 31 | 17.7 | 57
B-19388 NATIVA | 104 | Concreto | PILOTE 79 TORRE 4 | 2025-06-11 | 6/18/2025 12:00:00 AM | 7 | 31 | 17.9 | 58
B-19388 NATIVA | 100 | Concreto | PILOTE 16 COMUNAL 2 | 2025-06-10 | 7/8/2025 12:00:00 AM | 28 | 24 | 23.1 | 96
B-19388 NATIVA | 100 | Concreto | PILOTE 16 COMUNAL 2 | 2025-06-10 | 7/8/2025 12:00:00 AM | 28 | 24 | 25.4 | 106
B-19388 NATIVA | 100 | Concreto | PILOTE 16 COMUNAL 2 | 2025-06-10 | 7/8/2025 12:00:00 AM | 28 | 24 | 25.5 | 106
B-19388 NATIVA | 100 | Concreto | PILOTE 16 COMUNAL 2 | 2025-06-10 | 6/17/2025 12:00:00 AM | 7 | 24 | 18.5 | 77
B-19388 NATIVA | 100 | Concreto | PILOTE 16 COMUNAL 2 | 2025-06-10 | 6/17/2025 12:00:00 AM | 7 | 24 | 18 | 75
B-19388 NATIVA | 100 | Concreto | PILOTE 16 COMUNAL 2 | 2025-06-10 | 6/17/2025 12:00:00 AM | 7 | 24 | 17 | 71
B-19388 NATIVA | 101 | Concreto | PILOTE 17 TORRE 4 | 2025-06-10 | 7/8/2025 12:00:00 AM | 28 | 31 | 39.2 | 126
B-19388 NATIVA | 101 | Concreto | PILOTE 17 TORRE 4 | 2025-06-10 | 7/8/2025 12:00:00 AM | 28 | 31 | 33.9 | 109
B-19388 NATIVA | 101 | Concreto | PILOTE 17 TORRE 4 | 2025-06-10 | 7/8/2025 12:00:00 AM | 28 | 31 | 33.8 | 109
B-19388 NATIVA | 101 | Concreto | PILOTE 17 TORRE 4 | 2025-06-10 | 6/17/2025 12:00:00 AM | 7 | 31 | 24.3 | 78
B-19388 NATIVA | 101 | Concreto | PILOTE 17 TORRE 4 | 2025-06-10 | 6/17/2025 12:00:00 AM | 7 | 31 | 25.8 | 83
B-19388 NATIVA | 101 | Concreto | PILOTE 17 TORRE 4 | 2025-06-10 | 6/17/2025 12:00:00 AM | 7 | 31 | 25.6 | 82
B-19388 NATIVA | 99 | Concreto | PILOTES 6 TORRE 4 Y 11 TORRE 5 | 2025-06-10 | 7/8/2025 12:00:00 AM | 28 | 31 | 32.6 | 105
B-19388 NATIVA | 99 | Concreto | PILOTES 6 TORRE 4 Y 11 TORRE 5 | 2025-06-10 | 7/8/2025 12:00:00 AM | 28 | 31 | 35.5 | 114
B-19388 NATIVA | 99 | Concreto | PILOTES 6 TORRE 4 Y 11 TORRE 5 | 2025-06-10 | 7/8/2025 12:00:00 AM | 28 | 31 | 33.5 | 108
B-19388 NATIVA | 99 | Concreto | PILOTES 6 TORRE 4 Y 11 TORRE 5 | 2025-06-10 | 6/17/2025 12:00:00 AM | 7 | 31 | 25.6 | 83
B-19388 NATIVA | 99 | Concreto | PILOTES 6 TORRE 4 Y 11 TORRE 5 | 2025-06-10 | 6/17/2025 12:00:00 AM | 7 | 31 | 24.4 | 78
B-19388 NATIVA | 99 | Concreto | PILOTES 6 TORRE 4 Y 11 TORRE 5 | 2025-06-10 | 6/17/2025 12:00:00 AM | 7 | 31 | 25.8 | 83
B-19388 NATIVA | 97 | Concreto | PILOTES 50-64 COMUNAL 3 | 2025-06-09 | 7/7/2025 12:00:00 AM | 28 | 24 | 26.8 | 112
B-19388 NATIVA | 97 | Concreto | PILOTES 50-64 COMUNAL 3 | 2025-06-09 | 7/7/2025 12:00:00 AM | 28 | 24 | 22.6 | 94
B-19388 NATIVA | 97 | Concreto | PILOTES 50-64 COMUNAL 3 | 2025-06-09 | 7/7/2025 12:00:00 AM | 28 | 24 | 25.3 | 106
B-19388 NATIVA | 97 | Concreto | PILOTES 50-64 COMUNAL 3 | 2025-06-09 | 6/16/2025 12:00:00 AM | 7 | 24 | 17.7 | 74
B-19388 NATIVA | 97 | Concreto | PILOTES 50-64 COMUNAL 3 | 2025-06-09 | 6/16/2025 12:00:00 AM | 7 | 24 | 16.5 | 69
B-19388 NATIVA | 97 | Concreto | PILOTES 50-64 COMUNAL 3 | 2025-06-09 | 6/16/2025 12:00:00 AM | 7 | 24 | 15.4 | 64
B-19388 NATIVA | 98 | Concreto | PILOTES 1-42 TORRE 5 | 2025-06-09 | 7/7/2025 12:00:00 AM | 28 | 31 | 31 | 100
B-19388 NATIVA | 98 | Concreto | PILOTES 1-42 TORRE 5 | 2025-06-09 | 7/7/2025 12:00:00 AM | 28 | 31 | 34.5 | 111
B-19388 NATIVA | 98 | Concreto | PILOTES 1-42 TORRE 5 | 2025-06-09 | 7/7/2025 12:00:00 AM | 28 | 31 | 32.3 | 104
B-19388 NATIVA | 98 | Concreto | PILOTES 1-42 TORRE 5 | 2025-06-09 | 6/16/2025 12:00:00 AM | 7 | 31 | 20.3 | 66
B-19388 NATIVA | 98 | Concreto | PILOTES 1-42 TORRE 5 | 2025-06-09 | 6/16/2025 12:00:00 AM | 7 | 31 | 25.3 | 82
B-19388 NATIVA | 98 | Concreto | PILOTES 1-42 TORRE 5 | 2025-06-09 | 6/16/2025 12:00:00 AM | 7 | 31 | 22.5 | 73
B-19388 NATIVA | 95 | Concreto | PILOTES 31 COMUNAL 3 Y 10 COMUNAL 2 | 2025-06-07 | 7/5/2025 12:00:00 AM | 28 | 24 | 26.3 | 109
B-19388 NATIVA | 95 | Concreto | PILOTES 31 COMUNAL 3 Y 10 COMUNAL 2 | 2025-06-07 | 7/5/2025 12:00:00 AM | 28 | 24 | 31.6 | 132
B-19388 NATIVA | 95 | Concreto | PILOTES 31 COMUNAL 3 Y 10 COMUNAL 2 | 2025-06-07 | 7/5/2025 12:00:00 AM | 28 | 24 | 30.4 | 127
B-19388 NATIVA | 95 | Concreto | PILOTES 31 COMUNAL 3 Y 10 COMUNAL 2 | 2025-06-07 | 6/14/2025 12:00:00 AM | 7 | 24 | 21.8 | 91
B-19388 NATIVA | 95 | Concreto | PILOTES 31 COMUNAL 3 Y 10 COMUNAL 2 | 2025-06-07 | 6/14/2025 12:00:00 AM | 7 | 24 | 18.9 | 78
B-19388 NATIVA | 95 | Concreto | PILOTES 31 COMUNAL 3 Y 10 COMUNAL 2 | 2025-06-07 | 6/14/2025 12:00:00 AM | 7 | 24 | 23.1 | 96
B-19388 NATIVA | 96 | Concreto | PILOTE 27 TORRE 4 | 2025-06-07 | 8/2/2025 12:00:00 AM | 56 | 31 | 28 | 90
B-19388 NATIVA | 96 | Concreto | PILOTE 27 TORRE 4 | 2025-06-07 | 8/2/2025 12:00:00 AM | 56 | 31 | 32.5 | 105
B-19388 NATIVA | 96 | Concreto | PILOTE 27 TORRE 4 | 2025-06-07 | 8/2/2025 12:00:00 AM | 56 | 31 | 31.4 | 101
B-19388 NATIVA | 96 | Concreto | PILOTE 27 TORRE 4 | 2025-06-07 | 7/5/2025 12:00:00 AM | 28 | 31 | 29.6 | 96
B-19388 NATIVA | 96 | Concreto | PILOTE 27 TORRE 4 | 2025-06-07 | 7/5/2025 12:00:00 AM | 28 | 31 | 31.7 | 102
B-19388 NATIVA | 96 | Concreto | PILOTE 27 TORRE 4 | 2025-06-07 | 7/5/2025 12:00:00 AM | 28 | 31 | 30.3 | 98
B-19388 NATIVA | 96 | Concreto | PILOTE 27 TORRE 4 | 2025-06-07 | 6/14/2025 12:00:00 AM | 7 | 31 | 21.5 | 69
B-19388 NATIVA | 96 | Concreto | PILOTE 27 TORRE 4 | 2025-06-07 | 6/14/2025 12:00:00 AM | 7 | 31 | 19 | 61
B-19388 NATIVA | 96 | Concreto | PILOTE 27 TORRE 4 | 2025-06-07 | 6/14/2025 12:00:00 AM | 7 | 31 | 20.1 | 65
B-19388 NATIVA | 92 | Concreto | PILOTES 47 TORRE 4 Y 68 TORRE 5 | 2025-06-06 | 8/1/2025 12:00:00 AM | 56 | 31 | 39.6 | 128
B-19388 NATIVA | 92 | Concreto | PILOTES 47 TORRE 4 Y 68 TORRE 5 | 2025-06-06 | 8/1/2025 12:00:00 AM | 56 | 31 | 36.9 | 119
B-19388 NATIVA | 92 | Concreto | PILOTES 47 TORRE 4 Y 68 TORRE 5 | 2025-06-06 | 8/1/2025 12:00:00 AM | 56 | 31 | 36.7 | 118
B-19388 NATIVA | 92 | Concreto | PILOTES 47 TORRE 4 Y 68 TORRE 5 | 2025-06-06 | 7/4/2025 12:00:00 AM | 28 | 31 | 28.1 | 90
B-19388 NATIVA | 92 | Concreto | PILOTES 47 TORRE 4 Y 68 TORRE 5 | 2025-06-06 | 7/4/2025 12:00:00 AM | 28 | 31 | 32.2 | 104
B-19388 NATIVA | 92 | Concreto | PILOTES 47 TORRE 4 Y 68 TORRE 5 | 2025-06-06 | 7/4/2025 12:00:00 AM | 28 | 31 | 31.5 | 102
B-19388 NATIVA | 92 | Concreto | PILOTES 47 TORRE 4 Y 68 TORRE 5 | 2025-06-06 | 6/13/2025 12:00:00 AM | 7 | 31 | 21.9 | 71
B-19388 NATIVA | 92 | Concreto | PILOTES 47 TORRE 4 Y 68 TORRE 5 | 2025-06-06 | 6/13/2025 12:00:00 AM | 7 | 31 | 19.7 | 64
B-19388 NATIVA | 92 | Concreto | PILOTES 47 TORRE 4 Y 68 TORRE 5 | 2025-06-06 | 6/13/2025 12:00:00 AM | 7 | 31 | 20.7 | 67
B-19388 NATIVA | 93 | Concreto | PILOTE 13 COMUNAL 2 | 2025-06-06 | 7/4/2025 12:00:00 AM | 28 | 24 | 25.9 | 108
B-19388 NATIVA | 93 | Concreto | PILOTE 13 COMUNAL 2 | 2025-06-06 | 7/4/2025 12:00:00 AM | 28 | 24 | 25.9 | 108
B-19388 NATIVA | 93 | Concreto | PILOTE 13 COMUNAL 2 | 2025-06-06 | 7/4/2025 12:00:00 AM | 28 | 24 | 23.6 | 98
B-19388 NATIVA | 93 | Concreto | PILOTE 13 COMUNAL 2 | 2025-06-06 | 6/13/2025 12:00:00 AM | 7 | 24 | 16.7 | 70
B-19388 NATIVA | 93 | Concreto | PILOTE 13 COMUNAL 2 | 2025-06-06 | 6/13/2025 12:00:00 AM | 7 | 24 | 13.8 | 58
B-19388 NATIVA | 93 | Concreto | PILOTE 13 COMUNAL 2 | 2025-06-06 | 6/13/2025 12:00:00 AM | 7 | 24 | 14.4 | 60
B-19388 NATIVA | 94 | Concreto | PILOTES 8 TORRE 4 Y 50 TORRE 5 | 2025-06-06 | 7/4/2025 12:00:00 AM | 28 | 31 | 31 | 100
B-19388 NATIVA | 94 | Concreto | PILOTES 8 TORRE 4 Y 50 TORRE 5 | 2025-06-06 | 7/4/2025 12:00:00 AM | 28 | 31 | 33.7 | 109
B-19388 NATIVA | 94 | Concreto | PILOTES 8 TORRE 4 Y 50 TORRE 5 | 2025-06-06 | 7/4/2025 12:00:00 AM | 28 | 31 | 31.8 | 103
B-19388 NATIVA | 94 | Concreto | PILOTES 8 TORRE 4 Y 50 TORRE 5 | 2025-06-06 | 6/13/2025 12:00:00 AM | 7 | 31 | 21.2 | 68
B-19388 NATIVA | 94 | Concreto | PILOTES 8 TORRE 4 Y 50 TORRE 5 | 2025-06-06 | 6/13/2025 12:00:00 AM | 7 | 31 | 21.4 | 69
B-19388 NATIVA | 94 | Concreto | PILOTES 8 TORRE 4 Y 50 TORRE 5 | 2025-06-06 | 6/13/2025 12:00:00 AM | 7 | 31 | 18.3 | 59
B-19388 NATIVA | 91 | Concreto | PILOTES 85 TORRE 4 Y 71 TORRE 5 | 2025-06-05 | 7/31/2025 12:00:00 AM | 56 | 31 | 33 | 106
B-19388 NATIVA | 91 | Concreto | PILOTES 85 TORRE 4 Y 71 TORRE 5 | 2025-06-05 | 7/31/2025 12:00:00 AM | 56 | 31 | 37.8 | 122
B-19388 NATIVA | 91 | Concreto | PILOTES 85 TORRE 4 Y 71 TORRE 5 | 2025-06-05 | 7/31/2025 12:00:00 AM | 56 | 31 | 35.6 | 115
B-19388 NATIVA | 91 | Concreto | PILOTES 85 TORRE 4 Y 71 TORRE 5 | 2025-06-05 | 7/3/2025 12:00:00 AM | 28 | 31 | 32.3 | 104
B-19388 NATIVA | 91 | Concreto | PILOTES 85 TORRE 4 Y 71 TORRE 5 | 2025-06-05 | 7/3/2025 12:00:00 AM | 28 | 31 | 24.4 | 79
B-19388 NATIVA | 91 | Concreto | PILOTES 85 TORRE 4 Y 71 TORRE 5 | 2025-06-05 | 7/3/2025 12:00:00 AM | 28 | 31 | 31.2 | 101
B-19388 NATIVA | 91 | Concreto | PILOTES 85 TORRE 4 Y 71 TORRE 5 | 2025-06-05 | 6/12/2025 12:00:00 AM | 7 | 31 | 22.9 | 74
B-19388 NATIVA | 91 | Concreto | PILOTES 85 TORRE 4 Y 71 TORRE 5 | 2025-06-05 | 6/12/2025 12:00:00 AM | 7 | 31 | 25.9 | 83
B-19388 NATIVA | 91 | Concreto | PILOTES 85 TORRE 4 Y 71 TORRE 5 | 2025-06-05 | 6/12/2025 12:00:00 AM | 7 | 31 | 23.6 | 76
B-19388 NATIVA | 89 | Concreto | PILOTES 6-29-57 COMUNAL 3 | 2025-06-04 | 7/30/2025 12:00:00 AM | 56 | 24 | 22.9 | 95
B-19388 NATIVA | 89 | Concreto | PILOTES 6-29-57 COMUNAL 3 | 2025-06-04 | 7/30/2025 12:00:00 AM | 56 | 24 | 25.4 | 106
B-19388 NATIVA | 89 | Concreto | PILOTES 6-29-57 COMUNAL 3 | 2025-06-04 | 7/30/2025 12:00:00 AM | 56 | 24 | 28 | 116
B-19388 NATIVA | 89 | Concreto | PILOTES 6-29-57 COMUNAL 3 | 2025-06-04 | 7/2/2025 12:00:00 AM | 28 | 24 | 25.8 | 108
B-19388 NATIVA | 89 | Concreto | PILOTES 6-29-57 COMUNAL 3 | 2025-06-04 | 7/2/2025 12:00:00 AM | 28 | 24 | 22.8 | 95
B-19388 NATIVA | 89 | Concreto | PILOTES 6-29-57 COMUNAL 3 | 2025-06-04 | 7/2/2025 12:00:00 AM | 28 | 24 | 20.8 | 87
B-19388 NATIVA | 89 | Concreto | PILOTES 6-29-57 COMUNAL 3 | 2025-06-04 | 6/12/2025 12:00:00 AM | 8 | 24 | 17.7 | 74
B-19388 NATIVA | 89 | Concreto | PILOTES 6-29-57 COMUNAL 3 | 2025-06-04 | 6/12/2025 12:00:00 AM | 8 | 24 | 13.3 | 55
B-19388 NATIVA | 89 | Concreto | PILOTES 6-29-57 COMUNAL 3 | 2025-06-04 | 6/12/2025 12:00:00 AM | 8 | 24 | 13.5 | 56
B-19388 NATIVA | 90 | Concreto | PILOTES 26 TORRE 4 Y 28 TORRE 5 | 2025-06-04 | 7/30/2025 12:00:00 AM | 56 | 31 | 38.3 | 124
B-19388 NATIVA | 90 | Concreto | PILOTES 26 TORRE 4 Y 28 TORRE 5 | 2025-06-04 | 7/30/2025 12:00:00 AM | 56 | 31 | 37 | 119
B-19388 NATIVA | 90 | Concreto | PILOTES 26 TORRE 4 Y 28 TORRE 5 | 2025-06-04 | 7/30/2025 12:00:00 AM | 56 | 31 | 37.5 | 121
B-19388 NATIVA | 90 | Concreto | PILOTES 26 TORRE 4 Y 28 TORRE 5 | 2025-06-04 | 7/2/2025 12:00:00 AM | 28 | 31 | 29.5 | 95
B-19388 NATIVA | 90 | Concreto | PILOTES 26 TORRE 4 Y 28 TORRE 5 | 2025-06-04 | 7/2/2025 12:00:00 AM | 28 | 31 | 35.1 | 113
B-19388 NATIVA | 90 | Concreto | PILOTES 26 TORRE 4 Y 28 TORRE 5 | 2025-06-04 | 7/2/2025 12:00:00 AM | 28 | 31 | 27.2 | 88
B-19388 NATIVA | 90 | Concreto | PILOTES 26 TORRE 4 Y 28 TORRE 5 | 2025-06-04 | 6/12/2025 12:00:00 AM | 8 | 31 | 22 | 71
B-19388 NATIVA | 90 | Concreto | PILOTES 26 TORRE 4 Y 28 TORRE 5 | 2025-06-04 | 6/12/2025 12:00:00 AM | 8 | 31 | 21.1 | 68
B-19388 NATIVA | 90 | Concreto | PILOTES 26 TORRE 4 Y 28 TORRE 5 | 2025-06-04 | 6/12/2025 12:00:00 AM | 8 | 31 | 22.9 | 74
B-19388 NATIVA | 87 | Concreto | PILOTES 4-67 TORRE 4 Y 10 TORRE 5 | 2025-06-03 | 7/1/2025 12:00:00 AM | 28 | 31 | 33.7 | 109
B-19388 NATIVA | 87 | Concreto | PILOTES 4-67 TORRE 4 Y 10 TORRE 5 | 2025-06-03 | 7/1/2025 12:00:00 AM | 28 | 31 | 30.8 | 99
B-19388 NATIVA | 87 | Concreto | PILOTES 4-67 TORRE 4 Y 10 TORRE 5 | 2025-06-03 | 7/1/2025 12:00:00 AM | 28 | 31 | 36.5 | 118
B-19388 NATIVA | 87 | Concreto | PILOTES 4-67 TORRE 4 Y 10 TORRE 5 | 2025-06-03 | 6/12/2025 12:00:00 AM | 9 | 31 | 21.9 | 71
B-19388 NATIVA | 87 | Concreto | PILOTES 4-67 TORRE 4 Y 10 TORRE 5 | 2025-06-03 | 6/12/2025 12:00:00 AM | 9 | 31 | 26.8 | 87
B-19388 NATIVA | 87 | Concreto | PILOTES 4-67 TORRE 4 Y 10 TORRE 5 | 2025-06-03 | 6/12/2025 12:00:00 AM | 9 | 31 | 25.2 | 81
B-19388 NATIVA | 88 | Concreto | PILOTE 34 COMUNAL 3 | 2025-06-03 | 7/1/2025 12:00:00 AM | 28 | 24 | 26.3 | 110
B-19388 NATIVA | 88 | Concreto | PILOTE 34 COMUNAL 3 | 2025-06-03 | 7/1/2025 12:00:00 AM | 28 | 24 | 24.1 | 100
B-19388 NATIVA | 88 | Concreto | PILOTE 34 COMUNAL 3 | 2025-06-03 | 7/1/2025 12:00:00 AM | 28 | 24 | 25 | 104
B-19388 NATIVA | 88 | Concreto | PILOTE 34 COMUNAL 3 | 2025-06-03 | 6/12/2025 12:00:00 AM | 9 | 24 | 17.3 | 72
B-19388 NATIVA | 88 | Concreto | PILOTE 34 COMUNAL 3 | 2025-06-03 | 6/12/2025 12:00:00 AM | 9 | 24 | 18.5 | 77
B-19388 NATIVA | 88 | Concreto | PILOTE 34 COMUNAL 3 | 2025-06-03 | 6/12/2025 12:00:00 AM | 9 | 24 | 18.2 | 76
B-19388 NATIVA | 85 | Concreto | PILOTE 5 COMUNAL 3 | 2025-05-31 | 7/26/2025 12:00:00 AM | 56 | 24 | 33.9 | 141
B-19388 NATIVA | 85 | Concreto | PILOTE 5 COMUNAL 3 | 2025-05-31 | 7/26/2025 12:00:00 AM | 56 | 24 | 24.4 | 102
B-19388 NATIVA | 85 | Concreto | PILOTE 5 COMUNAL 3 | 2025-05-31 | 7/26/2025 12:00:00 AM | 56 | 24 | 24.8 | 103
B-19388 NATIVA | 85 | Concreto | PILOTE 5 COMUNAL 3 | 2025-05-31 | 6/28/2025 12:00:00 AM | 28 | 24 | 20.4 | 85
B-19388 NATIVA | 85 | Concreto | PILOTE 5 COMUNAL 3 | 2025-05-31 | 6/28/2025 12:00:00 AM | 28 | 24 | 25.5 | 106
B-19388 NATIVA | 85 | Concreto | PILOTE 5 COMUNAL 3 | 2025-05-31 | 6/28/2025 12:00:00 AM | 28 | 24 | 21.6 | 90
B-19388 NATIVA | 85 | Concreto | PILOTE 5 COMUNAL 3 | 2025-05-31 | 6/7/2025 12:00:00 AM | 7 | 24 | 17.5 | 73
B-19388 NATIVA | 85 | Concreto | PILOTE 5 COMUNAL 3 | 2025-05-31 | 6/7/2025 12:00:00 AM | 7 | 24 | 17.7 | 74
B-19388 NATIVA | 85 | Concreto | PILOTE 5 COMUNAL 3 | 2025-05-31 | 6/7/2025 12:00:00 AM | 7 | 24 | 14 | 58
B-19388 NATIVA | 86 | Concreto | PILOTE 45 TORRE 4 | 2025-05-31 | 7/26/2025 12:00:00 AM | 56 | 31 | 33.1 | 107
B-19388 NATIVA | 86 | Concreto | PILOTE 45 TORRE 4 | 2025-05-31 | 7/26/2025 12:00:00 AM | 56 | 31 | 38.9 | 125
B-19388 NATIVA | 86 | Concreto | PILOTE 45 TORRE 4 | 2025-05-31 | 7/26/2025 12:00:00 AM | 56 | 31 | 22.4 | 72
B-19388 NATIVA | 86 | Concreto | PILOTE 45 TORRE 4 | 2025-05-31 | 6/28/2025 12:00:00 AM | 28 | 31 | 29.6 | 96
B-19388 NATIVA | 86 | Concreto | PILOTE 45 TORRE 4 | 2025-05-31 | 6/28/2025 12:00:00 AM | 28 | 31 | 26.6 | 86
B-19388 NATIVA | 86 | Concreto | PILOTE 45 TORRE 4 | 2025-05-31 | 6/28/2025 12:00:00 AM | 28 | 31 | 32.2 | 104
B-19388 NATIVA | 86 | Concreto | PILOTE 45 TORRE 4 | 2025-05-31 | 6/7/2025 12:00:00 AM | 7 | 31 | 22.9 | 74
B-19388 NATIVA | 86 | Concreto | PILOTE 45 TORRE 4 | 2025-05-31 | 6/7/2025 12:00:00 AM | 7 | 31 | 19.3 | 62
B-19388 NATIVA | 86 | Concreto | PILOTE 45 TORRE 4 | 2025-05-31 | 6/7/2025 12:00:00 AM | 7 | 31 | 20.3 | 66
B-19388 NATIVA | 82 | Concreto | PILOTES 12-29 TORRE 4 | 2025-05-30 | 7/25/2025 12:00:00 AM | 56 | 31 | 29.9 | 96
B-19388 NATIVA | 82 | Concreto | PILOTES 12-29 TORRE 4 | 2025-05-30 | 7/25/2025 12:00:00 AM | 56 | 31 | 33.8 | 109
B-19388 NATIVA | 82 | Concreto | PILOTES 12-29 TORRE 4 | 2025-05-30 | 7/25/2025 12:00:00 AM | 56 | 31 | 30.3 | 98
B-19388 NATIVA | 82 | Concreto | PILOTES 12-29 TORRE 4 | 2025-05-30 | 6/27/2025 12:00:00 AM | 28 | 31 | 26.1 | 84
B-19388 NATIVA | 82 | Concreto | PILOTES 12-29 TORRE 4 | 2025-05-30 | 6/27/2025 12:00:00 AM | 28 | 31 | 25.9 | 83
B-19388 NATIVA | 82 | Concreto | PILOTES 12-29 TORRE 4 | 2025-05-30 | 6/27/2025 12:00:00 AM | 28 | 31 | 32.9 | 106
B-19388 NATIVA | 82 | Concreto | PILOTES 12-29 TORRE 4 | 2025-05-30 | 6/6/2025 12:00:00 AM | 7 | 31 | 25.6 | 83
B-19388 NATIVA | 82 | Concreto | PILOTES 12-29 TORRE 4 | 2025-05-30 | 6/6/2025 12:00:00 AM | 7 | 31 | 18.3 | 59
B-19388 NATIVA | 82 | Concreto | PILOTES 12-29 TORRE 4 | 2025-05-30 | 6/6/2025 12:00:00 AM | 7 | 31 | 20.2 | 65
B-19388 NATIVA | 83 | Concreto | PILOTES 24, 28 Y 49 COMUNAL 3 | 2025-05-30 | 6/27/2025 12:00:00 AM | 28 | 24 | 33 | 137
B-19388 NATIVA | 83 | Concreto | PILOTES 24, 28 Y 49 COMUNAL 3 | 2025-05-30 | 6/27/2025 12:00:00 AM | 28 | 24 | 29 | 121
B-19388 NATIVA | 83 | Concreto | PILOTES 24, 28 Y 49 COMUNAL 3 | 2025-05-30 | 6/27/2025 12:00:00 AM | 28 | 24 | 29.9 | 125
B-19388 NATIVA | 83 | Concreto | PILOTES 24, 28 Y 49 COMUNAL 3 | 2025-05-30 | 6/6/2025 12:00:00 AM | 7 | 24 | 26.3 | 110
B-19388 NATIVA | 83 | Concreto | PILOTES 24, 28 Y 49 COMUNAL 3 | 2025-05-30 | 6/6/2025 12:00:00 AM | 7 | 24 | 24.5 | 102
B-19388 NATIVA | 83 | Concreto | PILOTES 24, 28 Y 49 COMUNAL 3 | 2025-05-30 | 6/6/2025 12:00:00 AM | 7 | 24 | 24.4 | 102
B-19388 NATIVA | 84 | Concreto | PILOTE 92 TORRE 5 | 2025-05-30 | 7/25/2025 12:00:00 AM | 56 | 31 | 29.5 | 95
B-19388 NATIVA | 84 | Concreto | PILOTE 92 TORRE 5 | 2025-05-30 | 7/25/2025 12:00:00 AM | 56 | 31 | 28.1 | 91
B-19388 NATIVA | 84 | Concreto | PILOTE 92 TORRE 5 | 2025-05-30 | 7/25/2025 12:00:00 AM | 56 | 31 | 29.8 | 96
B-19388 NATIVA | 84 | Concreto | PILOTE 92 TORRE 5 | 2025-05-30 | 6/27/2025 12:00:00 AM | 28 | 31 | 22.5 | 73
B-19388 NATIVA | 84 | Concreto | PILOTE 92 TORRE 5 | 2025-05-30 | 6/27/2025 12:00:00 AM | 28 | 31 | 26.7 | 86
B-19388 NATIVA | 84 | Concreto | PILOTE 92 TORRE 5 | 2025-05-30 | 6/27/2025 12:00:00 AM | 28 | 31 | 23.4 | 75
B-19388 NATIVA | 84 | Concreto | PILOTE 92 TORRE 5 | 2025-05-30 | 6/6/2025 12:00:00 AM | 7 | 31 | 18.2 | 59
B-19388 NATIVA | 84 | Concreto | PILOTE 92 TORRE 5 | 2025-05-30 | 6/6/2025 12:00:00 AM | 7 | 31 | 16.9 | 55
B-19388 NATIVA | 84 | Concreto | PILOTE 92 TORRE 5 | 2025-05-30 | 6/6/2025 12:00:00 AM | 7 | 31 | 17.9 | 58
B-19388 NATIVA | 79 | Concreto | PILOTES 7 Y 21 COMUNAL 3 | 2025-05-29 | 6/26/2025 12:00:00 AM | 28 | 24 | 25.9 | 108
B-19388 NATIVA | 79 | Concreto | PILOTES 7 Y 21 COMUNAL 3 | 2025-05-29 | 6/26/2025 12:00:00 AM | 28 | 24 | 29.3 | 122
B-19388 NATIVA | 79 | Concreto | PILOTES 7 Y 21 COMUNAL 3 | 2025-05-29 | 6/26/2025 12:00:00 AM | 28 | 24 | 29.4 | 122
B-19388 NATIVA | 79 | Concreto | PILOTES 7 Y 21 COMUNAL 3 | 2025-05-29 | 6/5/2025 12:00:00 AM | 7 | 24 | 16.4 | 68
B-19388 NATIVA | 79 | Concreto | PILOTES 7 Y 21 COMUNAL 3 | 2025-05-29 | 6/5/2025 12:00:00 AM | 7 | 24 | 18.6 | 77
B-19388 NATIVA | 79 | Concreto | PILOTES 7 Y 21 COMUNAL 3 | 2025-05-29 | 6/5/2025 12:00:00 AM | 7 | 24 | 18 | 75
B-19388 NATIVA | 80 | Concreto | PILOTES 41 TORRE 4 Y 56 TORRE 5 | 2025-05-29 | 6/26/2025 12:00:00 AM | 28 | 31 | 36.5 | 118
B-19388 NATIVA | 80 | Concreto | PILOTES 41 TORRE 4 Y 56 TORRE 5 | 2025-05-29 | 6/26/2025 12:00:00 AM | 28 | 31 | 35 | 113
B-19388 NATIVA | 80 | Concreto | PILOTES 41 TORRE 4 Y 56 TORRE 5 | 2025-05-29 | 6/26/2025 12:00:00 AM | 28 | 31 | 35.2 | 114
B-19388 NATIVA | 80 | Concreto | PILOTES 41 TORRE 4 Y 56 TORRE 5 | 2025-05-29 | 6/5/2025 12:00:00 AM | 7 | 31 | 25.1 | 81
B-19388 NATIVA | 80 | Concreto | PILOTES 41 TORRE 4 Y 56 TORRE 5 | 2025-05-29 | 6/5/2025 12:00:00 AM | 7 | 31 | 22.1 | 71
B-19388 NATIVA | 80 | Concreto | PILOTES 41 TORRE 4 Y 56 TORRE 5 | 2025-05-29 | 6/5/2025 12:00:00 AM | 7 | 31 | 22.4 | 72
B-19388 NATIVA | 81 | Concreto | PILOTE 50 TORRE 4 | 2025-05-29 | 6/26/2025 12:00:00 AM | 28 | 31 | 36.6 | 118
B-19388 NATIVA | 81 | Concreto | PILOTE 50 TORRE 4 | 2025-05-29 | 6/26/2025 12:00:00 AM | 28 | 31 | 28.2 | 91
B-19388 NATIVA | 81 | Concreto | PILOTE 50 TORRE 4 | 2025-05-29 | 6/26/2025 12:00:00 AM | 28 | 31 | 36 | 116
B-19388 NATIVA | 81 | Concreto | PILOTE 50 TORRE 4 | 2025-05-29 | 6/5/2025 12:00:00 AM | 7 | 31 | 23.4 | 76
B-19388 NATIVA | 81 | Concreto | PILOTE 50 TORRE 4 | 2025-05-29 | 6/5/2025 12:00:00 AM | 7 | 31 | 20.4 | 66
B-19388 NATIVA | 81 | Concreto | PILOTE 50 TORRE 4 | 2025-05-29 | 6/5/2025 12:00:00 AM | 7 | 31 | 23.3 | 75
B-19388 NATIVA | 76 | Concreto | PILOTE 56 COMUNAL 3 | 2025-05-28 | 6/25/2025 12:00:00 AM | 28 | 24 | 29.1 | 121
B-19388 NATIVA | 76 | Concreto | PILOTE 56 COMUNAL 3 | 2025-05-28 | 6/25/2025 12:00:00 AM | 28 | 24 | 27.7 | 115
B-19388 NATIVA | 76 | Concreto | PILOTE 56 COMUNAL 3 | 2025-05-28 | 6/25/2025 12:00:00 AM | 28 | 24 | 29.3 | 122
B-19388 NATIVA | 76 | Concreto | PILOTE 56 COMUNAL 3 | 2025-05-28 | 6/4/2025 12:00:00 AM | 7 | 24 | 17.8 | 74
B-19388 NATIVA | 76 | Concreto | PILOTE 56 COMUNAL 3 | 2025-05-28 | 6/4/2025 12:00:00 AM | 7 | 24 | 19.6 | 82
B-19388 NATIVA | 76 | Concreto | PILOTE 56 COMUNAL 3 | 2025-05-28 | 6/4/2025 12:00:00 AM | 7 | 24 | 18.1 | 75
B-19388 NATIVA | 77 | Concreto | PILOTES 73 TORRE 4 Y 48 TORRE 5 | 2025-05-28 | 6/25/2025 12:00:00 AM | 28 | 31 | 36.1 | 116
B-19388 NATIVA | 77 | Concreto | PILOTES 73 TORRE 4 Y 48 TORRE 5 | 2025-05-28 | 6/25/2025 12:00:00 AM | 28 | 31 | 25.9 | 84
B-19388 NATIVA | 77 | Concreto | PILOTES 73 TORRE 4 Y 48 TORRE 5 | 2025-05-28 | 6/25/2025 12:00:00 AM | 28 | 31 | 38.5 | 124
B-19388 NATIVA | 77 | Concreto | PILOTES 73 TORRE 4 Y 48 TORRE 5 | 2025-05-28 | 6/4/2025 12:00:00 AM | 7 | 31 | 19.8 | 64
B-19388 NATIVA | 77 | Concreto | PILOTES 73 TORRE 4 Y 48 TORRE 5 | 2025-05-28 | 6/4/2025 12:00:00 AM | 7 | 31 | 22.4 | 72
B-19388 NATIVA | 77 | Concreto | PILOTES 73 TORRE 4 Y 48 TORRE 5 | 2025-05-28 | 6/4/2025 12:00:00 AM | 7 | 31 | 23.7 | 76
B-19388 NATIVA | 78 | Concreto | PILOTE 52 TORRE 5 | 2025-05-28 | 6/25/2025 12:00:00 AM | 28 | 31 | 32.6 | 105
B-19388 NATIVA | 78 | Concreto | PILOTE 52 TORRE 5 | 2025-05-28 | 6/25/2025 12:00:00 AM | 28 | 31 | 34.3 | 111
B-19388 NATIVA | 78 | Concreto | PILOTE 52 TORRE 5 | 2025-05-28 | 6/25/2025 12:00:00 AM | 28 | 31 | 33.3 | 107
B-19388 NATIVA | 78 | Concreto | PILOTE 52 TORRE 5 | 2025-05-28 | 6/4/2025 12:00:00 AM | 7 | 31 | 23 | 74
B-19388 NATIVA | 78 | Concreto | PILOTE 52 TORRE 5 | 2025-05-28 | 6/4/2025 12:00:00 AM | 7 | 31 | 20.1 | 65
B-19388 NATIVA | 78 | Concreto | PILOTE 52 TORRE 5 | 2025-05-28 | 6/4/2025 12:00:00 AM | 7 | 31 | 18.8 | 61
B-19388 NATIVA | 73 | Concreto | PILOTES 22-50-53 COMUNAL 3 | 2025-05-27 | 7/22/2025 12:00:00 AM | 56 | 24 | 30.6 | 127
B-19388 NATIVA | 73 | Concreto | PILOTES 22-50-53 COMUNAL 3 | 2025-05-27 | 7/22/2025 12:00:00 AM | 56 | 24 | 23.2 | 97
B-19388 NATIVA | 73 | Concreto | PILOTES 22-50-53 COMUNAL 3 | 2025-05-27 | 7/22/2025 12:00:00 AM | 56 | 24 | 26.3 | 110
B-19388 NATIVA | 73 | Concreto | PILOTES 22-50-53 COMUNAL 3 | 2025-05-27 | 6/24/2025 12:00:00 AM | 28 | 24 | 23.6 | 98
B-19388 NATIVA | 73 | Concreto | PILOTES 22-50-53 COMUNAL 3 | 2025-05-27 | 6/24/2025 12:00:00 AM | 28 | 24 | 21.4 | 89
B-19388 NATIVA | 73 | Concreto | PILOTES 22-50-53 COMUNAL 3 | 2025-05-27 | 6/24/2025 12:00:00 AM | 28 | 24 | 20.9 | 87
B-19388 NATIVA | 73 | Concreto | PILOTES 22-50-53 COMUNAL 3 | 2025-05-27 | 6/4/2025 12:00:00 AM | 8 | 24 | 15.7 | 65
B-19388 NATIVA | 73 | Concreto | PILOTES 22-50-53 COMUNAL 3 | 2025-05-27 | 6/4/2025 12:00:00 AM | 8 | 24 | 12.9 | 54
B-19388 NATIVA | 73 | Concreto | PILOTES 22-50-53 COMUNAL 3 | 2025-05-27 | 6/4/2025 12:00:00 AM | 8 | 24 | 12.3 | 51
B-19388 NATIVA | 74 | Concreto | PILOTE 22 TORRE 4 | 2025-05-27 | 6/24/2025 12:00:00 AM | 28 | 31 | 36.8 | 119
B-19388 NATIVA | 74 | Concreto | PILOTE 22 TORRE 4 | 2025-05-27 | 6/24/2025 12:00:00 AM | 28 | 31 | 38.6 | 124
B-19388 NATIVA | 74 | Concreto | PILOTE 22 TORRE 4 | 2025-05-27 | 6/24/2025 12:00:00 AM | 28 | 31 | 37.6 | 121
B-19388 NATIVA | 74 | Concreto | PILOTE 22 TORRE 4 | 2025-05-27 | 6/4/2025 12:00:00 AM | 8 | 31 | 25.5 | 82
B-19388 NATIVA | 74 | Concreto | PILOTE 22 TORRE 4 | 2025-05-27 | 6/4/2025 12:00:00 AM | 8 | 31 | 24.9 | 80
B-19388 NATIVA | 74 | Concreto | PILOTE 22 TORRE 4 | 2025-05-27 | 6/4/2025 12:00:00 AM | 8 | 31 | 29.4 | 95
B-19388 NATIVA | 75 | Concreto | PILOTES 79 TORRE 4 Y 4 TORRE 5 | 2025-05-27 | 6/24/2025 12:00:00 AM | 28 | 31 | 34.9 | 112
B-19388 NATIVA | 75 | Concreto | PILOTES 79 TORRE 4 Y 4 TORRE 5 | 2025-05-27 | 6/24/2025 12:00:00 AM | 28 | 31 | 34 | 110
B-19388 NATIVA | 75 | Concreto | PILOTES 79 TORRE 4 Y 4 TORRE 5 | 2025-05-27 | 6/24/2025 12:00:00 AM | 28 | 31 | 33 | 106
B-19388 NATIVA | 75 | Concreto | PILOTES 79 TORRE 4 Y 4 TORRE 5 | 2025-05-27 | 6/4/2025 12:00:00 AM | 8 | 31 | 22.1 | 71
B-19388 NATIVA | 75 | Concreto | PILOTES 79 TORRE 4 Y 4 TORRE 5 | 2025-05-27 | 6/4/2025 12:00:00 AM | 8 | 31 | 10.9 | 35
B-19388 NATIVA | 75 | Concreto | PILOTES 79 TORRE 4 Y 4 TORRE 5 | 2025-05-27 | 6/4/2025 12:00:00 AM | 8 | 31 | 24 | 77
B-19388 NATIVA | 70 | Concreto | PILOTE 32 COMUNAL 3 | 2025-05-26 | 6/23/2025 12:00:00 AM | 28 | 24 | 26.2 | 109
B-19388 NATIVA | 70 | Concreto | PILOTE 32 COMUNAL 3 | 2025-05-26 | 6/23/2025 12:00:00 AM | 28 | 24 | 18.5 | 77
B-19388 NATIVA | 70 | Concreto | PILOTE 32 COMUNAL 3 | 2025-05-26 | 6/23/2025 12:00:00 AM | 28 | 24 | 29.3 | 122
B-19388 NATIVA | 70 | Concreto | PILOTE 32 COMUNAL 3 | 2025-05-26 | 6/2/2025 12:00:00 AM | 7 | 24 | 17.8 | 74
B-19388 NATIVA | 70 | Concreto | PILOTE 32 COMUNAL 3 | 2025-05-26 | 6/2/2025 12:00:00 AM | 7 | 24 | 23.8 | 99
B-19388 NATIVA | 70 | Concreto | PILOTE 32 COMUNAL 3 | 2025-05-26 | 6/2/2025 12:00:00 AM | 7 | 24 | 20.1 | 84
B-19388 NATIVA | 71 | Concreto | PILOTE 30 TORRE 4 | 2025-05-26 | 6/23/2025 12:00:00 AM | 28 | 31 | 34 | 110
B-19388 NATIVA | 71 | Concreto | PILOTE 30 TORRE 4 | 2025-05-26 | 6/23/2025 12:00:00 AM | 28 | 31 | 34.9 | 113
B-19388 NATIVA | 71 | Concreto | PILOTE 30 TORRE 4 | 2025-05-26 | 6/23/2025 12:00:00 AM | 28 | 31 | 26.9 | 87
B-19388 NATIVA | 71 | Concreto | PILOTE 30 TORRE 4 | 2025-05-26 | 6/2/2025 12:00:00 AM | 7 | 31 | 21 | 68
B-19388 NATIVA | 71 | Concreto | PILOTE 30 TORRE 4 | 2025-05-26 | 6/2/2025 12:00:00 AM | 7 | 31 | 19.6 | 63
B-19388 NATIVA | 71 | Concreto | PILOTE 30 TORRE 4 | 2025-05-26 | 6/2/2025 12:00:00 AM | 7 | 31 | 19.5 | 63
B-19388 NATIVA | 72 | Concreto | PILOTE 56 TORRE 4 | 2025-05-26 | 6/23/2025 12:00:00 AM | 28 | 31 | 33.6 | 108
B-19388 NATIVA | 72 | Concreto | PILOTE 56 TORRE 4 | 2025-05-26 | 6/23/2025 12:00:00 AM | 28 | 31 | 34.5 | 111
B-19388 NATIVA | 72 | Concreto | PILOTE 56 TORRE 4 | 2025-05-26 | 6/23/2025 12:00:00 AM | 28 | 31 | 32.5 | 105
B-19388 NATIVA | 72 | Concreto | PILOTE 56 TORRE 4 | 2025-05-26 | 6/2/2025 12:00:00 AM | 7 | 31 | 20 | 64
B-19388 NATIVA | 72 | Concreto | PILOTE 56 TORRE 4 | 2025-05-26 | 6/2/2025 12:00:00 AM | 7 | 31 | 25.9 | 84
B-19388 NATIVA | 72 | Concreto | PILOTE 56 TORRE 4 | 2025-05-26 | 6/2/2025 12:00:00 AM | 7 | 31 | 23.1 | 74
B-19388 NATIVA | 69 | Concreto | PILOTE 51 COMUNAL 3 | 2025-05-24 | 6/21/2025 12:00:00 AM | 28 | 24 | 22.8 | 95
B-19388 NATIVA | 69 | Concreto | PILOTE 51 COMUNAL 3 | 2025-05-24 | 6/21/2025 12:00:00 AM | 28 | 24 | 26.9 | 112
B-19388 NATIVA | 69 | Concreto | PILOTE 51 COMUNAL 3 | 2025-05-24 | 6/21/2025 12:00:00 AM | 28 | 24 | 27.2 | 113
B-19388 NATIVA | 69 | Concreto | PILOTE 51 COMUNAL 3 | 2025-05-24 | 5/31/2025 12:00:00 AM | 7 | 24 | 15.8 | 66
B-19388 NATIVA | 69 | Concreto | PILOTE 51 COMUNAL 3 | 2025-05-24 | 5/31/2025 12:00:00 AM | 7 | 24 | 18 | 75
B-19388 NATIVA | 69 | Concreto | PILOTE 51 COMUNAL 3 | 2025-05-24 | 5/31/2025 12:00:00 AM | 7 | 24 | 18.9 | 79
B-19388 NATIVA | 66 | Concreto | PILOTE 70 COMUNAL 3 | 2025-05-23 | 6/20/2025 12:00:00 AM | 28 | 24 | 24.3 | 101
B-19388 NATIVA | 66 | Concreto | PILOTE 70 COMUNAL 3 | 2025-05-23 | 6/20/2025 12:00:00 AM | 28 | 24 | 25.8 | 107
B-19388 NATIVA | 66 | Concreto | PILOTE 70 COMUNAL 3 | 2025-05-23 | 6/20/2025 12:00:00 AM | 28 | 24 | 25.2 | 105
B-19388 NATIVA | 66 | Concreto | PILOTE 70 COMUNAL 3 | 2025-05-23 | 5/30/2025 12:00:00 AM | 7 | 24 | 25.3 | 105
B-19388 NATIVA | 66 | Concreto | PILOTE 70 COMUNAL 3 | 2025-05-23 | 5/30/2025 12:00:00 AM | 7 | 24 | 16.3 | 68
B-19388 NATIVA | 66 | Concreto | PILOTE 70 COMUNAL 3 | 2025-05-23 | 5/30/2025 12:00:00 AM | 7 | 24 | 16.2 | 67
B-19388 NATIVA | 67 | Concreto | PILOTES 10 TORRE 4 Y 69 TORRE 5 | 2025-05-23 | 7/18/2025 12:00:00 AM | 56 | 31 | 37.5 | 121
B-19388 NATIVA | 67 | Concreto | PILOTES 10 TORRE 4 Y 69 TORRE 5 | 2025-05-23 | 7/18/2025 12:00:00 AM | 56 | 31 | 37.2 | 120
B-19388 NATIVA | 67 | Concreto | PILOTES 10 TORRE 4 Y 69 TORRE 5 | 2025-05-23 | 7/18/2025 12:00:00 AM | 56 | 31 | 38 | 122
B-19388 NATIVA | 67 | Concreto | PILOTES 10 TORRE 4 Y 69 TORRE 5 | 2025-05-23 | 6/20/2025 12:00:00 AM | 28 | 31 | 32.1 | 104
B-19388 NATIVA | 67 | Concreto | PILOTES 10 TORRE 4 Y 69 TORRE 5 | 2025-05-23 | 6/20/2025 12:00:00 AM | 28 | 31 | 31.4 | 101
B-19388 NATIVA | 67 | Concreto | PILOTES 10 TORRE 4 Y 69 TORRE 5 | 2025-05-23 | 6/20/2025 12:00:00 AM | 28 | 31 | 28.6 | 92
B-19388 NATIVA | 67 | Concreto | PILOTES 10 TORRE 4 Y 69 TORRE 5 | 2025-05-23 | 5/30/2025 12:00:00 AM | 7 | 31 | 22.5 | 72
B-19388 NATIVA | 67 | Concreto | PILOTES 10 TORRE 4 Y 69 TORRE 5 | 2025-05-23 | 5/30/2025 12:00:00 AM | 7 | 31 | 21.8 | 70
B-19388 NATIVA | 67 | Concreto | PILOTES 10 TORRE 4 Y 69 TORRE 5 | 2025-05-23 | 5/30/2025 12:00:00 AM | 7 | 31 | 21 | 68
B-19388 NATIVA | 68 | Concreto | PILOTES 14 TORRE 4 Y 27 TORRE 5 | 2025-05-23 | 7/18/2025 12:00:00 AM | 56 | 31 | 35.4 | 114
B-19388 NATIVA | 68 | Concreto | PILOTES 14 TORRE 4 Y 27 TORRE 5 | 2025-05-23 | 7/18/2025 12:00:00 AM | 56 | 31 | 30.8 | 99
B-19388 NATIVA | 68 | Concreto | PILOTES 14 TORRE 4 Y 27 TORRE 5 | 2025-05-23 | 7/18/2025 12:00:00 AM | 56 | 31 | 34.8 | 112
B-19388 NATIVA | 68 | Concreto | PILOTES 14 TORRE 4 Y 27 TORRE 5 | 2025-05-23 | 6/20/2025 12:00:00 AM | 28 | 31 | 25.7 | 83
B-19388 NATIVA | 68 | Concreto | PILOTES 14 TORRE 4 Y 27 TORRE 5 | 2025-05-23 | 6/20/2025 12:00:00 AM | 28 | 31 | 32.3 | 104
B-19388 NATIVA | 68 | Concreto | PILOTES 14 TORRE 4 Y 27 TORRE 5 | 2025-05-23 | 6/20/2025 12:00:00 AM | 28 | 31 | 30.6 | 99
B-19388 NATIVA | 68 | Concreto | PILOTES 14 TORRE 4 Y 27 TORRE 5 | 2025-05-23 | 5/30/2025 12:00:00 AM | 7 | 31 | 20.7 | 67
B-19388 NATIVA | 68 | Concreto | PILOTES 14 TORRE 4 Y 27 TORRE 5 | 2025-05-23 | 5/30/2025 12:00:00 AM | 7 | 31 | 20.7 | 67
B-19388 NATIVA | 68 | Concreto | PILOTES 14 TORRE 4 Y 27 TORRE 5 | 2025-05-23 | 5/30/2025 12:00:00 AM | 7 | 31 | 21 | 68
B-19388 NATIVA | 63 | Concreto | PILOTE 27 COMUNAL 3 | 2025-05-22 | 6/19/2025 12:00:00 AM | 28 | 24 | 28 | 117
B-19388 NATIVA | 63 | Concreto | PILOTE 27 COMUNAL 3 | 2025-05-22 | 6/19/2025 12:00:00 AM | 28 | 24 | 25 | 104
B-19388 NATIVA | 63 | Concreto | PILOTE 27 COMUNAL 3 | 2025-05-22 | 6/19/2025 12:00:00 AM | 28 | 24 | 23.5 | 98
B-19388 NATIVA | 63 | Concreto | PILOTE 27 COMUNAL 3 | 2025-05-22 | 5/29/2025 12:00:00 AM | 7 | 24 | 17.7 | 74
B-19388 NATIVA | 63 | Concreto | PILOTE 27 COMUNAL 3 | 2025-05-22 | 5/29/2025 12:00:00 AM | 7 | 24 | 17.5 | 73
B-19388 NATIVA | 63 | Concreto | PILOTE 27 COMUNAL 3 | 2025-05-22 | 5/29/2025 12:00:00 AM | 7 | 24 | 16.7 | 70
B-19388 NATIVA | 64 | Concreto | PILOTE 35 TORRE 4 | 2025-05-22 | 6/19/2025 12:00:00 AM | 28 | 31 | 33.6 | 108
B-19388 NATIVA | 64 | Concreto | PILOTE 35 TORRE 4 | 2025-05-22 | 6/19/2025 12:00:00 AM | 28 | 31 | 35.2 | 113
B-19388 NATIVA | 64 | Concreto | PILOTE 35 TORRE 4 | 2025-05-22 | 6/19/2025 12:00:00 AM | 28 | 31 | 34.1 | 110
B-19388 NATIVA | 64 | Concreto | PILOTE 35 TORRE 4 | 2025-05-22 | 5/29/2025 12:00:00 AM | 7 | 31 | 23.2 | 75
B-19388 NATIVA | 64 | Concreto | PILOTE 35 TORRE 4 | 2025-05-22 | 5/29/2025 12:00:00 AM | 7 | 31 | 22.4 | 72
B-19388 NATIVA | 64 | Concreto | PILOTE 35 TORRE 4 | 2025-05-22 | 5/29/2025 12:00:00 AM | 7 | 31 | 21.1 | 68
B-19388 NATIVA | 65 | Concreto | PILOTES 60 TORRE 4 Y 75 TORRE 5 | 2025-05-22 | 7/17/2025 12:00:00 AM | 56 | 31 | 33.2 | 107
B-19388 NATIVA | 65 | Concreto | PILOTES 60 TORRE 4 Y 75 TORRE 5 | 2025-05-22 | 7/17/2025 12:00:00 AM | 56 | 31 | 32.1 | 103
B-19388 NATIVA | 65 | Concreto | PILOTES 60 TORRE 4 Y 75 TORRE 5 | 2025-05-22 | 7/17/2025 12:00:00 AM | 56 | 31 | 32.7 | 105
B-19388 NATIVA | 65 | Concreto | PILOTES 60 TORRE 4 Y 75 TORRE 5 | 2025-05-22 | 6/19/2025 12:00:00 AM | 28 | 31 | 26.6 | 86
B-19388 NATIVA | 65 | Concreto | PILOTES 60 TORRE 4 Y 75 TORRE 5 | 2025-05-22 | 6/19/2025 12:00:00 AM | 28 | 31 | 30.7 | 99
B-19388 NATIVA | 65 | Concreto | PILOTES 60 TORRE 4 Y 75 TORRE 5 | 2025-05-22 | 6/19/2025 12:00:00 AM | 28 | 31 | 28.7 | 93
B-19388 NATIVA | 65 | Concreto | PILOTES 60 TORRE 4 Y 75 TORRE 5 | 2025-05-22 | 5/29/2025 12:00:00 AM | 7 | 31 | 20.7 | 67
B-19388 NATIVA | 65 | Concreto | PILOTES 60 TORRE 4 Y 75 TORRE 5 | 2025-05-22 | 5/29/2025 12:00:00 AM | 7 | 31 | 19.2 | 62
B-19388 NATIVA | 65 | Concreto | PILOTES 60 TORRE 4 Y 75 TORRE 5 | 2025-05-22 | 5/29/2025 12:00:00 AM | 7 | 31 | 17.6 | 57
B-19388 NATIVA | 60 | Concreto | PILOTE 25 COMUNAL 3 | 2025-05-21 | 6/18/2025 12:00:00 AM | 28 | 24 | 28.3 | 118
B-19388 NATIVA | 60 | Concreto | PILOTE 25 COMUNAL 3 | 2025-05-21 | 6/18/2025 12:00:00 AM | 28 | 24 | 29.8 | 124
B-19388 NATIVA | 60 | Concreto | PILOTE 25 COMUNAL 3 | 2025-05-21 | 6/18/2025 12:00:00 AM | 28 | 24 | 29.6 | 123
B-19388 NATIVA | 60 | Concreto | PILOTE 25 COMUNAL 3 | 2025-05-21 | 5/28/2025 12:00:00 AM | 7 | 24 | 18.2 | 76
B-19388 NATIVA | 60 | Concreto | PILOTE 25 COMUNAL 3 | 2025-05-21 | 5/28/2025 12:00:00 AM | 7 | 24 | 18.7 | 78
B-19388 NATIVA | 60 | Concreto | PILOTE 25 COMUNAL 3 | 2025-05-21 | 5/28/2025 12:00:00 AM | 7 | 24 | 16.3 | 68
B-19388 NATIVA | 61 | Concreto | PILOTE 19 TORRE 5 | 2025-05-21 | 6/18/2025 12:00:00 AM | 28 | 31 | 33.5 | 108
B-19388 NATIVA | 61 | Concreto | PILOTE 19 TORRE 5 | 2025-05-21 | 6/18/2025 12:00:00 AM | 28 | 31 | 36 | 116
B-19388 NATIVA | 61 | Concreto | PILOTE 19 TORRE 5 | 2025-05-21 | 6/18/2025 12:00:00 AM | 28 | 31 | 35.9 | 116
B-19388 NATIVA | 61 | Concreto | PILOTE 19 TORRE 5 | 2025-05-21 | 5/28/2025 12:00:00 AM | 7 | 31 | 23.4 | 76
B-19388 NATIVA | 61 | Concreto | PILOTE 19 TORRE 5 | 2025-05-21 | 5/28/2025 12:00:00 AM | 7 | 31 | 22.2 | 71
B-19388 NATIVA | 61 | Concreto | PILOTE 19 TORRE 5 | 2025-05-21 | 5/28/2025 12:00:00 AM | 7 | 31 | 22.8 | 74
B-19388 NATIVA | 62 | Concreto | PILOTE 7 TORRE 5 | 2025-05-21 | 6/18/2025 12:00:00 AM | 28 | 31 | 31.1 | 100
B-19388 NATIVA | 62 | Concreto | PILOTE 7 TORRE 5 | 2025-05-21 | 6/18/2025 12:00:00 AM | 28 | 31 | 31.1 | 100
B-19388 NATIVA | 62 | Concreto | PILOTE 7 TORRE 5 | 2025-05-21 | 6/18/2025 12:00:00 AM | 28 | 31 | 31.1 | 100
B-19388 NATIVA | 62 | Concreto | PILOTE 7 TORRE 5 | 2025-05-21 | 5/28/2025 12:00:00 AM | 7 | 31 | 19.7 | 63
B-19388 NATIVA | 62 | Concreto | PILOTE 7 TORRE 5 | 2025-05-21 | 5/28/2025 12:00:00 AM | 7 | 31 | 19.8 | 64
B-19388 NATIVA | 62 | Concreto | PILOTE 7 TORRE 5 | 2025-05-21 | 5/28/2025 12:00:00 AM | 7 | 31 | 16.1 | 52
B-19388 NATIVA | 58 | Concreto | PILOTE 9 TORRE 5 | 2025-05-20 | 6/17/2025 12:00:00 AM | 28 | 31 | 34.9 | 112
B-19388 NATIVA | 58 | Concreto | PILOTE 9 TORRE 5 | 2025-05-20 | 6/17/2025 12:00:00 AM | 28 | 31 | 34.8 | 112
B-19388 NATIVA | 58 | Concreto | PILOTE 9 TORRE 5 | 2025-05-20 | 6/17/2025 12:00:00 AM | 28 | 31 | 34.4 | 111
B-19388 NATIVA | 58 | Concreto | PILOTE 9 TORRE 5 | 2025-05-20 | 5/28/2025 12:00:00 AM | 8 | 31 | 24 | 77
B-19388 NATIVA | 58 | Concreto | PILOTE 9 TORRE 5 | 2025-05-20 | 5/28/2025 12:00:00 AM | 8 | 31 | 23.2 | 75
B-19388 NATIVA | 58 | Concreto | PILOTE 9 TORRE 5 | 2025-05-20 | 5/28/2025 12:00:00 AM | 8 | 31 | 22.5 | 72
B-19388 NATIVA | 59 | Concreto | PILOTES 40 TORRE 5 Y 44 TORRE 4 | 2025-05-20 | 7/15/2025 12:00:00 AM | 56 | 31 | 31.2 | 101
B-19388 NATIVA | 59 | Concreto | PILOTES 40 TORRE 5 Y 44 TORRE 4 | 2025-05-20 | 7/15/2025 12:00:00 AM | 56 | 31 | 34.5 | 111
B-19388 NATIVA | 59 | Concreto | PILOTES 40 TORRE 5 Y 44 TORRE 4 | 2025-05-20 | 7/15/2025 12:00:00 AM | 56 | 31 | 29.7 | 96
B-19388 NATIVA | 59 | Concreto | PILOTES 40 TORRE 5 Y 44 TORRE 4 | 2025-05-20 | 6/17/2025 12:00:00 AM | 28 | 31 | 28.6 | 92
B-19388 NATIVA | 59 | Concreto | PILOTES 40 TORRE 5 Y 44 TORRE 4 | 2025-05-20 | 6/17/2025 12:00:00 AM | 28 | 31 | 28.5 | 92
B-19388 NATIVA | 59 | Concreto | PILOTES 40 TORRE 5 Y 44 TORRE 4 | 2025-05-20 | 6/17/2025 12:00:00 AM | 28 | 31 | 31 | 100
B-19388 NATIVA | 59 | Concreto | PILOTES 40 TORRE 5 Y 44 TORRE 4 | 2025-05-20 | 5/28/2025 12:00:00 AM | 8 | 31 | 23.2 | 75
B-19388 NATIVA | 59 | Concreto | PILOTES 40 TORRE 5 Y 44 TORRE 4 | 2025-05-20 | 5/28/2025 12:00:00 AM | 8 | 31 | 19.5 | 63
B-19388 NATIVA | 59 | Concreto | PILOTES 40 TORRE 5 Y 44 TORRE 4 | 2025-05-20 | 5/28/2025 12:00:00 AM | 8 | 31 | 20.6 | 66
B-19388 NATIVA | 57 | Concreto | PILOTES 55 Y 90 TORRE 4 | 2025-05-19 | 7/16/2025 12:00:00 AM | 58 | 31 | 38.8 | 125
B-19388 NATIVA | 57 | Concreto | PILOTES 55 Y 90 TORRE 4 | 2025-05-19 | 7/16/2025 12:00:00 AM | 58 | 31 | 40.1 | 129
B-19388 NATIVA | 57 | Concreto | PILOTES 55 Y 90 TORRE 4 | 2025-05-19 | 7/16/2025 12:00:00 AM | 58 | 31 | 42.4 | 137
B-19388 NATIVA | 57 | Concreto | PILOTES 55 Y 90 TORRE 4 | 2025-05-19 | 6/16/2025 12:00:00 AM | 28 | 31 | 40.5 | 130
B-19388 NATIVA | 57 | Concreto | PILOTES 55 Y 90 TORRE 4 | 2025-05-19 | 6/16/2025 12:00:00 AM | 28 | 31 | 38.6 | 124
B-19388 NATIVA | 57 | Concreto | PILOTES 55 Y 90 TORRE 4 | 2025-05-19 | 6/16/2025 12:00:00 AM | 28 | 31 | 38.4 | 124
B-19388 NATIVA | 57 | Concreto | PILOTES 55 Y 90 TORRE 4 | 2025-05-19 | 5/26/2025 12:00:00 AM | 7 | 31 | 26.8 | 86
B-19388 NATIVA | 57 | Concreto | PILOTES 55 Y 90 TORRE 4 | 2025-05-19 | 5/26/2025 12:00:00 AM | 7 | 31 | 26.3 | 85
B-19388 NATIVA | 57 | Concreto | PILOTES 55 Y 90 TORRE 4 | 2025-05-19 | 5/26/2025 12:00:00 AM | 7 | 31 | 27.3 | 88
B-19388 NATIVA | 56 | Concreto | PILOTE 73 TORRE 5 | 2025-05-17 | 6/14/2025 12:00:00 AM | 28 | 31 | 35.7 | 115
B-19388 NATIVA | 56 | Concreto | PILOTE 73 TORRE 5 | 2025-05-17 | 6/14/2025 12:00:00 AM | 28 | 31 | 37.6 | 121
B-19388 NATIVA | 56 | Concreto | PILOTE 73 TORRE 5 | 2025-05-17 | 6/14/2025 12:00:00 AM | 28 | 31 | 33.8 | 109
B-19388 NATIVA | 56 | Concreto | PILOTE 73 TORRE 5 | 2025-05-17 | 5/24/2025 12:00:00 AM | 7 | 31 | 23.1 | 74
B-19388 NATIVA | 56 | Concreto | PILOTE 73 TORRE 5 | 2025-05-17 | 5/24/2025 12:00:00 AM | 7 | 31 | 24.2 | 78
B-19388 NATIVA | 56 | Concreto | PILOTE 73 TORRE 5 | 2025-05-17 | 5/24/2025 12:00:00 AM | 7 | 31 | 23.7 | 76
B-19388 NATIVA | 53 | Concreto | PILOTE 38 TORRE 4 | 2025-05-16 | 6/13/2025 12:00:00 AM | 28 | 31 | 33.5 | 108
B-19388 NATIVA | 53 | Concreto | PILOTE 38 TORRE 4 | 2025-05-16 | 6/13/2025 12:00:00 AM | 28 | 31 | 39.6 | 127
B-19388 NATIVA | 53 | Concreto | PILOTE 38 TORRE 4 | 2025-05-16 | 6/13/2025 12:00:00 AM | 28 | 31 | 36.2 | 117
B-19388 NATIVA | 53 | Concreto | PILOTE 38 TORRE 4 | 2025-05-16 | 5/23/2025 12:00:00 AM | 7 | 31 | 24.5 | 79
B-19388 NATIVA | 53 | Concreto | PILOTE 38 TORRE 4 | 2025-05-16 | 5/23/2025 12:00:00 AM | 7 | 31 | 26.1 | 84
B-19388 NATIVA | 53 | Concreto | PILOTE 38 TORRE 4 | 2025-05-16 | 5/23/2025 12:00:00 AM | 7 | 31 | 18.2 | 59
B-19388 NATIVA | 54 | Concreto | PILOTE 67 TORRE 5 | 2025-05-16 | 6/13/2025 12:00:00 AM | 28 | 31 | 39.5 | 127
B-19388 NATIVA | 54 | Concreto | PILOTE 67 TORRE 5 | 2025-05-16 | 6/13/2025 12:00:00 AM | 28 | 31 | 42.7 | 138
B-19388 NATIVA | 54 | Concreto | PILOTE 67 TORRE 5 | 2025-05-16 | 6/13/2025 12:00:00 AM | 28 | 31 | 36.3 | 117
B-19388 NATIVA | 54 | Concreto | PILOTE 67 TORRE 5 | 2025-05-16 | 5/23/2025 12:00:00 AM | 7 | 31 | 27.6 | 89
B-19388 NATIVA | 54 | Concreto | PILOTE 67 TORRE 5 | 2025-05-16 | 5/23/2025 12:00:00 AM | 7 | 31 | 26.9 | 87
B-19388 NATIVA | 54 | Concreto | PILOTE 67 TORRE 5 | 2025-05-16 | 5/23/2025 12:00:00 AM | 7 | 31 | 25 | 80
B-19388 NATIVA | 55 | Concreto | PILOTE 83 TORRE 5 | 2025-05-16 | 6/13/2025 12:00:00 AM | 28 | 31 | 39.2 | 126
B-19388 NATIVA | 55 | Concreto | PILOTE 83 TORRE 5 | 2025-05-16 | 6/13/2025 12:00:00 AM | 28 | 31 | 38.1 | 123
B-19388 NATIVA | 55 | Concreto | PILOTE 83 TORRE 5 | 2025-05-16 | 6/13/2025 12:00:00 AM | 28 | 31 | 39.5 | 127
B-19388 NATIVA | 55 | Concreto | PILOTE 83 TORRE 5 | 2025-05-16 | 5/23/2025 12:00:00 AM | 7 | 31 | 21 | 68
B-19388 NATIVA | 55 | Concreto | PILOTE 83 TORRE 5 | 2025-05-16 | 5/23/2025 12:00:00 AM | 7 | 31 | 22.7 | 73
B-19388 NATIVA | 55 | Concreto | PILOTE 83 TORRE 5 | 2025-05-16 | 5/23/2025 12:00:00 AM | 7 | 31 | 22.9 | 74
B-19388 NATIVA | 52 | Concreto | PILOTE 19 TORRE 4 | 2025-05-15 | 6/12/2025 12:00:00 AM | 28 | 31 | 31.9 | 103
B-19388 NATIVA | 52 | Concreto | PILOTE 19 TORRE 4 | 2025-05-15 | 6/12/2025 12:00:00 AM | 28 | 31 | 31.3 | 101
B-19388 NATIVA | 52 | Concreto | PILOTE 19 TORRE 4 | 2025-05-15 | 6/12/2025 12:00:00 AM | 28 | 31 | 30.5 | 98
B-19388 NATIVA | 52 | Concreto | PILOTE 19 TORRE 4 | 2025-05-15 | 5/22/2025 12:00:00 AM | 7 | 31 | 22.7 | 73
B-19388 NATIVA | 52 | Concreto | PILOTE 19 TORRE 4 | 2025-05-15 | 5/22/2025 12:00:00 AM | 7 | 31 | 21.4 | 69
B-19388 NATIVA | 52 | Concreto | PILOTE 19 TORRE 4 | 2025-05-15 | 5/22/2025 12:00:00 AM | 7 | 31 | 21.3 | 69
B-19388 NATIVA | 50 | Concreto | PILOTE 76 TORRE 4 | 2025-05-14 | 6/11/2025 12:00:00 AM | 28 | 31 | 37.7 | 121
B-19388 NATIVA | 50 | Concreto | PILOTE 76 TORRE 4 | 2025-05-14 | 6/11/2025 12:00:00 AM | 28 | 31 | 38.2 | 123
B-19388 NATIVA | 50 | Concreto | PILOTE 76 TORRE 4 | 2025-05-14 | 6/11/2025 12:00:00 AM | 28 | 31 | 41.7 | 134
B-19388 NATIVA | 50 | Concreto | PILOTE 76 TORRE 4 | 2025-05-14 | 5/22/2025 12:00:00 AM | 8 | 31 | 27.1 | 87
B-19388 NATIVA | 50 | Concreto | PILOTE 76 TORRE 4 | 2025-05-14 | 5/22/2025 12:00:00 AM | 8 | 31 | 26.7 | 86
B-19388 NATIVA | 50 | Concreto | PILOTE 76 TORRE 4 | 2025-05-14 | 5/22/2025 12:00:00 AM | 8 | 31 | 31.5 | 102
B-19388 NATIVA | 51 | Concreto | PILOTE 8 TORRE 5 | 2025-05-14 | 6/11/2025 12:00:00 AM | 28 | 31 | 32.8 | 106
B-19388 NATIVA | 51 | Concreto | PILOTE 8 TORRE 5 | 2025-05-14 | 6/11/2025 12:00:00 AM | 28 | 31 | 32.4 | 104
B-19388 NATIVA | 51 | Concreto | PILOTE 8 TORRE 5 | 2025-05-14 | 6/11/2025 12:00:00 AM | 28 | 31 | 36.1 | 116
B-19388 NATIVA | 51 | Concreto | PILOTE 8 TORRE 5 | 2025-05-14 | 5/22/2025 12:00:00 AM | 8 | 31 | 21.4 | 69
B-19388 NATIVA | 51 | Concreto | PILOTE 8 TORRE 5 | 2025-05-14 | 5/22/2025 12:00:00 AM | 8 | 31 | 21.9 | 70
B-19388 NATIVA | 51 | Concreto | PILOTE 8 TORRE 5 | 2025-05-14 | 5/22/2025 12:00:00 AM | 8 | 31 | 18.9 | 61
B-19388 NATIVA | 49 | Concreto | PILOTE 12 TORRE 5 | 2025-05-13 | 6/10/2025 12:00:00 AM | 28 | 31 | 38.3 | 124
B-19388 NATIVA | 49 | Concreto | PILOTE 12 TORRE 5 | 2025-05-13 | 6/10/2025 12:00:00 AM | 28 | 31 | 38.9 | 125
B-19388 NATIVA | 49 | Concreto | PILOTE 12 TORRE 5 | 2025-05-13 | 6/10/2025 12:00:00 AM | 28 | 31 | 37.9 | 122
B-19388 NATIVA | 49 | Concreto | PILOTE 12 TORRE 5 | 2025-05-13 | 5/22/2025 12:00:00 AM | 9 | 31 | 24.6 | 79
B-19388 NATIVA | 49 | Concreto | PILOTE 12 TORRE 5 | 2025-05-13 | 5/22/2025 12:00:00 AM | 9 | 31 | 24.3 | 78
B-19388 NATIVA | 49 | Concreto | PILOTE 12 TORRE 5 | 2025-05-13 | 5/22/2025 12:00:00 AM | 9 | 31 | 27.3 | 88
B-19388 NATIVA | 48 | Concreto | PILOTES 62 TORRE 4 Y 17 TORRE 5 | 2025-05-12 | 7/7/2025 12:00:00 AM | 56 | 31 | 32.2 | 104
B-19388 NATIVA | 48 | Concreto | PILOTES 62 TORRE 4 Y 17 TORRE 5 | 2025-05-12 | 7/7/2025 12:00:00 AM | 56 | 31 | 29.3 | 94
B-19388 NATIVA | 48 | Concreto | PILOTES 62 TORRE 4 Y 17 TORRE 5 | 2025-05-12 | 7/7/2025 12:00:00 AM | 56 | 31 | 26.8 | 86
B-19388 NATIVA | 48 | Concreto | PILOTES 62 TORRE 4 Y 17 TORRE 5 | 2025-05-12 | 6/9/2025 12:00:00 AM | 28 | 31 | 28.4 | 92
B-19388 NATIVA | 48 | Concreto | PILOTES 62 TORRE 4 Y 17 TORRE 5 | 2025-05-12 | 6/9/2025 12:00:00 AM | 28 | 31 | 28.1 | 90
B-19388 NATIVA | 48 | Concreto | PILOTES 62 TORRE 4 Y 17 TORRE 5 | 2025-05-12 | 6/9/2025 12:00:00 AM | 28 | 31 | 26.5 | 85
B-19388 NATIVA | 48 | Concreto | PILOTES 62 TORRE 4 Y 17 TORRE 5 | 2025-05-12 | 5/19/2025 12:00:00 AM | 7 | 31 | 24.6 | 79
B-19388 NATIVA | 48 | Concreto | PILOTES 62 TORRE 4 Y 17 TORRE 5 | 2025-05-12 | 5/19/2025 12:00:00 AM | 7 | 31 | 24.3 | 78
B-19388 NATIVA | 48 | Concreto | PILOTES 62 TORRE 4 Y 17 TORRE 5 | 2025-05-12 | 5/19/2025 12:00:00 AM | 7 | 31 | 23.2 | 75
B-19388 NATIVA | 47 | Concreto | PILOTE 82 TORRE 5 | 2025-05-10 | 6/7/2025 12:00:00 AM | 28 | 31 | 31.5 | 101
B-19388 NATIVA | 47 | Concreto | PILOTE 82 TORRE 5 | 2025-05-10 | 6/7/2025 12:00:00 AM | 28 | 31 | 36.2 | 116
B-19388 NATIVA | 47 | Concreto | PILOTE 82 TORRE 5 | 2025-05-10 | 6/7/2025 12:00:00 AM | 28 | 31 | 31.8 | 102
B-19388 NATIVA | 47 | Concreto | PILOTE 82 TORRE 5 | 2025-05-10 | 5/17/2025 12:00:00 AM | 7 | 31 | 24.2 | 78
B-19388 NATIVA | 47 | Concreto | PILOTE 82 TORRE 5 | 2025-05-10 | 5/17/2025 12:00:00 AM | 7 | 31 | 22 | 71
B-19388 NATIVA | 47 | Concreto | PILOTE 82 TORRE 5 | 2025-05-10 | 5/17/2025 12:00:00 AM | 7 | 31 | 24.5 | 79
B-19388 NATIVA | 45 | Concreto | PILOTE 62 TORRE 5 | 2025-05-09 | 7/4/2025 12:00:00 AM | 56 | 31 | 37.7 | 122
B-19388 NATIVA | 45 | Concreto | PILOTE 62 TORRE 5 | 2025-05-09 | 7/4/2025 12:00:00 AM | 56 | 31 | 27.6 | 89
B-19388 NATIVA | 45 | Concreto | PILOTE 62 TORRE 5 | 2025-05-09 | 7/4/2025 12:00:00 AM | 56 | 31 | 36.2 | 117
B-19388 NATIVA | 45 | Concreto | PILOTE 62 TORRE 5 | 2025-05-09 | 6/6/2025 12:00:00 AM | 28 | 31 | 31.9 | 103
B-19388 NATIVA | 45 | Concreto | PILOTE 62 TORRE 5 | 2025-05-09 | 6/6/2025 12:00:00 AM | 28 | 31 | 25.3 | 81
B-19388 NATIVA | 45 | Concreto | PILOTE 62 TORRE 5 | 2025-05-09 | 6/6/2025 12:00:00 AM | 28 | 31 | 32.1 | 103
B-19388 NATIVA | 45 | Concreto | PILOTE 62 TORRE 5 | 2025-05-09 | 5/16/2025 12:00:00 AM | 7 | 31 | 17.2 | 56
B-19388 NATIVA | 45 | Concreto | PILOTE 62 TORRE 5 | 2025-05-09 | 5/16/2025 12:00:00 AM | 7 | 31 | 19.5 | 63
B-19388 NATIVA | 45 | Concreto | PILOTE 62 TORRE 5 | 2025-05-09 | 5/16/2025 12:00:00 AM | 7 | 31 | 33.7 | 109
B-19388 NATIVA | 46 | Concreto | PILOTE 2 TORRE 4 | 2025-05-09 | 6/6/2025 12:00:00 AM | 28 | 31 | 38.5 | 124
B-19388 NATIVA | 46 | Concreto | PILOTE 2 TORRE 4 | 2025-05-09 | 6/6/2025 12:00:00 AM | 28 | 31 | 36.4 | 117
B-19388 NATIVA | 46 | Concreto | PILOTE 2 TORRE 4 | 2025-05-09 | 6/6/2025 12:00:00 AM | 28 | 31 | 34.9 | 112
B-19388 NATIVA | 46 | Concreto | PILOTE 2 TORRE 4 | 2025-05-09 | 5/16/2025 12:00:00 AM | 7 | 31 | 24.9 | 80
B-19388 NATIVA | 46 | Concreto | PILOTE 2 TORRE 4 | 2025-05-09 | 5/16/2025 12:00:00 AM | 7 | 31 | 23.8 | 77
B-19388 NATIVA | 46 | Concreto | PILOTE 2 TORRE 4 | 2025-05-09 | 5/16/2025 12:00:00 AM | 7 | 31 | 23.5 | 76
B-19388 NATIVA | 43 | Concreto | PILOTE 58 TORRE 5 | 2025-05-08 | 6/5/2025 12:00:00 AM | 28 | 31 | 36.8 | 119
B-19388 NATIVA | 43 | Concreto | PILOTE 58 TORRE 5 | 2025-05-08 | 6/5/2025 12:00:00 AM | 28 | 31 | 33 | 106
B-19388 NATIVA | 43 | Concreto | PILOTE 58 TORRE 5 | 2025-05-08 | 6/5/2025 12:00:00 AM | 28 | 31 | 37.9 | 122
B-19388 NATIVA | 43 | Concreto | PILOTE 58 TORRE 5 | 2025-05-08 | 5/15/2025 12:00:00 AM | 7 | 31 | 22.1 | 71
B-19388 NATIVA | 43 | Concreto | PILOTE 58 TORRE 5 | 2025-05-08 | 5/15/2025 12:00:00 AM | 7 | 31 | 24.1 | 78
B-19388 NATIVA | 43 | Concreto | PILOTE 58 TORRE 5 | 2025-05-08 | 5/15/2025 12:00:00 AM | 7 | 31 | 24.2 | 78
B-19388 NATIVA | 44 | Concreto | PILOTE 87 TORRE 4 | 2025-05-08 | 6/5/2025 12:00:00 AM | 28 | 31 | 34.3 | 110
B-19388 NATIVA | 44 | Concreto | PILOTE 87 TORRE 4 | 2025-05-08 | 6/5/2025 12:00:00 AM | 28 | 31 | 33.3 | 107
B-19388 NATIVA | 44 | Concreto | PILOTE 87 TORRE 4 | 2025-05-08 | 6/5/2025 12:00:00 AM | 28 | 31 | 35.8 | 115
B-19388 NATIVA | 44 | Concreto | PILOTE 87 TORRE 4 | 2025-05-08 | 5/15/2025 12:00:00 AM | 7 | 31 | 21.1 | 68
B-19388 NATIVA | 44 | Concreto | PILOTE 87 TORRE 4 | 2025-05-08 | 5/15/2025 12:00:00 AM | 7 | 31 | 21.8 | 70
B-19388 NATIVA | 44 | Concreto | PILOTE 87 TORRE 4 | 2025-05-08 | 5/15/2025 12:00:00 AM | 7 | 31 | 20.9 | 67
B-19388 NATIVA | 41 | Concreto | PILOTE 76 TORRE 5 | 2025-05-07 | 6/4/2025 12:00:00 AM | 28 | 31 | 43.8 | 141
B-19388 NATIVA | 41 | Concreto | PILOTE 76 TORRE 5 | 2025-05-07 | 6/4/2025 12:00:00 AM | 28 | 31 | 38.1 | 123
B-19388 NATIVA | 41 | Concreto | PILOTE 76 TORRE 5 | 2025-05-07 | 6/4/2025 12:00:00 AM | 28 | 31 | 41.9 | 135
B-19388 NATIVA | 41 | Concreto | PILOTE 76 TORRE 5 | 2025-05-07 | 5/14/2025 12:00:00 AM | 7 | 31 | 28.2 | 91
B-19388 NATIVA | 41 | Concreto | PILOTE 76 TORRE 5 | 2025-05-07 | 5/14/2025 12:00:00 AM | 7 | 31 | 24.4 | 79
B-19388 NATIVA | 41 | Concreto | PILOTE 76 TORRE 5 | 2025-05-07 | 5/14/2025 12:00:00 AM | 7 | 31 | 27.8 | 90
B-19388 NATIVA | 42 | Concreto | PILOTE 42 TORRE 4 | 2025-05-07 | 6/4/2025 12:00:00 AM | 28 | 31 | 40.5 | 130
B-19388 NATIVA | 42 | Concreto | PILOTE 42 TORRE 4 | 2025-05-07 | 6/4/2025 12:00:00 AM | 28 | 31 | 39.3 | 127
B-19388 NATIVA | 42 | Concreto | PILOTE 42 TORRE 4 | 2025-05-07 | 6/4/2025 12:00:00 AM | 28 | 31 | 45.8 | 148
B-19388 NATIVA | 42 | Concreto | PILOTE 42 TORRE 4 | 2025-05-07 | 5/14/2025 12:00:00 AM | 7 | 31 | 19.8 | 64
B-19388 NATIVA | 42 | Concreto | PILOTE 42 TORRE 4 | 2025-05-07 | 5/14/2025 12:00:00 AM | 7 | 31 | 31 | 100
B-19388 NATIVA | 42 | Concreto | PILOTE 42 TORRE 4 | 2025-05-07 | 5/14/2025 12:00:00 AM | 7 | 31 | 32.5 | 104
B-19388 NATIVA | 39 | Concreto | PILOTE 52 TORRE 4 | 2025-05-06 | 6/3/2025 12:00:00 AM | 28 | 31 | 43.8 | 141
B-19388 NATIVA | 39 | Concreto | PILOTE 52 TORRE 4 | 2025-05-06 | 6/3/2025 12:00:00 AM | 28 | 31 | 44.6 | 144
B-19388 NATIVA | 39 | Concreto | PILOTE 52 TORRE 4 | 2025-05-06 | 6/3/2025 12:00:00 AM | 28 | 31 | 36.7 | 118
B-19388 NATIVA | 39 | Concreto | PILOTE 52 TORRE 4 | 2025-05-06 | 5/13/2025 12:00:00 AM | 7 | 31 | 28.8 | 93
B-19388 NATIVA | 39 | Concreto | PILOTE 52 TORRE 4 | 2025-05-06 | 5/13/2025 12:00:00 AM | 7 | 31 | 31.9 | 103
B-19388 NATIVA | 39 | Concreto | PILOTE 52 TORRE 4 | 2025-05-06 | 5/13/2025 12:00:00 AM | 7 | 31 | 32.6 | 105
B-19388 NATIVA | 40 | Concreto | PILOTES 3 TORRE 4 Y 86 TORRE 5 | 2025-05-06 | 7/1/2025 12:00:00 AM | 56 | 31 | 34.3 | 110
B-19388 NATIVA | 40 | Concreto | PILOTES 3 TORRE 4 Y 86 TORRE 5 | 2025-05-06 | 7/1/2025 12:00:00 AM | 56 | 31 | 27.3 | 88
B-19388 NATIVA | 40 | Concreto | PILOTES 3 TORRE 4 Y 86 TORRE 5 | 2025-05-06 | 7/1/2025 12:00:00 AM | 56 | 31 | 39.4 | 127
B-19388 NATIVA | 40 | Concreto | PILOTES 3 TORRE 4 Y 86 TORRE 5 | 2025-05-06 | 6/3/2025 12:00:00 AM | 28 | 31 | 21.4 | 69
B-19388 NATIVA | 40 | Concreto | PILOTES 3 TORRE 4 Y 86 TORRE 5 | 2025-05-06 | 6/3/2025 12:00:00 AM | 28 | 31 | 31.7 | 102
B-19388 NATIVA | 40 | Concreto | PILOTES 3 TORRE 4 Y 86 TORRE 5 | 2025-05-06 | 6/3/2025 12:00:00 AM | 28 | 31 | 34.4 | 111
B-19388 NATIVA | 40 | Concreto | PILOTES 3 TORRE 4 Y 86 TORRE 5 | 2025-05-06 | 5/13/2025 12:00:00 AM | 7 | 31 | 21.4 | 69
B-19388 NATIVA | 40 | Concreto | PILOTES 3 TORRE 4 Y 86 TORRE 5 | 2025-05-06 | 5/13/2025 12:00:00 AM | 7 | 31 | 24.6 | 79
B-19388 NATIVA | 40 | Concreto | PILOTES 3 TORRE 4 Y 86 TORRE 5 | 2025-05-06 | 5/13/2025 12:00:00 AM | 7 | 31 | 23.1 | 74
B-19388 NATIVA | 37 | Concreto | PILOTE 53 TORRE 5 | 2025-05-05 | 6/2/2025 12:00:00 AM | 28 | 31 | 37.9 | 122
B-19388 NATIVA | 37 | Concreto | PILOTE 53 TORRE 5 | 2025-05-05 | 6/2/2025 12:00:00 AM | 28 | 31 | 31.7 | 102
B-19388 NATIVA | 37 | Concreto | PILOTE 53 TORRE 5 | 2025-05-05 | 6/2/2025 12:00:00 AM | 28 | 31 | 35.9 | 116
B-19388 NATIVA | 37 | Concreto | PILOTE 53 TORRE 5 | 2025-05-05 | 5/12/2025 12:00:00 AM | 7 | 31 | 29.8 | 96
B-19388 NATIVA | 37 | Concreto | PILOTE 53 TORRE 5 | 2025-05-05 | 5/12/2025 12:00:00 AM | 7 | 31 | 27.3 | 88
B-19388 NATIVA | 37 | Concreto | PILOTE 53 TORRE 5 | 2025-05-05 | 5/12/2025 12:00:00 AM | 7 | 31 | 29.7 | 96
B-19388 NATIVA | 38 | Concreto | PILOTE 58 TORRE 4 | 2025-05-05 | 6/2/2025 12:00:00 AM | 28 | 31 | 32.7 | 105
B-19388 NATIVA | 38 | Concreto | PILOTE 58 TORRE 4 | 2025-05-05 | 6/2/2025 12:00:00 AM | 28 | 31 | 35 | 113
B-19388 NATIVA | 38 | Concreto | PILOTE 58 TORRE 4 | 2025-05-05 | 6/2/2025 12:00:00 AM | 28 | 31 | 35.2 | 113
B-19388 NATIVA | 38 | Concreto | PILOTE 58 TORRE 4 | 2025-05-05 | 5/12/2025 12:00:00 AM | 7 | 31 | 25.4 | 82
B-19388 NATIVA | 38 | Concreto | PILOTE 58 TORRE 4 | 2025-05-05 | 5/12/2025 12:00:00 AM | 7 | 31 | 26.7 | 86
B-19388 NATIVA | 38 | Concreto | PILOTE 58 TORRE 4 | 2025-05-05 | 5/12/2025 12:00:00 AM | 7 | 31 | 26.6 | 86
B-19388 NATIVA | 36 | Concreto | PILOTE 20 TORRE 4 | 2025-05-03 | 5/31/2025 12:00:00 AM | 28 | 31 | 37 | 119
B-19388 NATIVA | 36 | Concreto | PILOTE 20 TORRE 4 | 2025-05-03 | 5/31/2025 12:00:00 AM | 28 | 31 | 37.1 | 120
B-19388 NATIVA | 36 | Concreto | PILOTE 20 TORRE 4 | 2025-05-03 | 5/31/2025 12:00:00 AM | 28 | 31 | 37.1 | 120
B-19388 NATIVA | 36 | Concreto | PILOTE 20 TORRE 4 | 2025-05-03 | 5/10/2025 12:00:00 AM | 7 | 31 | 26.7 | 86
B-19388 NATIVA | 36 | Concreto | PILOTE 20 TORRE 4 | 2025-05-03 | 5/10/2025 12:00:00 AM | 7 | 31 | 23.6 | 76
B-19388 NATIVA | 36 | Concreto | PILOTE 20 TORRE 4 | 2025-05-03 | 5/10/2025 12:00:00 AM | 7 | 31 | 31.4 | 101
B-19388 NATIVA | 34 | Concreto | PILOTE 43 TORRE 5 | 2025-05-02 | 5/30/2025 12:00:00 AM | 28 | 31 | 34.2 | 110
B-19388 NATIVA | 34 | Concreto | PILOTE 43 TORRE 5 | 2025-05-02 | 5/30/2025 12:00:00 AM | 28 | 31 | 30.7 | 99
B-19388 NATIVA | 34 | Concreto | PILOTE 43 TORRE 5 | 2025-05-02 | 5/30/2025 12:00:00 AM | 28 | 31 | 34.1 | 110
B-19388 NATIVA | 34 | Concreto | PILOTE 43 TORRE 5 | 2025-05-02 | 5/9/2025 12:00:00 AM | 7 | 31 | 30.8 | 99
B-19388 NATIVA | 34 | Concreto | PILOTE 43 TORRE 5 | 2025-05-02 | 5/9/2025 12:00:00 AM | 7 | 31 | 24.4 | 78
B-19388 NATIVA | 34 | Concreto | PILOTE 43 TORRE 5 | 2025-05-02 | 5/9/2025 12:00:00 AM | 7 | 31 | 22.5 | 72
B-19388 NATIVA | 35 | Concreto | PILOTE 59 TORRE 4 | 2025-05-02 | 5/30/2025 12:00:00 AM | 28 | 31 | 42.5 | 137
B-19388 NATIVA | 35 | Concreto | PILOTE 59 TORRE 4 | 2025-05-02 | 5/30/2025 12:00:00 AM | 28 | 31 | 37.6 | 121
B-19388 NATIVA | 35 | Concreto | PILOTE 59 TORRE 4 | 2025-05-02 | 5/30/2025 12:00:00 AM | 28 | 31 | 41.3 | 133
B-19388 NATIVA | 35 | Concreto | PILOTE 59 TORRE 4 | 2025-05-02 | 5/9/2025 12:00:00 AM | 7 | 31 | 33.1 | 107
B-19388 NATIVA | 35 | Concreto | PILOTE 59 TORRE 4 | 2025-05-02 | 5/9/2025 12:00:00 AM | 7 | 31 | 31.6 | 102
B-19388 NATIVA | 35 | Concreto | PILOTE 59 TORRE 4 | 2025-05-02 | 5/9/2025 12:00:00 AM | 7 | 31 | 31.5 | 102
B-19388 NATIVA | 32 | Concreto | PILOTE 84 TORRE 5 | 2025-04-30 | 5/28/2025 12:00:00 AM | 28 | 31 | 33.8 | 109
B-19388 NATIVA | 32 | Concreto | PILOTE 84 TORRE 5 | 2025-04-30 | 5/28/2025 12:00:00 AM | 28 | 31 | 30.8 | 99
B-19388 NATIVA | 32 | Concreto | PILOTE 84 TORRE 5 | 2025-04-30 | 5/28/2025 12:00:00 AM | 28 | 31 | 35 | 113
B-19388 NATIVA | 32 | Concreto | PILOTE 84 TORRE 5 | 2025-04-30 | 5/7/2025 12:00:00 AM | 7 | 31 | 26.6 | 86
B-19388 NATIVA | 32 | Concreto | PILOTE 84 TORRE 5 | 2025-04-30 | 5/7/2025 12:00:00 AM | 7 | 31 | 22.8 | 73
B-19388 NATIVA | 32 | Concreto | PILOTE 84 TORRE 5 | 2025-04-30 | 5/7/2025 12:00:00 AM | 7 | 31 | 27.2 | 88
B-19388 NATIVA | 33 | Concreto | PILOTE 63 TORRE 4 | 2025-04-30 | 5/28/2025 12:00:00 AM | 28 | 31 | 28.5 | 92
B-19388 NATIVA | 33 | Concreto | PILOTE 63 TORRE 4 | 2025-04-30 | 5/28/2025 12:00:00 AM | 28 | 31 | 31.7 | 102
B-19388 NATIVA | 33 | Concreto | PILOTE 63 TORRE 4 | 2025-04-30 | 5/28/2025 12:00:00 AM | 28 | 31 | 34.8 | 112
B-19388 NATIVA | 33 | Concreto | PILOTE 63 TORRE 4 | 2025-04-30 | 5/7/2025 12:00:00 AM | 7 | 31 | 26.4 | 85
B-19388 NATIVA | 33 | Concreto | PILOTE 63 TORRE 4 | 2025-04-30 | 5/7/2025 12:00:00 AM | 7 | 31 | 29.4 | 95
B-19388 NATIVA | 33 | Concreto | PILOTE 63 TORRE 4 | 2025-04-30 | 5/7/2025 12:00:00 AM | 7 | 31 | 23.8 | 77
B-19388 NATIVA | 30 | Concreto | PILOTE 24 TORRE 4 | 2025-04-29 | 5/27/2025 12:00:00 AM | 28 | 31 | 43.9 | 141
B-19388 NATIVA | 30 | Concreto | PILOTE 24 TORRE 4 | 2025-04-29 | 5/27/2025 12:00:00 AM | 28 | 31 | 40.5 | 130
B-19388 NATIVA | 30 | Concreto | PILOTE 24 TORRE 4 | 2025-04-29 | 5/27/2025 12:00:00 AM | 28 | 31 | 40.1 | 129
B-19388 NATIVA | 30 | Concreto | PILOTE 24 TORRE 4 | 2025-04-29 | 5/6/2025 12:00:00 AM | 7 | 31 | 33.3 | 107
B-19388 NATIVA | 30 | Concreto | PILOTE 24 TORRE 4 | 2025-04-29 | 5/6/2025 12:00:00 AM | 7 | 31 | 31.4 | 101
B-19388 NATIVA | 30 | Concreto | PILOTE 24 TORRE 4 | 2025-04-29 | 5/6/2025 12:00:00 AM | 7 | 31 | 32.2 | 104
B-19388 NATIVA | 31 | Concreto | PILOTE 79 TORRE 5 | 2025-04-29 | 5/27/2025 12:00:00 AM | 28 | 31 | 43.2 | 139
B-19388 NATIVA | 31 | Concreto | PILOTE 79 TORRE 5 | 2025-04-29 | 5/27/2025 12:00:00 AM | 28 | 31 | 39 | 126
B-19388 NATIVA | 31 | Concreto | PILOTE 79 TORRE 5 | 2025-04-29 | 5/27/2025 12:00:00 AM | 28 | 31 | 43 | 139
B-19388 NATIVA | 31 | Concreto | PILOTE 79 TORRE 5 | 2025-04-29 | 5/6/2025 12:00:00 AM | 7 | 31 | 30.6 | 98
B-19388 NATIVA | 31 | Concreto | PILOTE 79 TORRE 5 | 2025-04-29 | 5/6/2025 12:00:00 AM | 7 | 31 | 35.5 | 114
B-19388 NATIVA | 31 | Concreto | PILOTE 79 TORRE 5 | 2025-04-29 | 5/6/2025 12:00:00 AM | 7 | 31 | 34.6 | 111
B-19388 NATIVA | 28 | Concreto | PILOTE 36 TORRE 5 | 2025-04-28 | 5/26/2025 12:00:00 AM | 28 | 31 | 33.1 | 106
B-19388 NATIVA | 28 | Concreto | PILOTE 36 TORRE 5 | 2025-04-28 | 5/26/2025 12:00:00 AM | 28 | 31 | 31.7 | 102
B-19388 NATIVA | 28 | Concreto | PILOTE 36 TORRE 5 | 2025-04-28 | 5/26/2025 12:00:00 AM | 28 | 31 | 34.2 | 110
B-19388 NATIVA | 28 | Concreto | PILOTE 36 TORRE 5 | 2025-04-28 | 5/5/2025 12:00:00 AM | 7 | 31 | 23 | 74
B-19388 NATIVA | 28 | Concreto | PILOTE 36 TORRE 5 | 2025-04-28 | 5/5/2025 12:00:00 AM | 7 | 31 | 24 | 77
B-19388 NATIVA | 28 | Concreto | PILOTE 36 TORRE 5 | 2025-04-28 | 5/5/2025 12:00:00 AM | 7 | 31 | 23.3 | 75
B-19388 NATIVA | 29 | Concreto | PILOTES 34 TORRE 4 Y 29 TORRE 5 | 2025-04-28 | 6/23/2025 12:00:00 AM | 56 | 31 | 37 | 119
B-19388 NATIVA | 29 | Concreto | PILOTES 34 TORRE 4 Y 29 TORRE 5 | 2025-04-28 | 6/23/2025 12:00:00 AM | 56 | 31 | 30.2 | 98
B-19388 NATIVA | 29 | Concreto | PILOTES 34 TORRE 4 Y 29 TORRE 5 | 2025-04-28 | 6/23/2025 12:00:00 AM | 56 | 31 | 31.6 | 102
B-19388 NATIVA | 29 | Concreto | PILOTES 34 TORRE 4 Y 29 TORRE 5 | 2025-04-28 | 5/26/2025 12:00:00 AM | 28 | 31 | 29.7 | 96
B-19388 NATIVA | 29 | Concreto | PILOTES 34 TORRE 4 Y 29 TORRE 5 | 2025-04-28 | 5/26/2025 12:00:00 AM | 28 | 31 | 26.2 | 84
B-19388 NATIVA | 29 | Concreto | PILOTES 34 TORRE 4 Y 29 TORRE 5 | 2025-04-28 | 5/26/2025 12:00:00 AM | 28 | 31 | 23.1 | 74
B-19388 NATIVA | 29 | Concreto | PILOTES 34 TORRE 4 Y 29 TORRE 5 | 2025-04-28 | 5/5/2025 12:00:00 AM | 7 | 31 | 18.8 | 60
B-19388 NATIVA | 29 | Concreto | PILOTES 34 TORRE 4 Y 29 TORRE 5 | 2025-04-28 | 5/5/2025 12:00:00 AM | 7 | 31 | 29 | 93
B-19388 NATIVA | 29 | Concreto | PILOTES 34 TORRE 4 Y 29 TORRE 5 | 2025-04-28 | 5/5/2025 12:00:00 AM | 7 | 31 | 18.3 | 59
B-19388 NATIVA | 27 | Concreto | PILOTE 57 TORRE 5 | 2025-04-26 | 5/24/2025 12:00:00 AM | 28 | 31 | 26.3 | 85
B-19388 NATIVA | 27 | Concreto | PILOTE 57 TORRE 5 | 2025-04-26 | 5/24/2025 12:00:00 AM | 28 | 31 | 40 | 129
B-19388 NATIVA | 27 | Concreto | PILOTE 57 TORRE 5 | 2025-04-26 | 5/24/2025 12:00:00 AM | 28 | 31 | 37.4 | 121
B-19388 NATIVA | 27 | Concreto | PILOTE 57 TORRE 5 | 2025-04-26 | 5/3/2025 12:00:00 AM | 7 | 31 | 31.9 | 103
B-19388 NATIVA | 27 | Concreto | PILOTE 57 TORRE 5 | 2025-04-26 | 5/3/2025 12:00:00 AM | 7 | 31 | 31.5 | 101
B-19388 NATIVA | 27 | Concreto | PILOTE 57 TORRE 5 | 2025-04-26 | 5/3/2025 12:00:00 AM | 7 | 31 | 24.9 | 80
B-19388 NATIVA | 25 | Concreto | PILOTE 49 TORRE 4 | 2025-04-25 | 5/23/2025 12:00:00 AM | 28 | 31 | 37 | 119
B-19388 NATIVA | 25 | Concreto | PILOTE 49 TORRE 4 | 2025-04-25 | 5/23/2025 12:00:00 AM | 28 | 31 | 29.6 | 95
B-19388 NATIVA | 25 | Concreto | PILOTE 49 TORRE 4 | 2025-04-25 | 5/23/2025 12:00:00 AM | 28 | 31 | 34.3 | 111
B-19388 NATIVA | 25 | Concreto | PILOTE 49 TORRE 4 | 2025-04-25 | 5/2/2025 12:00:00 AM | 7 | 31 | 27.6 | 89
B-19388 NATIVA | 25 | Concreto | PILOTE 49 TORRE 4 | 2025-04-25 | 5/2/2025 12:00:00 AM | 7 | 31 | 28.5 | 92
B-19388 NATIVA | 25 | Concreto | PILOTE 49 TORRE 4 | 2025-04-25 | 5/2/2025 12:00:00 AM | 7 | 31 | 28.3 | 91
B-19388 NATIVA | 26 | Concreto | PILOTE 18 TORRE 5 | 2025-04-25 | 5/23/2025 12:00:00 AM | 28 | 31 | 34.6 | 111
B-19388 NATIVA | 26 | Concreto | PILOTE 18 TORRE 5 | 2025-04-25 | 5/23/2025 12:00:00 AM | 28 | 31 | 29.5 | 95
B-19388 NATIVA | 26 | Concreto | PILOTE 18 TORRE 5 | 2025-04-25 | 5/23/2025 12:00:00 AM | 28 | 31 | 34.2 | 110
B-19388 NATIVA | 26 | Concreto | PILOTE 18 TORRE 5 | 2025-04-25 | 5/2/2025 12:00:00 AM | 7 | 31 | 28.6 | 92
B-19388 NATIVA | 26 | Concreto | PILOTE 18 TORRE 5 | 2025-04-25 | 5/2/2025 12:00:00 AM | 7 | 31 | 29.6 | 96
B-19388 NATIVA | 26 | Concreto | PILOTE 18 TORRE 5 | 2025-04-25 | 5/2/2025 12:00:00 AM | 7 | 31 | 28.3 | 91
B-19388 NATIVA | 23 | Concreto | PILOTE 16 TORRE 4 | 2025-04-24 | 5/22/2025 12:00:00 AM | 28 | 31 | 42.3 | 136
B-19388 NATIVA | 23 | Concreto | PILOTE 16 TORRE 4 | 2025-04-24 | 5/22/2025 12:00:00 AM | 28 | 31 | 34.4 | 111
B-19388 NATIVA | 23 | Concreto | PILOTE 16 TORRE 4 | 2025-04-24 | 5/22/2025 12:00:00 AM | 28 | 31 | 41.3 | 133
B-19388 NATIVA | 23 | Concreto | PILOTE 16 TORRE 4 | 2025-04-24 | 5/1/2025 12:00:00 AM | 7 | 31 | 31.5 | 102
B-19388 NATIVA | 23 | Concreto | PILOTE 16 TORRE 4 | 2025-04-24 | 5/1/2025 12:00:00 AM | 7 | 31 | 31.6 | 102
B-19388 NATIVA | 23 | Concreto | PILOTE 16 TORRE 4 | 2025-04-24 | 5/1/2025 12:00:00 AM | 7 | 31 | 27.6 | 89
B-19388 NATIVA | 24 | Concreto | PILOTE 72 TORRE 5 | 2025-04-24 | 5/22/2025 12:00:00 AM | 28 | 31 | 34.8 | 112
B-19388 NATIVA | 24 | Concreto | PILOTE 72 TORRE 5 | 2025-04-24 | 5/22/2025 12:00:00 AM | 28 | 31 | 40.6 | 131
B-19388 NATIVA | 24 | Concreto | PILOTE 72 TORRE 5 | 2025-04-24 | 5/22/2025 12:00:00 AM | 28 | 31 | 44.4 | 143
B-19388 NATIVA | 24 | Concreto | PILOTE 72 TORRE 5 | 2025-04-24 | 5/1/2025 12:00:00 AM | 7 | 31 | 36.7 | 118
B-19388 NATIVA | 24 | Concreto | PILOTE 72 TORRE 5 | 2025-04-24 | 5/1/2025 12:00:00 AM | 7 | 31 | 31.4 | 101
B-19388 NATIVA | 24 | Concreto | PILOTE 72 TORRE 5 | 2025-04-24 | 5/1/2025 12:00:00 AM | 7 | 31 | 27.4 | 88
B-19388 NATIVA | 22 | Concreto | PILOTE 35 TORRE 5 | 2025-04-23 | 5/21/2025 12:00:00 AM | 28 | 31 | 26.8 | 86
B-19388 NATIVA | 22 | Concreto | PILOTE 35 TORRE 5 | 2025-04-23 | 5/21/2025 12:00:00 AM | 28 | 31 | 42.6 | 137
B-19388 NATIVA | 22 | Concreto | PILOTE 35 TORRE 5 | 2025-04-23 | 5/21/2025 12:00:00 AM | 28 | 31 | 38.6 | 124
B-19388 NATIVA | 22 | Concreto | PILOTE 35 TORRE 5 | 2025-04-23 | 4/30/2025 12:00:00 AM | 7 | 31 | 32.7 | 105
B-19388 NATIVA | 22 | Concreto | PILOTE 35 TORRE 5 | 2025-04-23 | 4/30/2025 12:00:00 AM | 7 | 31 | 28 | 90
B-19388 NATIVA | 22 | Concreto | PILOTE 35 TORRE 5 | 2025-04-23 | 4/30/2025 12:00:00 AM | 7 | 31 | 27.1 | 87
B-19388 NATIVA | 21 | Concreto | PILOTE 23 TORRE 4 | 2025-04-22 | 5/20/2025 12:00:00 AM | 28 | 31 | 34.5 | 111
B-19388 NATIVA | 21 | Concreto | PILOTE 23 TORRE 4 | 2025-04-22 | 5/20/2025 12:00:00 AM | 28 | 31 | 35.5 | 114
B-19388 NATIVA | 21 | Concreto | PILOTE 23 TORRE 4 | 2025-04-22 | 5/20/2025 12:00:00 AM | 28 | 31 | 34.2 | 110
B-19388 NATIVA | 21 | Concreto | PILOTE 23 TORRE 4 | 2025-04-22 | 4/29/2025 12:00:00 AM | 7 | 31 | 24.5 | 79
B-19388 NATIVA | 21 | Concreto | PILOTE 23 TORRE 4 | 2025-04-22 | 4/29/2025 12:00:00 AM | 7 | 31 | 21.2 | 68
B-19388 NATIVA | 21 | Concreto | PILOTE 23 TORRE 4 | 2025-04-22 | 4/29/2025 12:00:00 AM | 7 | 31 | 23.5 | 76
B-19388 NATIVA | 20 | Concreto | PILOTE 81 TORRE 5 | 2025-04-21 | 5/19/2025 12:00:00 AM | 28 | 31 | 32.7 | 105
B-19388 NATIVA | 20 | Concreto | PILOTE 81 TORRE 5 | 2025-04-21 | 5/19/2025 12:00:00 AM | 28 | 31 | 32.8 | 106
B-19388 NATIVA | 20 | Concreto | PILOTE 81 TORRE 5 | 2025-04-21 | 5/19/2025 12:00:00 AM | 28 | 31 | 30.6 | 99
B-19388 NATIVA | 20 | Concreto | PILOTE 81 TORRE 5 | 2025-04-21 | 4/28/2025 12:00:00 AM | 7 | 31 | 28 | 90
B-19388 NATIVA | 20 | Concreto | PILOTE 81 TORRE 5 | 2025-04-21 | 4/28/2025 12:00:00 AM | 7 | 31 | 31.5 | 102
B-19388 NATIVA | 20 | Concreto | PILOTE 81 TORRE 5 | 2025-04-21 | 4/28/2025 12:00:00 AM | 7 | 31 | 30.2 | 97
B-19388 NATIVA | 19 | Concreto | PILOTE 28 TORRE 4 | 2025-04-15 | 5/13/2025 12:00:00 AM | 28 | 31 | 36.4 | 117
B-19388 NATIVA | 19 | Concreto | PILOTE 28 TORRE 4 | 2025-04-15 | 5/13/2025 12:00:00 AM | 28 | 31 | 36 | 116
B-19388 NATIVA | 19 | Concreto | PILOTE 28 TORRE 4 | 2025-04-15 | 5/13/2025 12:00:00 AM | 28 | 31 | 37.8 | 122
B-19388 NATIVA | 19 | Concreto | PILOTE 28 TORRE 4 | 2025-04-15 | 4/23/2025 12:00:00 AM | 8 | 31 | 20.7 | 67
B-19388 NATIVA | 19 | Concreto | PILOTE 28 TORRE 4 | 2025-04-15 | 4/23/2025 12:00:00 AM | 8 | 31 | 20.5 | 66
B-19388 NATIVA | 19 | Concreto | PILOTE 28 TORRE 4 | 2025-04-15 | 4/23/2025 12:00:00 AM | 8 | 31 | 19.8 | 64
B-19388 NATIVA | 18 | Concreto | PILOTE 32 TORRE 4 | 2025-04-14 | 5/12/2025 12:00:00 AM | 28 | 31 | 42.6 | 137
B-19388 NATIVA | 18 | Concreto | PILOTE 32 TORRE 4 | 2025-04-14 | 5/12/2025 12:00:00 AM | 28 | 31 | 42 | 135
B-19388 NATIVA | 18 | Concreto | PILOTE 32 TORRE 4 | 2025-04-14 | 5/12/2025 12:00:00 AM | 28 | 31 | 38.3 | 123
B-19388 NATIVA | 18 | Concreto | PILOTE 32 TORRE 4 | 2025-04-14 | 4/21/2025 12:00:00 AM | 7 | 31 | 29.9 | 96
B-19388 NATIVA | 18 | Concreto | PILOTE 32 TORRE 4 | 2025-04-14 | 4/21/2025 12:00:00 AM | 7 | 31 | 27.7 | 89
B-19388 NATIVA | 18 | Concreto | PILOTE 32 TORRE 4 | 2025-04-14 | 4/21/2025 12:00:00 AM | 7 | 31 | 33.5 | 108
B-19388 NATIVA | 17 | Concreto | PILOTE 91 TORRE 4 | 2025-04-12 | 5/10/2025 12:00:00 AM | 28 | 31 | 38.5 | 124
B-19388 NATIVA | 17 | Concreto | PILOTE 91 TORRE 4 | 2025-04-12 | 5/10/2025 12:00:00 AM | 28 | 31 | 40 | 129
B-19388 NATIVA | 17 | Concreto | PILOTE 91 TORRE 4 | 2025-04-12 | 5/10/2025 12:00:00 AM | 28 | 31 | 44.3 | 143
B-19388 NATIVA | 17 | Concreto | PILOTE 91 TORRE 4 | 2025-04-12 | 4/19/2025 12:00:00 AM | 7 | 31 | 34.7 | 112
B-19388 NATIVA | 17 | Concreto | PILOTE 91 TORRE 4 | 2025-04-12 | 4/19/2025 12:00:00 AM | 7 | 31 | 39 | 126
B-19388 NATIVA | 17 | Concreto | PILOTE 91 TORRE 4 | 2025-04-12 | 4/19/2025 12:00:00 AM | 7 | 31 | 37.5 | 121
B-19388 NATIVA | 15 | Concreto | PILOTE 68 TORRE 4 | 2025-04-11 | 5/9/2025 12:00:00 AM | 28 | 31 | 44.1 | 142
B-19388 NATIVA | 15 | Concreto | PILOTE 68 TORRE 4 | 2025-04-11 | 5/9/2025 12:00:00 AM | 28 | 31 | 46.6 | 150
B-19388 NATIVA | 15 | Concreto | PILOTE 68 TORRE 4 | 2025-04-11 | 5/9/2025 12:00:00 AM | 28 | 31 | 42.2 | 136
B-19388 NATIVA | 15 | Concreto | PILOTE 68 TORRE 4 | 2025-04-11 | 4/18/2025 12:00:00 AM | 7 | 31 | 34 | 110
B-19388 NATIVA | 15 | Concreto | PILOTE 68 TORRE 4 | 2025-04-11 | 4/18/2025 12:00:00 AM | 7 | 31 | 36.8 | 118
B-19388 NATIVA | 15 | Concreto | PILOTE 68 TORRE 4 | 2025-04-11 | 4/18/2025 12:00:00 AM | 7 | 31 | 39.8 | 128
B-19388 NATIVA | 16 | Concreto | PILOTE 13 TORRE 5 | 2025-04-11 | 5/9/2025 12:00:00 AM | 28 | 31 | 40.8 | 131
B-19388 NATIVA | 16 | Concreto | PILOTE 13 TORRE 5 | 2025-04-11 | 5/9/2025 12:00:00 AM | 28 | 31 | 48.1 | 155
B-19388 NATIVA | 16 | Concreto | PILOTE 13 TORRE 5 | 2025-04-11 | 5/9/2025 12:00:00 AM | 28 | 31 | 50.6 | 163
B-19388 NATIVA | 16 | Concreto | PILOTE 13 TORRE 5 | 2025-04-11 | 4/18/2025 12:00:00 AM | 7 | 31 | 36.7 | 118
B-19388 NATIVA | 16 | Concreto | PILOTE 13 TORRE 5 | 2025-04-11 | 4/18/2025 12:00:00 AM | 7 | 31 | 38.7 | 125
B-19388 NATIVA | 16 | Concreto | PILOTE 13 TORRE 5 | 2025-04-11 | 4/18/2025 12:00:00 AM | 7 | 31 | 38.7 | 125
B-19388 NATIVA | 13 | Concreto | PILOTE 11 TORRE 4 | 2025-04-10 | 5/8/2025 12:00:00 AM | 28 | 31 | 50 | 161
B-19388 NATIVA | 13 | Concreto | PILOTE 11 TORRE 4 | 2025-04-10 | 5/8/2025 12:00:00 AM | 28 | 31 | 51.8 | 167
B-19388 NATIVA | 13 | Concreto | PILOTE 11 TORRE 4 | 2025-04-10 | 5/8/2025 12:00:00 AM | 28 | 31 | 47.6 | 153
B-19388 NATIVA | 13 | Concreto | PILOTE 11 TORRE 4 | 2025-04-10 | 4/17/2025 12:00:00 AM | 7 | 31 | 41.9 | 135
B-19388 NATIVA | 13 | Concreto | PILOTE 11 TORRE 4 | 2025-04-10 | 4/17/2025 12:00:00 AM | 7 | 31 | 39.8 | 128
B-19388 NATIVA | 13 | Concreto | PILOTE 11 TORRE 4 | 2025-04-10 | 4/17/2025 12:00:00 AM | 7 | 31 | 37.7 | 121
B-19388 NATIVA | 14 | Concreto | PILOTE 24 TORRE 5 | 2025-04-10 | 5/8/2025 12:00:00 AM | 28 | 31 | 49.1 | 158
B-19388 NATIVA | 14 | Concreto | PILOTE 24 TORRE 5 | 2025-04-10 | 5/8/2025 12:00:00 AM | 28 | 31 | 45.7 | 147
B-19388 NATIVA | 14 | Concreto | PILOTE 24 TORRE 5 | 2025-04-10 | 5/8/2025 12:00:00 AM | 28 | 31 | 47.8 | 154
B-19388 NATIVA | 14 | Concreto | PILOTE 24 TORRE 5 | 2025-04-10 | 4/17/2025 12:00:00 AM | 7 | 31 | 40.7 | 131
B-19388 NATIVA | 14 | Concreto | PILOTE 24 TORRE 5 | 2025-04-10 | 4/17/2025 12:00:00 AM | 7 | 31 | 41.3 | 133
B-19388 NATIVA | 14 | Concreto | PILOTE 24 TORRE 5 | 2025-04-10 | 4/17/2025 12:00:00 AM | 7 | 31 | 38.7 | 125
B-19388 NATIVA | 11 | Concreto | PILOTE 51 TORRE 4 | 2025-04-09 | 5/7/2025 12:00:00 AM | 28 | 31 | 45.8 | 148
B-19388 NATIVA | 11 | Concreto | PILOTE 51 TORRE 4 | 2025-04-09 | 5/7/2025 12:00:00 AM | 28 | 31 | 45.4 | 146
B-19388 NATIVA | 11 | Concreto | PILOTE 51 TORRE 4 | 2025-04-09 | 5/7/2025 12:00:00 AM | 28 | 31 | 49.1 | 158
B-19388 NATIVA | 11 | Concreto | PILOTE 51 TORRE 4 | 2025-04-09 | 4/16/2025 12:00:00 AM | 7 | 31 | 32 | 103
B-19388 NATIVA | 11 | Concreto | PILOTE 51 TORRE 4 | 2025-04-09 | 4/16/2025 12:00:00 AM | 7 | 31 | 33.9 | 109
B-19388 NATIVA | 11 | Concreto | PILOTE 51 TORRE 4 | 2025-04-09 | 4/16/2025 12:00:00 AM | 7 | 31 | 32.3 | 104
B-19388 NATIVA | 12 | Concreto | PILOTE 15 TORRE 5 | 2025-04-09 | 5/7/2025 12:00:00 AM | 28 | 31 | 43.3 | 140
B-19388 NATIVA | 12 | Concreto | PILOTE 15 TORRE 5 | 2025-04-09 | 5/7/2025 12:00:00 AM | 28 | 31 | 40.1 | 129
B-19388 NATIVA | 12 | Concreto | PILOTE 15 TORRE 5 | 2025-04-09 | 5/7/2025 12:00:00 AM | 28 | 31 | 43.4 | 140
B-19388 NATIVA | 12 | Concreto | PILOTE 15 TORRE 5 | 2025-04-09 | 4/16/2025 12:00:00 AM | 7 | 31 | 32.4 | 104
B-19388 NATIVA | 12 | Concreto | PILOTE 15 TORRE 5 | 2025-04-09 | 4/16/2025 12:00:00 AM | 7 | 31 | 30.8 | 99
B-19388 NATIVA | 12 | Concreto | PILOTE 15 TORRE 5 | 2025-04-09 | 4/16/2025 12:00:00 AM | 7 | 31 | 31.8 | 102
B-19388 NATIVA | 10 | Concreto | PILOTE 64 TORRE 4 | 2025-04-08 | 5/6/2025 12:00:00 AM | 28 | 31 | 36.8 | 119
B-19388 NATIVA | 10 | Concreto | PILOTE 64 TORRE 4 | 2025-04-08 | 5/6/2025 12:00:00 AM | 28 | 31 | 41.3 | 133
B-19388 NATIVA | 10 | Concreto | PILOTE 64 TORRE 4 | 2025-04-08 | 5/6/2025 12:00:00 AM | 28 | 31 | 39.1 | 126
B-19388 NATIVA | 10 | Concreto | PILOTE 64 TORRE 4 | 2025-04-08 | 4/15/2025 12:00:00 AM | 7 | 31 | 28 | 90
B-19388 NATIVA | 10 | Concreto | PILOTE 64 TORRE 4 | 2025-04-08 | 4/15/2025 12:00:00 AM | 7 | 31 | 30 | 96
B-19388 NATIVA | 10 | Concreto | PILOTE 64 TORRE 4 | 2025-04-08 | 4/15/2025 12:00:00 AM | 7 | 31 | 34.6 | 112
B-19388 NATIVA | 9 | Concreto | PILOTE 46 TORRE 5 | 2025-04-08 | 5/6/2025 12:00:00 AM | 28 | 31 | 38.8 | 125
B-19388 NATIVA | 9 | Concreto | PILOTE 46 TORRE 5 | 2025-04-08 | 5/6/2025 12:00:00 AM | 28 | 31 | 34.6 | 111
B-19388 NATIVA | 9 | Concreto | PILOTE 46 TORRE 5 | 2025-04-08 | 5/6/2025 12:00:00 AM | 28 | 31 | 41.7 | 134
B-19388 NATIVA | 9 | Concreto | PILOTE 46 TORRE 5 | 2025-04-08 | 4/15/2025 12:00:00 AM | 7 | 31 | 33.6 | 108
B-19388 NATIVA | 9 | Concreto | PILOTE 46 TORRE 5 | 2025-04-08 | 4/15/2025 12:00:00 AM | 7 | 31 | 32 | 103
B-19388 NATIVA | 9 | Concreto | PILOTE 46 TORRE 5 | 2025-04-08 | 4/15/2025 12:00:00 AM | 7 | 31 | 30.1 | 97
B-19388 NATIVA | 8 | Concreto | PILOTE 72 TORRE 4 | 2025-04-07 | 5/5/2025 12:00:00 AM | 28 | 31 | 42.1 | 136
B-19388 NATIVA | 8 | Concreto | PILOTE 72 TORRE 4 | 2025-04-07 | 5/5/2025 12:00:00 AM | 28 | 31 | 38.2 | 123
B-19388 NATIVA | 8 | Concreto | PILOTE 72 TORRE 4 | 2025-04-07 | 5/5/2025 12:00:00 AM | 28 | 31 | 36.7 | 118
B-19388 NATIVA | 8 | Concreto | PILOTE 72 TORRE 4 | 2025-04-07 | 4/15/2025 12:00:00 AM | 8 | 31 | 34.9 | 112
B-19388 NATIVA | 8 | Concreto | PILOTE 72 TORRE 4 | 2025-04-07 | 4/15/2025 12:00:00 AM | 8 | 31 | 30.2 | 97
B-19388 NATIVA | 8 | Concreto | PILOTE 72 TORRE 4 | 2025-04-07 | 4/15/2025 12:00:00 AM | 8 | 31 | 31.5 | 102
B-19388 NATIVA | 7 | Concreto | TORRE 4 PILOTE 82 | 2025-04-05 | 5/3/2025 12:00:00 AM | 28 | 31 | 45.3 | 146
B-19388 NATIVA | 7 | Concreto | TORRE 4 PILOTE 82 | 2025-04-05 | 5/3/2025 12:00:00 AM | 28 | 31 | 38.8 | 125
B-19388 NATIVA | 7 | Concreto | TORRE 4 PILOTE 82 | 2025-04-05 | 5/3/2025 12:00:00 AM | 28 | 31 | 39.4 | 127
B-19388 NATIVA | 7 | Concreto | TORRE 4 PILOTE 82 | 2025-04-05 | 4/12/2025 12:00:00 AM | 7 | 31 | 33.6 | 108
B-19388 NATIVA | 7 | Concreto | TORRE 4 PILOTE 82 | 2025-04-05 | 4/12/2025 12:00:00 AM | 7 | 31 | 31.8 | 102
B-19388 NATIVA | 7 | Concreto | TORRE 4 PILOTE 82 | 2025-04-05 | 4/12/2025 12:00:00 AM | 7 | 31 | 34.7 | 112
B-19388 NATIVA | 6 | Concreto | TORRE 4 PILOTE 33 | 2025-04-04 | 5/2/2025 12:00:00 AM | 28 | 31 | 46 | 148
B-19388 NATIVA | 6 | Concreto | TORRE 4 PILOTE 33 | 2025-04-04 | 5/2/2025 12:00:00 AM | 28 | 31 | 47.4 | 153
B-19388 NATIVA | 6 | Concreto | TORRE 4 PILOTE 33 | 2025-04-04 | 5/2/2025 12:00:00 AM | 28 | 31 | 46.8 | 151
B-19388 NATIVA | 6 | Concreto | TORRE 4 PILOTE 33 | 2025-04-04 | 4/11/2025 12:00:00 AM | 7 | 31 | 32.3 | 104
B-19388 NATIVA | 6 | Concreto | TORRE 4 PILOTE 33 | 2025-04-04 | 4/11/2025 12:00:00 AM | 7 | 31 | 35.7 | 115
B-19388 NATIVA | 6 | Concreto | TORRE 4 PILOTE 33 | 2025-04-04 | 4/11/2025 12:00:00 AM | 7 | 31 | 29.1 | 94
B-19388 NATIVA | 5 | Concreto | TORRE 4 PILOTE 9 | 2025-04-03 | 5/1/2025 12:00:00 AM | 28 | 31 | 44.3 | 143
B-19388 NATIVA | 5 | Concreto | TORRE 4 PILOTE 9 | 2025-04-03 | 5/1/2025 12:00:00 AM | 28 | 31 | 45 | 145
B-19388 NATIVA | 5 | Concreto | TORRE 4 PILOTE 9 | 2025-04-03 | 5/1/2025 12:00:00 AM | 28 | 31 | 40.9 | 132
B-19388 NATIVA | 5 | Concreto | TORRE 4 PILOTE 9 | 2025-04-03 | 4/10/2025 12:00:00 AM | 7 | 31 | 37.6 | 121
B-19388 NATIVA | 5 | Concreto | TORRE 4 PILOTE 9 | 2025-04-03 | 4/10/2025 12:00:00 AM | 7 | 31 | 35.8 | 115
B-19388 NATIVA | 5 | Concreto | TORRE 4 PILOTE 9 | 2025-04-03 | 4/10/2025 12:00:00 AM | 7 | 31 | 35.1 | 113
B-19388 NATIVA | 4 | Concreto | TORRE 4 PILOTE 25 | 2025-04-02 | 4/30/2025 12:00:00 AM | 28 | 31 | 40.4 | 130
B-19388 NATIVA | 4 | Concreto | TORRE 4 PILOTE 25 | 2025-04-02 | 4/30/2025 12:00:00 AM | 28 | 31 | 42.9 | 138
B-19388 NATIVA | 4 | Concreto | TORRE 4 PILOTE 25 | 2025-04-02 | 4/30/2025 12:00:00 AM | 28 | 31 | 36.4 | 117
B-19388 NATIVA | 4 | Concreto | TORRE 4 PILOTE 25 | 2025-04-02 | 4/9/2025 12:00:00 AM | 7 | 31 | 30.9 | 100
B-19388 NATIVA | 4 | Concreto | TORRE 4 PILOTE 25 | 2025-04-02 | 4/9/2025 12:00:00 AM | 7 | 31 | 24.5 | 79
B-19388 NATIVA | 4 | Concreto | TORRE 4 PILOTE 25 | 2025-04-02 | 4/9/2025 12:00:00 AM | 7 | 31 | 28.2 | 91
B-19388 NATIVA | 3 | Concreto | TORRE 5 PILOTE 16 | 2025-04-01 | 4/29/2025 12:00:00 AM | 28 | 31 | 34 | 109
B-19388 NATIVA | 3 | Concreto | TORRE 5 PILOTE 16 | 2025-04-01 | 4/29/2025 12:00:00 AM | 28 | 31 | 32.4 | 104
B-19388 NATIVA | 3 | Concreto | TORRE 5 PILOTE 16 | 2025-04-01 | 4/29/2025 12:00:00 AM | 28 | 31 | 32.7 | 105
B-19388 NATIVA | 3 | Concreto | TORRE 5 PILOTE 16 | 2025-04-01 | 4/8/2025 12:00:00 AM | 7 | 31 | 22.3 | 72
B-19388 NATIVA | 3 | Concreto | TORRE 5 PILOTE 16 | 2025-04-01 | 4/8/2025 12:00:00 AM | 7 | 31 | 25.8 | 83
B-19388 NATIVA | 3 | Concreto | TORRE 5 PILOTE 16 | 2025-04-01 | 4/8/2025 12:00:00 AM | 7 | 31 | 24.5 | 79
B-19388 NATIVA | 2 | Concreto | TORRE 5 PILOTE 87 | 2025-03-31 | 4/28/2025 12:00:00 AM | 28 | 31 | 38.8 | 125
B-19388 NATIVA | 2 | Concreto | TORRE 5 PILOTE 87 | 2025-03-31 | 4/28/2025 12:00:00 AM | 28 | 31 | 31.4 | 101
B-19388 NATIVA | 2 | Concreto | TORRE 5 PILOTE 87 | 2025-03-31 | 4/28/2025 12:00:00 AM | 28 | 31 | 41.9 | 135
B-19388 NATIVA | 2 | Concreto | TORRE 5 PILOTE 87 | 2025-03-31 | 4/7/2025 12:00:00 AM | 7 | 31 | 28.7 | 92
B-19388 NATIVA | 2 | Concreto | TORRE 5 PILOTE 87 | 2025-03-31 | 4/7/2025 12:00:00 AM | 7 | 31 | 28.9 | 93
B-19388 NATIVA | 2 | Concreto | TORRE 5 PILOTE 87 | 2025-03-31 | 4/7/2025 12:00:00 AM | 7 | 31 | 31.4 | 101
B-19388 NATIVA | 1 | Concreto | TORRE 4 PILOTE 70 | 2025-03-29 | 4/26/2025 12:00:00 AM | 28 | 31 | 34.6 | 112
B-19388 NATIVA | 1 | Concreto | TORRE 4 PILOTE 70 | 2025-03-29 | 4/26/2025 12:00:00 AM | 28 | 31 | 40.2 | 130
B-19388 NATIVA | 1 | Concreto | TORRE 4 PILOTE 70 | 2025-03-29 | 4/26/2025 12:00:00 AM | 28 | 31 | 39.1 | 126
B-19388 NATIVA | 1 | Concreto | TORRE 4 PILOTE 70 | 2025-03-29 | 4/5/2025 12:00:00 AM | 7 | 31 | 30.8 | 99
B-19388 NATIVA | 1 | Concreto | TORRE 4 PILOTE 70 | 2025-03-29 | 4/5/2025 12:00:00 AM | 7 | 31 | 28.3 | 91
B-19388 NATIVA | 1 | Concreto | TORRE 4 PILOTE 70 | 2025-03-29 | 4/5/2025 12:00:00 AM | 7 | 31 | 29 | 94