VIALE 26 | P-T2-12 |  | Concreto | PLACA PISO 4 EJE 12 AL 15 ENTRE A y J | 2025-12-16 | 12/23/2025 12:00:00 AM |  | 7 | 21 | 23.7 | 113 | PLACA | 21 | PLACA-21-7 | 2026-10-22 | NUEVO | 2026-10-22 | 13.86 | 2.7
VIALE 26 | P-T2-12 |  | Concreto | PLACA PISO 4 EJE 12 AL 15 ENTRE A y J | 2025-12-16 | 12/23/2025 12:00:00 AM |  | 7 | 21 | 25.4 | 121 | PLACA | 21 | PLACA-21-7 | 2026-10-22 | NUEVO | 2026-10-22 | 13.86 | 4.4
VIALE 26 | P-T2-12 |  | Concreto | PLACA PISO 4 EJE 12 AL 15 ENTRE A y J | 2025-12-16 | 12/23/2025 12:00:00 AM |  | 7 | 21 | 23.1 | 110 | PLACA | 21 | PLACA-21-7 | 2026-10-22 | NUEVO | 2026-10-22 | 13.86 | 2.1
VIALE 26 | P-T2-12 |  | Concreto | PLACA PISO 4 EJE 12 AL 15 ENTRE A y J | 2025-12-16 | 12/19/2025 12:00:00 AM |  | 3 | 21 | 19.6 | 93 | PLACA | 21 | PLACA-21-3 | 2026-10-22 | NUEVO | 2026-10-22 | 9.45 | -1.4
VIALE 26 | P-T2-12 |  | Concreto | PLACA PISO 4 EJE 12 AL 15 ENTRE A y J | 2025-12-16 | 12/19/2025 12:00:00 AM |  | 3 | 21 | 20.2 | 96 | PLACA | 21 | PLACA-21-3 | 2026-10-22 | NUEVO | 2026-10-22 | 9.45 | -0.8
VIALE 26 | P-T2-12 |  | Concreto | PLACA PISO 4 EJE 12 AL 15 ENTRE A y J | 2025-12-16 | 12/19/2025 12:00:00 AM |  | 3 | 21 | 18.8 | 90 | PLACA | 21 | PLACA-21-3 | 2026-10-22 | NUEVO | 2026-10-22 | 9.45 | -2.2
VIALE 26 | P-T2-12 |  | Concreto | PLACA PISO 4 EJE 12 AL 15 ENTRE A y J | 2025-12-16 | 12/17/2025 12:00:00 AM |  | 1 | 21 | 6 | 29 | PLACA | 21 | PLACA-21-1 | 2026-10-22 | NUEVO | 2026-10-22 | 4.2 | -15
VIALE 26 | P-T2-12 |  | Concreto | PLACA PISO 4 EJE 12 AL 15 ENTRE A y J | 2025-12-16 | 12/17/2025 12:00:00 AM |  | 1 | 21 | 4 | 19 | PLACA | 21 | PLACA-21-1 | 2026-10-22 | NUEVO | 2026-10-22 | 4.2 | -17
VIALE 26 | P-T2-12 |  | Concreto | PLACA PISO 4 EJE 12 AL 15 ENTRE A y J | 2025-12-16 | 12/17/2025 12:00:00 AM |  | 1 | 21 | 6.6 | 31 | PLACA | 21 | PLACA-21-1 | 2026-10-22 | NUEVO | 2026-10-22 | 4.2 | -14.4
VIALE 26 | M-T1-05 |  | Concreto | MUROS TORRE 1 PISO 1 EJE 08 y 09 ENTRE A y J M= 23-22-09 | 2025-12-15 | 1/12/2026 12:00:00 AM |  | 28 | 28 | 31.3 | 112 | MURO | 28 | MURO-28-28 | 2026-10-22 | NUEVO | 2026-10-22 | 28 | 3.3
VIALE 26 | M-T1-05 |  | Concreto | MUROS TORRE 1 PISO 1 EJE 08 y 09 ENTRE A y J M= 23-22-09 | 2025-12-15 | 1/12/2026 12:00:00 AM |  | 28 | 28 | 31.2 | 112 | MURO | 28 | MURO-28-28 | 2026-10-22 | NUEVO | 2026-10-22 | 28 | 3.2
VIALE 26 | M-T1-05 |  | Concreto | MUROS TORRE 1 PISO 1 EJE 08 y 09 ENTRE A y J M= 23-22-09 | 2025-12-15 | 1/12/2026 12:00:00 AM |  | 28 | 28 | 32.3 | 115 | MURO | 28 | MURO-28-28 | 2026-10-22 | NUEVO | 2026-10-22 | 28 | 4.3
VIALE 26 | M-T1-05 |  | Concreto | MUROS TORRE 1 PISO 1 EJE 08 y 09 ENTRE A y J M= 23-22-09 | 2025-12-15 | 12/29/2025 12:00:00 AM |  | 14 | 28 | 29.7 | 106 | MURO | 28 | MURO-28-14 | 2026-10-22 | NUEVO | 2026-10-22 | 21.65 | 1.7
VIALE 26 | M-T1-05 |  | Concreto | MUROS TORRE 1 PISO 1 EJE 08 y 09 ENTRE A y J M= 23-22-09 | 2025-12-15 | 12/29/2025 12:00:00 AM |  | 14 | 28 | 30.9 | 110 | MURO | 28 | MURO-28-14 | 2026-10-22 | NUEVO | 2026-10-22 | 21.65 | 2.9
VIALE 26 | M-T1-05 |  | Concreto | MUROS TORRE 1 PISO 1 EJE 08 y 09 ENTRE A y J M= 23-22-09 | 2025-12-15 | 12/29/2025 12:00:00 AM |  | 14 | 28 | 30.4 | 108 | MURO | 28 | MURO-28-14 | 2026-10-22 | NUEVO | 2026-10-22 | 21.65 | 2.4
VIALE 26 | M-T1-05 |  | Concreto | MUROS TORRE 1 PISO 1 EJE 08 y 09 ENTRE A y J M= 23-22-09 | 2025-12-15 | 12/22/2025 12:00:00 AM |  | 7 | 28 | 28.7 | 102 | MURO | 28 | MURO-28-7 | 2026-10-22 | NUEVO | 2026-10-22 | 18.48 | 0.7
VIALE 26 | M-T1-05 |  | Concreto | MUROS TORRE 1 PISO 1 EJE 08 y 09 ENTRE A y J M= 23-22-09 | 2025-12-15 | 12/22/2025 12:00:00 AM |  | 7 | 28 | 26.5 | 95 | MURO | 28 | MURO-28-7 | 2026-10-22 | NUEVO | 2026-10-22 | 18.48 | -1.5
VIALE 26 | M-T1-05 |  | Concreto | MUROS TORRE 1 PISO 1 EJE 08 y 09 ENTRE A y J M= 23-22-09 | 2025-12-15 | 12/22/2025 12:00:00 AM |  | 7 | 28 | 27.4 | 98 | MURO | 28 | MURO-28-7 | 2026-10-22 | NUEVO | 2026-10-22 | 18.48 | -0.6
VIALE 26 | M-T1-05 |  | Concreto | MUROS TORRE 1 PISO 1 EJE 08 y 09 ENTRE A y J M= 23-22-09 | 2025-12-15 | 12/18/2025 12:00:00 AM |  | 3 | 28 | 20.4 | 73 | MURO | 28 | MURO-28-3 | 2026-10-22 | NUEVO | 2026-10-22 | 12.6 | -7.6
VIALE 26 | M-T1-05 |  | Concreto | MUROS TORRE 1 PISO 1 EJE 08 y 09 ENTRE A y J M= 23-22-09 | 2025-12-15 | 12/18/2025 12:00:00 AM |  | 3 | 28 | 21.4 | 76 | MURO | 28 | MURO-28-3 | 2026-10-22 | NUEVO | 2026-10-22 | 12.6 | -6.6
VIALE 26 | M-T1-05 |  | Concreto | MUROS TORRE 1 PISO 1 EJE 08 y 09 ENTRE A y J M= 23-22-09 | 2025-12-15 | 12/18/2025 12:00:00 AM |  | 3 | 28 | 19 | 68 | MURO | 28 | MURO-28-3 | 2026-10-22 | NUEVO | 2026-10-22 | 12.6 | -9
VIALE 26 | M-T1-05 |  | Concreto | MUROS TORRE 1 PISO 1 EJE 08 y 09 ENTRE A y J M= 23-22-09 | 2025-12-15 | 12/16/2025 12:00:00 AM |  | 1 | 28 | 4.8 | 17 | MURO | 28 | MURO-28-1 | 2026-10-22 | NUEVO | 2026-10-22 | 5.6 | -23.2
VIALE 26 | M-T1-05 |  | Concreto | MUROS TORRE 1 PISO 1 EJE 08 y 09 ENTRE A y J M= 23-22-09 | 2025-12-15 | 12/16/2025 12:00:00 AM |  | 1 | 28 | 3.8 | 14 | MURO | 28 | MURO-28-1 | 2026-10-22 | NUEVO | 2026-10-22 | 5.6 | -24.2
VIALE 26 | M-T1-05 |  | Concreto | MUROS TORRE 1 PISO 1 EJE 08 y 09 ENTRE A y J M= 23-22-09 | 2025-12-15 | 12/16/2025 12:00:00 AM |  | 1 | 28 | 3.9 | 14 | MURO | 28 | MURO-28-1 | 2026-10-22 | NUEVO | 2026-10-22 | 5.6 | -24.1
VIALE 26 | M-T2-21 |  | Concreto | MUROS PISO 3 EJE 06 y 07 ENTRE A y J M=32-29-09 | 2025-12-15 | 1/12/2026 12:00:00 AM |  | 28 | 28 | 31.1 | 111 | MURO | 28 | MURO-28-28 | 2026-10-22 | NUEVO | 2026-10-22 | 28 | 3.1
VIALE 26 | M-T2-21 |  | Concreto | MUROS PISO 3 EJE 06 y 07 ENTRE A y J M=32-29-09 | 2025-12-15 | 1/12/2026 12:00:00 AM |  | 28 | 28 | 31.3 | 112 | MURO | 28 | MURO-28-28 | 2026-10-22 | NUEVO | 2026-10-22 | 28 | 3.3
VIALE 26 | M-T2-21 |  | Concreto | MUROS PISO 3 EJE 06 y 07 ENTRE A y J M=32-29-09 | 2025-12-15 | 1/12/2026 12:00:00 AM |  | 28 | 28 | 31.2 | 111 | MURO | 28 | MURO-28-28 | 2026-10-22 | NUEVO | 2026-10-22 | 28 | 3.2
VIALE 26 | M-T2-21 |  | Concreto | MUROS PISO 3 EJE 06 y 07 ENTRE A y J M=32-29-09 | 2025-12-15 | 12/29/2025 12:00:00 AM |  | 14 | 28 | 28.2 | 100 | MURO | 28 | MURO-28-14 | 2026-10-22 | NUEVO | 2026-10-22 | 21.65 | 0.2
VIALE 26 | M-T2-21 |  | Concreto | MUROS PISO 3 EJE 06 y 07 ENTRE A y J M=32-29-09 | 2025-12-15 | 12/29/2025 12:00:00 AM |  | 14 | 28 | 31.3 | 112 | MURO | 28 | MURO-28-14 | 2026-10-22 | NUEVO | 2026-10-22 | 21.65 | 3.3
VIALE 26 | M-T2-21 |  | Concreto | MUROS PISO 3 EJE 06 y 07 ENTRE A y J M=32-29-09 | 2025-12-15 | 12/29/2025 12:00:00 AM |  | 14 | 28 | 27.3 | 97 | MURO | 28 | MURO-28-14 | 2026-10-22 | NUEVO | 2026-10-22 | 21.65 | -0.7
VIALE 26 | M-T2-21 |  | Concreto | MUROS PISO 3 EJE 06 y 07 ENTRE A y J M=32-29-09 | 2025-12-15 | 12/22/2025 12:00:00 AM |  | 7 | 28 | 25.1 | 90 | MURO | 28 | MURO-28-7 | 2026-10-22 | NUEVO | 2026-10-22 | 18.48 | -2.9
VIALE 26 | M-T2-21 |  | Concreto | MUROS PISO 3 EJE 06 y 07 ENTRE A y J M=32-29-09 | 2025-12-15 | 12/22/2025 12:00:00 AM |  | 7 | 28 | 26.4 | 94 | MURO | 28 | MURO-28-7 | 2026-10-22 | NUEVO | 2026-10-22 | 18.48 | -1.6
VIALE 26 | M-T2-21 |  | Concreto | MUROS PISO 3 EJE 06 y 07 ENTRE A y J M=32-29-09 | 2025-12-15 | 12/22/2025 12:00:00 AM |  | 7 | 28 | 28.6 | 102 | MURO | 28 | MURO-28-7 | 2026-10-22 | NUEVO | 2026-10-22 | 18.48 | 0.6
VIALE 26 | M-T2-21 |  | Concreto | MUROS PISO 3 EJE 06 y 07 ENTRE A y J M=32-29-09 | 2025-12-15 | 12/18/2025 12:00:00 AM |  | 3 | 28 | 20.4 | 73 | MURO | 28 | MURO-28-3 | 2026-10-22 | NUEVO | 2026-10-22 | 12.6 | -7.6
VIALE 26 | M-T2-21 |  | Concreto | MUROS PISO 3 EJE 06 y 07 ENTRE A y J M=32-29-09 | 2025-12-15 | 12/18/2025 12:00:00 AM |  | 3 | 28 | 16.7 | 60 | MURO | 28 | MURO-28-3 | 2026-10-22 | NUEVO | 2026-10-22 | 12.6 | -11.3
VIALE 26 | M-T2-21 |  | Concreto | MUROS PISO 3 EJE 06 y 07 ENTRE A y J M=32-29-09 | 2025-12-15 | 12/18/2025 12:00:00 AM |  | 3 | 28 | 17.4 | 62 | MURO | 28 | MURO-28-3 | 2026-10-22 | NUEVO | 2026-10-22 | 12.6 | -10.6
VIALE 26 | M-T2-21 |  | Concreto | MUROS PISO 3 EJE 06 y 07 ENTRE A y J M=32-29-09 | 2025-12-15 | 12/16/2025 12:00:00 AM |  | 1 | 28 | 6.2 | 22 | MURO | 28 | MURO-28-1 | 2026-10-22 | NUEVO | 2026-10-22 | 5.6 | -21.8
VIALE 26 | M-T2-21 |  | Concreto | MUROS PISO 3 EJE 06 y 07 ENTRE A y J M=32-29-09 | 2025-12-15 | 12/16/2025 12:00:00 AM |  | 1 | 28 | 5.5 | 19 | MURO | 28 | MURO-28-1 | 2026-10-22 | NUEVO | 2026-10-22 | 5.6 | -22.5
VIALE 26 | M-T2-21 |  | Concreto | MUROS PISO 3 EJE 06 y 07 ENTRE A y J M=32-29-09 | 2025-12-15 | 12/16/2025 12:00:00 AM |  | 1 | 28 | 5.6 | 20 | MURO | 28 | MURO-28-1 | 2026-10-22 | NUEVO | 2026-10-22 | 5.6 | -22.4
VIALE 26 | P-T2-11 |  | Concreto | PLACA PISO 3 EJE 01 y 04 ENTRE A y J | 2025-12-13 | 2/7/2026 12:00:00 AM |  | 56 | 21 | 23.5 | 112 | PLACA | 21 | PLACA-21-56 | 2026-10-22 | NUEVO | 2026-10-22 | 21 | 2.5
VIALE 26 | P-T2-11 |  | Concreto | PLACA PISO 3 EJE 01 y 04 ENTRE A y J | 2025-12-13 | 2/7/2026 12:00:00 AM |  | 56 | 21 | 23.2 | 110 | PLACA | 21 | PLACA-21-56 | 2026-10-22 | NUEVO | 2026-10-22 | 21 | 2.2
VIALE 26 | P-T2-11 |  | Concreto | PLACA PISO 3 EJE 01 y 04 ENTRE A y J | 2025-12-13 | 2/7/2026 12:00:00 AM |  | 56 | 21 | 24.2 | 115 | PLACA | 21 | PLACA-21-56 | 2026-10-22 | NUEVO | 2026-10-22 | 21 | 3.2
VIALE 26 | P-T2-11 |  | Concreto | PLACA PISO 3 EJE 01 y 04 ENTRE A y J | 2025-12-13 | 1/10/2026 12:00:00 AM |  | 28 | 21 | 20 | 95 | PLACA | 21 | PLACA-21-28 | 2026-10-22 | NUEVO | 2026-10-22 | 21 | -1
VIALE 26 | P-T2-11 |  | Concreto | PLACA PISO 3 EJE 01 y 04 ENTRE A y J | 2025-12-13 | 1/10/2026 12:00:00 AM |  | 28 | 21 | 22.1 | 105 | PLACA | 21 | PLACA-21-28 | 2026-10-22 | NUEVO | 2026-10-22 | 21 | 1.1
VIALE 26 | P-T2-11 |  | Concreto | PLACA PISO 3 EJE 01 y 04 ENTRE A y J | 2025-12-13 | 1/10/2026 12:00:00 AM |  | 28 | 21 | 19.4 | 92 | PLACA | 21 | PLACA-21-28 | 2026-10-22 | NUEVO | 2026-10-22 | 21 | -1.6
VIALE 26 | P-T2-11 |  | Concreto | PLACA PISO 3 EJE 01 y 04 ENTRE A y J | 2025-12-13 | 12/27/2025 12:00:00 AM |  | 14 | 21 | 17.7 | 84 | PLACA | 21 | PLACA-21-14 | 2026-10-22 | NUEVO | 2026-10-22 | 16.24 | -3.3
VIALE 26 | P-T2-11 |  | Concreto | PLACA PISO 3 EJE 01 y 04 ENTRE A y J | 2025-12-13 | 12/27/2025 12:00:00 AM |  | 14 | 21 | 18.2 | 87 | PLACA | 21 | PLACA-21-14 | 2026-10-22 | NUEVO | 2026-10-22 | 16.24 | -2.8
VIALE 26 | P-T2-11 |  | Concreto | PLACA PISO 3 EJE 01 y 04 ENTRE A y J | 2025-12-13 | 12/27/2025 12:00:00 AM |  | 14 | 21 | 18.2 | 87 | PLACA | 21 | PLACA-21-14 | 2026-10-22 | NUEVO | 2026-10-22 | 16.24 | -2.8
VIALE 26 | P-T2-11 |  | Concreto | PLACA PISO 3 EJE 01 y 04 ENTRE A y J | 2025-12-13 | 12/20/2025 12:00:00 AM |  | 7 | 21 | 18 | 86 | PLACA | 21 | PLACA-21-7 | 2026-10-22 | NUEVO | 2026-10-22 | 13.86 | -3
VIALE 26 | P-T2-11 |  | Concreto | PLACA PISO 3 EJE 01 y 04 ENTRE A y J | 2025-12-13 | 12/20/2025 12:00:00 AM |  | 7 | 21 | 16.7 | 79 | PLACA | 21 | PLACA-21-7 | 2026-10-22 | NUEVO | 2026-10-22 | 13.86 | -4.3
VIALE 26 | P-T2-11 |  | Concreto | PLACA PISO 3 EJE 01 y 04 ENTRE A y J | 2025-12-13 | 12/20/2025 12:00:00 AM |  | 7 | 21 | 16.9 | 80 | PLACA | 21 | PLACA-21-7 | 2026-10-22 | NUEVO | 2026-10-22 | 13.86 | -4.1
VIALE 26 | P-T2-11 |  | Concreto | PLACA PISO 3 EJE 01 y 04 ENTRE A y J | 2025-12-13 | 12/16/2025 12:00:00 AM |  | 3 | 21 | 7.2 | 34 | PLACA | 21 | PLACA-21-3 | 2026-10-22 | NUEVO | 2026-10-22 | 9.45 | -13.8
VIALE 26 | P-T2-11 |  | Concreto | PLACA PISO 3 EJE 01 y 04 ENTRE A y J | 2025-12-13 | 12/16/2025 12:00:00 AM |  | 3 | 21 | 8.5 | 40 | PLACA | 21 | PLACA-21-3 | 2026-10-22 | NUEVO | 2026-10-22 | 9.45 | -12.5
VIALE 26 | P-T2-11 |  | Concreto | PLACA PISO 3 EJE 01 y 04 ENTRE A y J | 2025-12-13 | 12/16/2025 12:00:00 AM |  | 3 | 21 | 10.5 | 50 | PLACA | 21 | PLACA-21-3 | 2026-10-22 | NUEVO | 2026-10-22 | 9.45 | -10.5
VIALE 26 | M-T1-03 |  | Concreto | PRUEBA | 2025-12-12 | 1/9/2026 12:00:00 AM |  | 28 | 28 | 34.3 | 122 | OTRO | 28 | OTRO-28-28 | 2026-10-22 | NUEVO | 2026-10-22 |  | 6.3
VIALE 26 | M-T1-03 |  | Concreto | PRUEBA | 2025-12-12 | 1/9/2026 12:00:00 AM |  | 28 | 28 | 36.5 | 130 | OTRO | 28 | OTRO-28-28 | 2026-10-22 | NUEVO | 2026-10-22 |  | 8.5
VIALE 26 | M-T1-03 |  | Concreto | PRUEBA | 2025-12-12 | 1/9/2026 12:00:00 AM |  | 28 | 28 | 36.7 | 131 | OTRO | 28 | OTRO-28-28 | 2026-10-22 | NUEVO | 2026-10-22 |  | 8.7
VIALE 26 | M-T1-03 |  | Concreto | PRUEBA | 2025-12-12 | 12/26/2025 12:00:00 AM |  | 14 | 28 | 30.9 | 110 | OTRO | 28 | OTRO-28-14 | 2026-10-22 | NUEVO | 2026-10-22 |  | 2.9
VIALE 26 | M-T1-03 |  | Concreto | PRUEBA | 2025-12-12 | 12/26/2025 12:00:00 AM |  | 14 | 28 | 28.7 | 102 | OTRO | 28 | OTRO-28-14 | 2026-10-22 | NUEVO | 2026-10-22 |  | 0.7
VIALE 26 | M-T1-03 |  | Concreto | PRUEBA | 2025-12-12 | 12/26/2025 12:00:00 AM |  | 14 | 28 | 31.2 | 112 | OTRO | 28 | OTRO-28-14 | 2026-10-22 | NUEVO | 2026-10-22 |  | 3.2
VIALE 26 | M-T1-03 |  | Concreto | PRUEBA | 2025-12-12 | 12/19/2025 12:00:00 AM |  | 7 | 28 | 26.7 | 95 | OTRO | 28 | OTRO-28-7 | 2026-10-22 | NUEVO | 2026-10-22 |  | -1.3
VIALE 26 | M-T1-03 |  | Concreto | PRUEBA | 2025-12-12 | 12/19/2025 12:00:00 AM |  | 7 | 28 | 29.6 | 106 | OTRO | 28 | OTRO-28-7 | 2026-10-22 | NUEVO | 2026-10-22 |  | 1.6
VIALE 26 | M-T1-03 |  | Concreto | PRUEBA | 2025-12-12 | 12/19/2025 12:00:00 AM |  | 7 | 28 | 25.9 | 92 | OTRO | 28 | OTRO-28-7 | 2026-10-22 | NUEVO | 2026-10-22 |  | -2.1
VIALE 26 | M-T1-03 |  | Concreto | PRUEBA | 2025-12-12 | 12/16/2025 12:00:00 AM |  | 4 | 28 | 22 | 79 | OTRO | 28 | OTRO-28-4 | 2026-10-22 | NUEVO | 2026-10-22 |  | -6
VIALE 26 | M-T1-03 |  | Concreto | PRUEBA | 2025-12-12 | 12/16/2025 12:00:00 AM |  | 4 | 28 | 16.8 | 60 | OTRO | 28 | OTRO-28-4 | 2026-10-22 | NUEVO | 2026-10-22 |  | -11.2
VIALE 26 | M-T1-03 |  | Concreto | PRUEBA | 2025-12-12 | 12/16/2025 12:00:00 AM |  | 4 | 28 | 20.4 | 73 | OTRO | 28 | OTRO-28-4 | 2026-10-22 | NUEVO | 2026-10-22 |  | -7.6
VIALE 26 | M-T1-03 |  | Concreto | PRUEBA | 2025-12-12 | 12/13/2025 12:00:00 AM |  | 1 | 28 | 2.7 | 9 | OTRO | 28 | OTRO-28-1 | 2026-10-22 | NUEVO | 2026-10-22 |  | -25.3
VIALE 26 | M-T1-03 |  | Concreto | PRUEBA | 2025-12-12 | 12/13/2025 12:00:00 AM |  | 1 | 28 | 2 | 7 | OTRO | 28 | OTRO-28-1 | 2026-10-22 | NUEVO | 2026-10-22 |  | -26
VIALE 26 | M-T1-03 |  | Concreto | PRUEBA | 2025-12-12 | 12/13/2025 12:00:00 AM |  | 1 | 28 | 3.1 | 11 | OTRO | 28 | OTRO-28-1 | 2026-10-22 | NUEVO | 2026-10-22 |  | -24.9
VIALE 26 | M-T1-04 |  | Concreto | MUROS PISO 1 EJE 10 y 11 ENTRTE A y J M=22-23-09 | 2025-12-12 | 1/9/2026 12:00:00 AM |  | 28 | 28 | 34.3 | 122 | MURO | 28 | MURO-28-28 | 2026-10-22 | NUEVO | 2026-10-22 | 28 | 6.3
VIALE 26 | M-T1-04 |  | Concreto | MUROS PISO 1 EJE 10 y 11 ENTRTE A y J M=22-23-09 | 2025-12-12 | 1/9/2026 12:00:00 AM |  | 28 | 28 | 35.3 | 126 | MURO | 28 | MURO-28-28 | 2026-10-22 | NUEVO | 2026-10-22 | 28 | 7.3
VIALE 26 | M-T1-04 |  | Concreto | MUROS PISO 1 EJE 10 y 11 ENTRTE A y J M=22-23-09 | 2025-12-12 | 1/9/2026 12:00:00 AM |  | 28 | 28 | 34 | 122 | MURO | 28 | MURO-28-28 | 2026-10-22 | NUEVO | 2026-10-22 | 28 | 6
VIALE 26 | M-T1-04 |  | Concreto | MUROS PISO 1 EJE 10 y 11 ENTRTE A y J M=22-23-09 | 2025-12-12 | 12/26/2025 12:00:00 AM |  | 14 | 28 | 28 | 100 | MURO | 28 | MURO-28-14 | 2026-10-22 | NUEVO | 2026-10-22 | 21.65 | 0
VIALE 26 | M-T1-04 |  | Concreto | MUROS PISO 1 EJE 10 y 11 ENTRTE A y J M=22-23-09 | 2025-12-12 | 12/26/2025 12:00:00 AM |  | 14 | 28 | 25.3 | 90 | MURO | 28 | MURO-28-14 | 2026-10-22 | NUEVO | 2026-10-22 | 21.65 | -2.7
VIALE 26 | M-T1-04 |  | Concreto | MUROS PISO 1 EJE 10 y 11 ENTRTE A y J M=22-23-09 | 2025-12-12 | 12/26/2025 12:00:00 AM |  | 14 | 28 | 28.9 | 103 | MURO | 28 | MURO-28-14 | 2026-10-22 | NUEVO | 2026-10-22 | 21.65 | 0.9
VIALE 26 | M-T1-04 |  | Concreto | MUROS PISO 1 EJE 10 y 11 ENTRTE A y J M=22-23-09 | 2025-12-12 | 12/19/2025 12:00:00 AM |  | 7 | 28 | 25.1 | 90 | MURO | 28 | MURO-28-7 | 2026-10-22 | NUEVO | 2026-10-22 | 18.48 | -2.9
VIALE 26 | M-T1-04 |  | Concreto | MUROS PISO 1 EJE 10 y 11 ENTRTE A y J M=22-23-09 | 2025-12-12 | 12/19/2025 12:00:00 AM |  | 7 | 28 | 20.5 | 73 | MURO | 28 | MURO-28-7 | 2026-10-22 | NUEVO | 2026-10-22 | 18.48 | -7.5
VIALE 26 | M-T1-04 |  | Concreto | MUROS PISO 1 EJE 10 y 11 ENTRTE A y J M=22-23-09 | 2025-12-12 | 12/19/2025 12:00:00 AM |  | 7 | 28 | 22 | 79 | MURO | 28 | MURO-28-7 | 2026-10-22 | NUEVO | 2026-10-22 | 18.48 | -6
VIALE 26 | M-T1-04 |  | Concreto | MUROS PISO 1 EJE 10 y 11 ENTRTE A y J M=22-23-09 | 2025-12-12 | 12/16/2025 12:00:00 AM |  | 4 | 28 | 19.1 | 68 | MURO | 28 | MURO-28-4 | 2026-10-22 | NUEVO | 2026-10-22 | 14.07 | -8.9
VIALE 26 | M-T1-04 |  | Concreto | MUROS PISO 1 EJE 10 y 11 ENTRTE A y J M=22-23-09 | 2025-12-12 | 12/16/2025 12:00:00 AM |  | 4 | 28 | 18.3 | 65 | MURO | 28 | MURO-28-4 | 2026-10-22 | NUEVO | 2026-10-22 | 14.07 | -9.7
VIALE 26 | M-T1-04 |  | Concreto | MUROS PISO 1 EJE 10 y 11 ENTRTE A y J M=22-23-09 | 2025-12-12 | 12/16/2025 12:00:00 AM |  | 4 | 28 | 19.1 | 68 | MURO | 28 | MURO-28-4 | 2026-10-22 | NUEVO | 2026-10-22 | 14.07 | -8.9
VIALE 26 | M-T1-04 |  | Concreto | MUROS PISO 1 EJE 10 y 11 ENTRTE A y J M=22-23-09 | 2025-12-12 | 12/13/2025 12:00:00 AM |  | 1 | 28 | 2.4 | 9 | MURO | 28 | MURO-28-1 | 2026-10-22 | NUEVO | 2026-10-22 | 5.6 | -25.6
VIALE 26 | M-T1-04 |  | Concreto | MUROS PISO 1 EJE 10 y 11 ENTRTE A y J M=22-23-09 | 2025-12-12 | 12/13/2025 12:00:00 AM |  | 1 | 28 | 0.8 | 3 | MURO | 28 | MURO-28-1 | 2026-10-22 | NUEVO | 2026-10-22 | 5.6 | -27.2
VIALE 26 | M-T1-04 |  | Concreto | MUROS PISO 1 EJE 10 y 11 ENTRTE A y J M=22-23-09 | 2025-12-12 | 12/13/2025 12:00:00 AM |  | 1 | 28 | 2.6 | 9 | MURO | 28 | MURO-28-1 | 2026-10-22 | NUEVO | 2026-10-22 | 5.6 | -25.4
VIALE 26 | M-T2-20 |  | Concreto | MUROS PISO 3 EJE 08 y 09 ENTRE A y J M= 32-29-09 | 2025-12-12 | 1/9/2026 12:00:00 AM |  | 28 | 28 | 28.7 | 103 | MURO | 28 | MURO-28-28 | 2026-10-22 | NUEVO | 2026-10-22 | 28 | 0.7
VIALE 26 | M-T2-20 |  | Concreto | MUROS PISO 3 EJE 08 y 09 ENTRE A y J M= 32-29-09 | 2025-12-12 | 1/9/2026 12:00:00 AM |  | 28 | 28 | 29.6 | 106 | MURO | 28 | MURO-28-28 | 2026-10-22 | NUEVO | 2026-10-22 | 28 | 1.6
VIALE 26 | M-T2-20 |  | Concreto | MUROS PISO 3 EJE 08 y 09 ENTRE A y J M= 32-29-09 | 2025-12-12 | 1/9/2026 12:00:00 AM |  | 28 | 28 | 27.5 | 98 | MURO | 28 | MURO-28-28 | 2026-10-22 | NUEVO | 2026-10-22 | 28 | -0.5
VIALE 26 | M-T2-20 |  | Concreto | MUROS PISO 3 EJE 08 y 09 ENTRE A y J M= 32-29-09 | 2025-12-12 | 12/26/2025 12:00:00 AM |  | 14 | 28 | 28.7 | 102 | MURO | 28 | MURO-28-14 | 2026-10-22 | NUEVO | 2026-10-22 | 21.65 | 0.7
VIALE 26 | M-T2-20 |  | Concreto | MUROS PISO 3 EJE 08 y 09 ENTRE A y J M= 32-29-09 | 2025-12-12 | 12/26/2025 12:00:00 AM |  | 14 | 28 | 30 | 107 | MURO | 28 | MURO-28-14 | 2026-10-22 | NUEVO | 2026-10-22 | 21.65 | 2
VIALE 26 | M-T2-20 |  | Concreto | MUROS PISO 3 EJE 08 y 09 ENTRE A y J M= 32-29-09 | 2025-12-12 | 12/26/2025 12:00:00 AM |  | 14 | 28 | 29.6 | 106 | MURO | 28 | MURO-28-14 | 2026-10-22 | NUEVO | 2026-10-22 | 21.65 | 1.6
VIALE 26 | M-T2-20 |  | Concreto | MUROS PISO 3 EJE 08 y 09 ENTRE A y J M= 32-29-09 | 2025-12-12 | 12/19/2025 12:00:00 AM |  | 7 | 28 | 22.4 | 80 | MURO | 28 | MURO-28-7 | 2026-10-22 | NUEVO | 2026-10-22 | 18.48 | -5.6
VIALE 26 | M-T2-20 |  | Concreto | MUROS PISO 3 EJE 08 y 09 ENTRE A y J M= 32-29-09 | 2025-12-12 | 12/19/2025 12:00:00 AM |  | 7 | 28 | 23 | 82 | MURO | 28 | MURO-28-7 | 2026-10-22 | NUEVO | 2026-10-22 | 18.48 | -5
VIALE 26 | M-T2-20 |  | Concreto | MUROS PISO 3 EJE 08 y 09 ENTRE A y J M= 32-29-09 | 2025-12-12 | 12/19/2025 12:00:00 AM |  | 7 | 28 | 24.9 | 89 | MURO | 28 | MURO-28-7 | 2026-10-22 | NUEVO | 2026-10-22 | 18.48 | -3.1
VIALE 26 | M-T2-20 |  | Concreto | MUROS PISO 3 EJE 08 y 09 ENTRE A y J M= 32-29-09 | 2025-12-12 | 12/16/2025 12:00:00 AM |  | 4 | 28 | 20 | 72 | MURO | 28 | MURO-28-4 | 2026-10-22 | NUEVO | 2026-10-22 | 14.07 | -8
VIALE 26 | M-T2-20 |  | Concreto | MUROS PISO 3 EJE 08 y 09 ENTRE A y J M= 32-29-09 | 2025-12-12 | 12/16/2025 12:00:00 AM |  | 4 | 28 | 20.6 | 74 | MURO | 28 | MURO-28-4 | 2026-10-22 | NUEVO | 2026-10-22 | 14.07 | -7.4
VIALE 26 | M-T2-20 |  | Concreto | MUROS PISO 3 EJE 08 y 09 ENTRE A y J M= 32-29-09 | 2025-12-12 | 12/16/2025 12:00:00 AM |  | 4 | 28 | 15.7 | 56 | MURO | 28 | MURO-28-4 | 2026-10-22 | NUEVO | 2026-10-22 | 14.07 | -12.3
VIALE 26 | M-T2-20 |  | Concreto | MUROS PISO 3 EJE 08 y 09 ENTRE A y J M= 32-29-09 | 2025-12-12 | 12/13/2025 12:00:00 AM |  | 1 | 28 | 2.4 | 9 | MURO | 28 | MURO-28-1 | 2026-10-22 | NUEVO | 2026-10-22 | 5.6 | -25.6
VIALE 26 | M-T2-20 |  | Concreto | MUROS PISO 3 EJE 08 y 09 ENTRE A y J M= 32-29-09 | 2025-12-12 | 12/13/2025 12:00:00 AM |  | 1 | 28 | 1.7 | 6 | MURO | 28 | MURO-28-1 | 2026-10-22 | NUEVO | 2026-10-22 | 5.6 | -26.3
VIALE 26 | M-T2-20 |  | Concreto | MUROS PISO 3 EJE 08 y 09 ENTRE A y J M= 32-29-09 | 2025-12-12 | 12/13/2025 12:00:00 AM |  | 1 | 28 | 1 | 4 | MURO | 28 | MURO-28-1 | 2026-10-22 | NUEVO | 2026-10-22 | 5.6 | -27
VIALE 26 | M-T2-19 |  | Concreto | MUROS PISO 3 EJE 10 Y 11 ENTERE A y J M=14,31,02 | 2025-12-11 | 1/8/2026 12:00:00 AM |  | 28 | 28 | 34.9 | 124 | MURO | 28 | MURO-28-28 | 2026-10-22 | NUEVO | 2026-10-22 | 28 | 6.9
VIALE 26 | M-T2-19 |  | Concreto | MUROS PISO 3 EJE 10 Y 11 ENTERE A y J M=14,31,02 | 2025-12-11 | 1/8/2026 12:00:00 AM |  | 28 | 28 | 34.3 | 122 | MURO | 28 | MURO-28-28 | 2026-10-22 | NUEVO | 2026-10-22 | 28 | 6.3
VIALE 26 | M-T2-19 |  | Concreto | MUROS PISO 3 EJE 10 Y 11 ENTERE A y J M=14,31,02 | 2025-12-11 | 1/8/2026 12:00:00 AM |  | 28 | 28 | 34.1 | 122 | MURO | 28 | MURO-28-28 | 2026-10-22 | NUEVO | 2026-10-22 | 28 | 6.1
VIALE 26 | M-T2-19 |  | Concreto | MUROS PISO 3 EJE 10 Y 11 ENTERE A y J M=14,31,02 | 2025-12-11 | 12/26/2025 12:00:00 AM |  | 15 | 28 | 44.1 | 158 | MURO | 28 | MURO-28-15 | 2026-10-22 | NUEVO | 2026-10-22 | 22.11 | 16.1
VIALE 26 | M-T2-19 |  | Concreto | MUROS PISO 3 EJE 10 Y 11 ENTERE A y J M=14,31,02 | 2025-12-11 | 12/26/2025 12:00:00 AM |  | 15 | 28 | 30.1 | 108 | MURO | 28 | MURO-28-15 | 2026-10-22 | NUEVO | 2026-10-22 | 22.11 | 2.1
VIALE 26 | M-T2-19 |  | Concreto | MUROS PISO 3 EJE 10 Y 11 ENTERE A y J M=14,31,02 | 2025-12-11 | 12/26/2025 12:00:00 AM |  | 15 | 28 | 29.2 | 104 | MURO | 28 | MURO-28-15 | 2026-10-22 | NUEVO | 2026-10-22 | 22.11 | 1.2
VIALE 26 | M-T2-19 |  | Concreto | MUROS PISO 3 EJE 10 Y 11 ENTERE A y J M=14,31,02 | 2025-12-11 | 12/18/2025 12:00:00 AM |  | 7 | 28 | 28.2 | 101 | MURO | 28 | MURO-28-7 | 2026-10-22 | NUEVO | 2026-10-22 | 18.48 | 0.2
VIALE 26 | M-T2-19 |  | Concreto | MUROS PISO 3 EJE 10 Y 11 ENTERE A y J M=14,31,02 | 2025-12-11 | 12/18/2025 12:00:00 AM |  | 7 | 28 | 24 | 86 | MURO | 28 | MURO-28-7 | 2026-10-22 | NUEVO | 2026-10-22 | 18.48 | -4
VIALE 26 | M-T2-19 |  | Concreto | MUROS PISO 3 EJE 10 Y 11 ENTERE A y J M=14,31,02 | 2025-12-11 | 12/18/2025 12:00:00 AM |  | 7 | 28 | 25.2 | 90 | MURO | 28 | MURO-28-7 | 2026-10-22 | NUEVO | 2026-10-22 | 18.48 | -2.8
VIALE 26 | M-T2-19 |  | Concreto | MUROS PISO 3 EJE 10 Y 11 ENTERE A y J M=14,31,02 | 2025-12-11 | 12/15/2025 12:00:00 AM |  | 4 | 28 | 22.8 | 81 | MURO | 28 | MURO-28-4 | 2026-10-22 | NUEVO | 2026-10-22 | 14.07 | -5.2
VIALE 26 | M-T2-19 |  | Concreto | MUROS PISO 3 EJE 10 Y 11 ENTERE A y J M=14,31,02 | 2025-12-11 | 12/15/2025 12:00:00 AM |  | 4 | 28 | 25.4 | 91 | MURO | 28 | MURO-28-4 | 2026-10-22 | NUEVO | 2026-10-22 | 14.07 | -2.6
VIALE 26 | M-T2-19 |  | Concreto | MUROS PISO 3 EJE 10 Y 11 ENTERE A y J M=14,31,02 | 2025-12-11 | 12/15/2025 12:00:00 AM |  | 4 | 28 | 22.9 | 82 | MURO | 28 | MURO-28-4 | 2026-10-22 | NUEVO | 2026-10-22 | 14.07 | -5.1
VIALE 26 | M-T2-19 |  | Concreto | MUROS PISO 3 EJE 10 Y 11 ENTERE A y J M=14,31,02 | 2025-12-11 | 12/12/2025 12:00:00 AM |  | 1 | 28 | 2.3 | 8 | MURO | 28 | MURO-28-1 | 2026-10-22 | NUEVO | 2026-10-22 | 5.6 | -25.7
VIALE 26 | M-T2-19 |  | Concreto | MUROS PISO 3 EJE 10 Y 11 ENTERE A y J M=14,31,02 | 2025-12-11 | 12/12/2025 12:00:00 AM |  | 1 | 28 | 3 | 11 | MURO | 28 | MURO-28-1 | 2026-10-22 | NUEVO | 2026-10-22 | 5.6 | -25
VIALE 26 | M-T2-19 |  | Concreto | MUROS PISO 3 EJE 10 Y 11 ENTERE A y J M=14,31,02 | 2025-12-11 | 12/12/2025 12:00:00 AM |  | 1 | 28 | 3 | 11 | MURO | 28 | MURO-28-1 | 2026-10-22 | NUEVO | 2026-10-22 | 5.6 | -25
VIALE 26 | P-T2-10 |  | Concreto | PLACA PISO 3 EJE 10 al 08 ENTRE A y J | 2025-12-11 | 1/8/2026 12:00:00 AM |  | 28 | 21 | 32.4 | 154 | PLACA | 21 | PLACA-21-28 | 2026-10-22 | NUEVO | 2026-10-22 | 21 | 11.4
VIALE 26 | P-T2-10 |  | Concreto | PLACA PISO 3 EJE 10 al 08 ENTRE A y J | 2025-12-11 | 1/8/2026 12:00:00 AM |  | 28 | 21 | 30.4 | 145 | PLACA | 21 | PLACA-21-28 | 2026-10-22 | NUEVO | 2026-10-22 | 21 | 9.4
VIALE 26 | P-T2-10 |  | Concreto | PLACA PISO 3 EJE 10 al 08 ENTRE A y J | 2025-12-11 | 1/8/2026 12:00:00 AM |  | 28 | 21 | 36.1 | 172 | PLACA | 21 | PLACA-21-28 | 2026-10-22 | NUEVO | 2026-10-22 | 21 | 15.1
VIALE 26 | P-T2-10 |  | Concreto | PLACA PISO 3 EJE 10 al 08 ENTRE A y J | 2025-12-11 | 12/26/2025 12:00:00 AM |  | 15 | 21 | 32.1 | 153 | PLACA | 21 | PLACA-21-15 | 2026-10-22 | NUEVO | 2026-10-22 | 16.58 | 11.1
VIALE 26 | P-T2-10 |  | Concreto | PLACA PISO 3 EJE 10 al 08 ENTRE A y J | 2025-12-11 | 12/26/2025 12:00:00 AM |  | 15 | 21 | 27 | 128 | PLACA | 21 | PLACA-21-15 | 2026-10-22 | NUEVO | 2026-10-22 | 16.58 | 6
VIALE 26 | P-T2-10 |  | Concreto | PLACA PISO 3 EJE 10 al 08 ENTRE A y J | 2025-12-11 | 12/26/2025 12:00:00 AM |  | 15 | 21 | 30.3 | 144 | PLACA | 21 | PLACA-21-15 | 2026-10-22 | NUEVO | 2026-10-22 | 16.58 | 9.3
VIALE 26 | P-T2-10 |  | Concreto | PLACA PISO 3 EJE 10 al 08 ENTRE A y J | 2025-12-11 | 12/18/2025 12:00:00 AM |  | 7 | 21 | 24.3 | 116 | PLACA | 21 | PLACA-21-7 | 2026-10-22 | NUEVO | 2026-10-22 | 13.86 | 3.3
VIALE 26 | P-T2-10 |  | Concreto | PLACA PISO 3 EJE 10 al 08 ENTRE A y J | 2025-12-11 | 12/18/2025 12:00:00 AM |  | 7 | 21 | 27.9 | 133 | PLACA | 21 | PLACA-21-7 | 2026-10-22 | NUEVO | 2026-10-22 | 13.86 | 6.9
VIALE 26 | P-T2-10 |  | Concreto | PLACA PISO 3 EJE 10 al 08 ENTRE A y J | 2025-12-11 | 12/18/2025 12:00:00 AM |  | 7 | 21 | 24.5 | 117 | PLACA | 21 | PLACA-21-7 | 2026-10-22 | NUEVO | 2026-10-22 | 13.86 | 3.5
VIALE 26 | P-T2-10 |  | Concreto | PLACA PISO 3 EJE 10 al 08 ENTRE A y J | 2025-12-11 | 12/15/2025 12:00:00 AM |  | 4 | 21 | 23.1 | 110 | PLACA | 21 | PLACA-21-4 | 2026-10-22 | NUEVO | 2026-10-22 | 10.55 | 2.1
VIALE 26 | P-T2-10 |  | Concreto | PLACA PISO 3 EJE 10 al 08 ENTRE A y J | 2025-12-11 | 12/15/2025 12:00:00 AM |  | 4 | 21 | 24.6 | 117 | PLACA | 21 | PLACA-21-4 | 2026-10-22 | NUEVO | 2026-10-22 | 10.55 | 3.6
VIALE 26 | P-T2-10 |  | Concreto | PLACA PISO 3 EJE 10 al 08 ENTRE A y J | 2025-12-11 | 12/15/2025 12:00:00 AM |  | 4 | 21 | 24.9 | 118 | PLACA | 21 | PLACA-21-4 | 2026-10-22 | NUEVO | 2026-10-22 | 10.55 | 3.9
VIALE 26 | P-T2-10 |  | Concreto | PLACA PISO 3 EJE 10 al 08 ENTRE A y J | 2025-12-11 | 12/12/2025 12:00:00 AM |  | 1 | 21 | 6.4 | 30 | PLACA | 21 | PLACA-21-1 | 2026-10-22 | NUEVO | 2026-10-22 | 4.2 | -14.6
VIALE 26 | P-T2-10 |  | Concreto | PLACA PISO 3 EJE 10 al 08 ENTRE A y J | 2025-12-11 | 12/12/2025 12:00:00 AM |  | 1 | 21 | 6.2 | 30 | PLACA | 21 | PLACA-21-1 | 2026-10-22 | NUEVO | 2026-10-22 | 4.2 | -14.8
VIALE 26 | P-T2-10 |  | Concreto | PLACA PISO 3 EJE 10 al 08 ENTRE A y J | 2025-12-11 | 12/12/2025 12:00:00 AM |  | 1 | 21 | 5.6 | 27 | PLACA | 21 | PLACA-21-1 | 2026-10-22 | NUEVO | 2026-10-22 | 4.2 | -15.4
VIALE 26 | M-T2-17 |  | Concreto | MUROS T2 PISO 3 EJE 12 ENTRE J y E M= | 2025-12-10 | 1/7/2026 12:00:00 AM |  | 28 | 28 | 29.1 | 104 | MURO | 28 | MURO-28-28 | 2026-10-22 | NUEVO | 2026-10-22 | 28 | 1.1
VIALE 26 | M-T2-17 |  | Concreto | MUROS T2 PISO 3 EJE 12 ENTRE J y E M= | 2025-12-10 | 1/7/2026 12:00:00 AM |  | 28 | 28 | 30 | 107 | MURO | 28 | MURO-28-28 | 2026-10-22 | NUEVO | 2026-10-22 | 28 | 2
VIALE 26 | M-T2-17 |  | Concreto | MUROS T2 PISO 3 EJE 12 ENTRE J y E M= | 2025-12-10 | 1/7/2026 12:00:00 AM |  | 28 | 28 | 29.4 | 105 | MURO | 28 | MURO-28-28 | 2026-10-22 | NUEVO | 2026-10-22 | 28 | 1.4
VIALE 26 | M-T2-17 |  | Concreto | MUROS T2 PISO 3 EJE 12 ENTRE J y E M= | 2025-12-10 | 12/24/2025 12:00:00 AM |  | 14 | 28 | 28.7 | 102 | MURO | 28 | MURO-28-14 | 2026-10-22 | NUEVO | 2026-10-22 | 21.65 | 0.7
VIALE 26 | M-T2-17 |  | Concreto | MUROS T2 PISO 3 EJE 12 ENTRE J y E M= | 2025-12-10 | 12/24/2025 12:00:00 AM |  | 14 | 28 | 27.5 | 98 | MURO | 28 | MURO-28-14 | 2026-10-22 | NUEVO | 2026-10-22 | 21.65 | -0.5
VIALE 26 | M-T2-17 |  | Concreto | MUROS T2 PISO 3 EJE 12 ENTRE J y E M= | 2025-12-10 | 12/24/2025 12:00:00 AM |  | 14 | 28 | 28.8 | 103 | MURO | 28 | MURO-28-14 | 2026-10-22 | NUEVO | 2026-10-22 | 21.65 | 0.8
VIALE 26 | M-T2-17 |  | Concreto | MUROS T2 PISO 3 EJE 12 ENTRE J y E M= | 2025-12-10 | 12/17/2025 12:00:00 AM |  | 7 | 28 | 23.5 | 84 | MURO | 28 | MURO-28-7 | 2026-10-22 | NUEVO | 2026-10-22 | 18.48 | -4.5
VIALE 26 | M-T2-17 |  | Concreto | MUROS T2 PISO 3 EJE 12 ENTRE J y E M= | 2025-12-10 | 12/17/2025 12:00:00 AM |  | 7 | 28 | 24 | 86 | MURO | 28 | MURO-28-7 | 2026-10-22 | NUEVO | 2026-10-22 | 18.48 | -4
VIALE 26 | M-T2-17 |  | Concreto | MUROS T2 PISO 3 EJE 12 ENTRE J y E M= | 2025-12-10 | 12/17/2025 12:00:00 AM |  | 7 | 28 | 19.6 | 70 | MURO | 28 | MURO-28-7 | 2026-10-22 | NUEVO | 2026-10-22 | 18.48 | -8.4
VIALE 26 | M-T2-17 |  | Concreto | MUROS T2 PISO 3 EJE 12 ENTRE J y E M= | 2025-12-10 | 12/13/2025 12:00:00 AM |  | 3 | 28 | 20.6 | 74 | MURO | 28 | MURO-28-3 | 2026-10-22 | NUEVO | 2026-10-22 | 12.6 | -7.4
VIALE 26 | M-T2-17 |  | Concreto | MUROS T2 PISO 3 EJE 12 ENTRE J y E M= | 2025-12-10 | 12/13/2025 12:00:00 AM |  | 3 | 28 | 20.5 | 73 | MURO | 28 | MURO-28-3 | 2026-10-22 | NUEVO | 2026-10-22 | 12.6 | -7.5
VIALE 26 | M-T2-17 |  | Concreto | MUROS T2 PISO 3 EJE 12 ENTRE J y E M= | 2025-12-10 | 12/13/2025 12:00:00 AM |  | 3 | 28 | 21.8 | 78 | MURO | 28 | MURO-28-3 | 2026-10-22 | NUEVO | 2026-10-22 | 12.6 | -6.2
VIALE 26 | M-T2-17 |  | Concreto | MUROS T2 PISO 3 EJE 12 ENTRE J y E M= | 2025-12-10 | 12/11/2025 12:00:00 AM |  | 1 | 28 | 3.4 | 12 | MURO | 28 | MURO-28-1 | 2026-10-22 | NUEVO | 2026-10-22 | 5.6 | -24.6
VIALE 26 | M-T2-17 |  | Concreto | MUROS T2 PISO 3 EJE 12 ENTRE J y E M= | 2025-12-10 | 12/11/2025 12:00:00 AM |  | 1 | 28 | 3 | 11 | MURO | 28 | MURO-28-1 | 2026-10-22 | NUEVO | 2026-10-22 | 5.6 | -25
VIALE 26 | M-T2-17 |  | Concreto | MUROS T2 PISO 3 EJE 12 ENTRE J y E M= | 2025-12-10 | 12/11/2025 12:00:00 AM |  | 1 | 28 | 3.1 | 11 | MURO | 28 | MURO-28-1 | 2026-10-22 | NUEVO | 2026-10-22 | 5.6 | -24.9
VIALE 26 | M-T2-18 |  | Concreto | MUROS T2 PISO 3 EJE 11 ENYTE ENTRE E y J M= | 2025-12-10 | 1/7/2026 12:00:00 AM |  | 28 | 28 | 31.4 | 112 | MURO | 28 | MURO-28-28 | 2026-10-22 | NUEVO | 2026-10-22 | 28 | 3.4
VIALE 26 | M-T2-18 |  | Concreto | MUROS T2 PISO 3 EJE 11 ENYTE ENTRE E y J M= | 2025-12-10 | 1/7/2026 12:00:00 AM |  | 28 | 28 | 32.8 | 117 | MURO | 28 | MURO-28-28 | 2026-10-22 | NUEVO | 2026-10-22 | 28 | 4.8
VIALE 26 | M-T2-18 |  | Concreto | MUROS T2 PISO 3 EJE 11 ENYTE ENTRE E y J M= | 2025-12-10 | 1/7/2026 12:00:00 AM |  | 28 | 28 | 30.7 | 110 | MURO | 28 | MURO-28-28 | 2026-10-22 | NUEVO | 2026-10-22 | 28 | 2.7
VIALE 26 | M-T2-18 |  | Concreto | MUROS T2 PISO 3 EJE 11 ENYTE ENTRE E y J M= | 2025-12-10 | 12/24/2025 12:00:00 AM |  | 14 | 28 | 30.2 | 108 | MURO | 28 | MURO-28-14 | 2026-10-22 | NUEVO | 2026-10-22 | 21.65 | 2.2
VIALE 26 | M-T2-18 |  | Concreto | MUROS T2 PISO 3 EJE 11 ENYTE ENTRE E y J M= | 2025-12-10 | 12/24/2025 12:00:00 AM |  | 14 | 28 | 30.4 | 108 | MURO | 28 | MURO-28-14 | 2026-10-22 | NUEVO | 2026-10-22 | 21.65 | 2.4
VIALE 26 | M-T2-18 |  | Concreto | MUROS T2 PISO 3 EJE 11 ENYTE ENTRE E y J M= | 2025-12-10 | 12/24/2025 12:00:00 AM |  | 14 | 28 | 29.2 | 104 | MURO | 28 | MURO-28-14 | 2026-10-22 | NUEVO | 2026-10-22 | 21.65 | 1.2
VIALE 26 | M-T2-18 |  | Concreto | MUROS T2 PISO 3 EJE 11 ENYTE ENTRE E y J M= | 2025-12-10 | 12/17/2025 12:00:00 AM |  | 7 | 28 | 25 | 89 | MURO | 28 | MURO-28-7 | 2026-10-22 | NUEVO | 2026-10-22 | 18.48 | -3
VIALE 26 | M-T2-18 |  | Concreto | MUROS T2 PISO 3 EJE 11 ENYTE ENTRE E y J M= | 2025-12-10 | 12/17/2025 12:00:00 AM |  | 7 | 28 | 25.6 | 91 | MURO | 28 | MURO-28-7 | 2026-10-22 | NUEVO | 2026-10-22 | 18.48 | -2.4
VIALE 26 | M-T2-18 |  | Concreto | MUROS T2 PISO 3 EJE 11 ENYTE ENTRE E y J M= | 2025-12-10 | 12/17/2025 12:00:00 AM |  | 7 | 28 | 25.7 | 92 | MURO | 28 | MURO-28-7 | 2026-10-22 | NUEVO | 2026-10-22 | 18.48 | -2.3
VIALE 26 | M-T2-18 |  | Concreto | MUROS T2 PISO 3 EJE 11 ENYTE ENTRE E y J M= | 2025-12-10 | 12/13/2025 12:00:00 AM |  | 3 | 28 | 24.7 | 88 | MURO | 28 | MURO-28-3 | 2026-10-22 | NUEVO | 2026-10-22 | 12.6 | -3.3
VIALE 26 | M-T2-18 |  | Concreto | MUROS T2 PISO 3 EJE 11 ENYTE ENTRE E y J M= | 2025-12-10 | 12/13/2025 12:00:00 AM |  | 3 | 28 | 22 | 78 | MURO | 28 | MURO-28-3 | 2026-10-22 | NUEVO | 2026-10-22 | 12.6 | -6
VIALE 26 | M-T2-18 |  | Concreto | MUROS T2 PISO 3 EJE 11 ENYTE ENTRE E y J M= | 2025-12-10 | 12/13/2025 12:00:00 AM |  | 3 | 28 | 20.8 | 74 | MURO | 28 | MURO-28-3 | 2026-10-22 | NUEVO | 2026-10-22 | 12.6 | -7.2
VIALE 26 | M-T2-18 |  | Concreto | MUROS T2 PISO 3 EJE 11 ENYTE ENTRE E y J M= | 2025-12-10 | 12/11/2025 12:00:00 AM |  | 1 | 28 | 3.5 | 12 | MURO | 28 | MURO-28-1 | 2026-10-22 | NUEVO | 2026-10-22 | 5.6 | -24.5
VIALE 26 | M-T2-18 |  | Concreto | MUROS T2 PISO 3 EJE 11 ENYTE ENTRE E y J M= | 2025-12-10 | 12/11/2025 12:00:00 AM |  | 1 | 28 | 3.5 | 12 | MURO | 28 | MURO-28-1 | 2026-10-22 | NUEVO | 2026-10-22 | 5.6 | -24.5
VIALE 26 | M-T2-18 |  | Concreto | MUROS T2 PISO 3 EJE 11 ENYTE ENTRE E y J M= | 2025-12-10 | 12/11/2025 12:00:00 AM |  | 1 | 28 | 3.5 | 12 | MURO | 28 | MURO-28-1 | 2026-10-22 | NUEVO | 2026-10-22 | 5.6 | -24.5
VIALE 26 | P-T2-09 |  | Concreto | PLACA PISO 3 EJE 8 AL 6 ENTRE A y J | 2025-12-10 | 1/7/2026 12:00:00 AM |  | 28 | 21 | 26.3 | 125 | PLACA | 21 | PLACA-21-28 | 2026-10-22 | NUEVO | 2026-10-22 | 21 | 5.3
VIALE 26 | P-T2-09 |  | Concreto | PLACA PISO 3 EJE 8 AL 6 ENTRE A y J | 2025-12-10 | 1/7/2026 12:00:00 AM |  | 28 | 21 | 27.7 | 132 | PLACA | 21 | PLACA-21-28 | 2026-10-22 | NUEVO | 2026-10-22 | 21 | 6.7
VIALE 26 | P-T2-09 |  | Concreto | PLACA PISO 3 EJE 8 AL 6 ENTRE A y J | 2025-12-10 | 1/7/2026 12:00:00 AM |  | 28 | 21 | 25.8 | 123 | PLACA | 21 | PLACA-21-28 | 2026-10-22 | NUEVO | 2026-10-22 | 21 | 4.8
VIALE 26 | P-T2-09 |  | Concreto | PLACA PISO 3 EJE 8 AL 6 ENTRE A y J | 2025-12-10 | 12/24/2025 12:00:00 AM |  | 14 | 21 | 23.6 | 112 | PLACA | 21 | PLACA-21-14 | 2026-10-22 | NUEVO | 2026-10-22 | 16.24 | 2.6
VIALE 26 | P-T2-09 |  | Concreto | PLACA PISO 3 EJE 8 AL 6 ENTRE A y J | 2025-12-10 | 12/24/2025 12:00:00 AM |  | 14 | 21 | 27.1 | 129 | PLACA | 21 | PLACA-21-14 | 2026-10-22 | NUEVO | 2026-10-22 | 16.24 | 6.1
VIALE 26 | P-T2-09 |  | Concreto | PLACA PISO 3 EJE 8 AL 6 ENTRE A y J | 2025-12-10 | 12/24/2025 12:00:00 AM |  | 14 | 21 | 28.4 | 135 | PLACA | 21 | PLACA-21-14 | 2026-10-22 | NUEVO | 2026-10-22 | 16.24 | 7.4
VIALE 26 | P-T2-09 |  | Concreto | PLACA PISO 3 EJE 8 AL 6 ENTRE A y J | 2025-12-10 | 12/17/2025 12:00:00 AM |  | 7 | 21 | 22.1 | 105 | PLACA | 21 | PLACA-21-7 | 2026-10-22 | NUEVO | 2026-10-22 | 13.86 | 1.1
VIALE 26 | P-T2-09 |  | Concreto | PLACA PISO 3 EJE 8 AL 6 ENTRE A y J | 2025-12-10 | 12/17/2025 12:00:00 AM |  | 7 | 21 | 22.4 | 107 | PLACA | 21 | PLACA-21-7 | 2026-10-22 | NUEVO | 2026-10-22 | 13.86 | 1.4
VIALE 26 | P-T2-09 |  | Concreto | PLACA PISO 3 EJE 8 AL 6 ENTRE A y J | 2025-12-10 | 12/17/2025 12:00:00 AM |  | 7 | 21 | 22.9 | 109 | PLACA | 21 | PLACA-21-7 | 2026-10-22 | NUEVO | 2026-10-22 | 13.86 | 1.9
VIALE 26 | P-T2-09 |  | Concreto | PLACA PISO 3 EJE 8 AL 6 ENTRE A y J | 2025-12-10 | 12/13/2025 12:00:00 AM |  | 3 | 21 | 19.3 | 92 | PLACA | 21 | PLACA-21-3 | 2026-10-22 | NUEVO | 2026-10-22 | 9.45 | -1.7
VIALE 26 | P-T2-09 |  | Concreto | PLACA PISO 3 EJE 8 AL 6 ENTRE A y J | 2025-12-10 | 12/13/2025 12:00:00 AM |  | 3 | 21 | 18 | 86 | PLACA | 21 | PLACA-21-3 | 2026-10-22 | NUEVO | 2026-10-22 | 9.45 | -3
VIALE 26 | P-T2-09 |  | Concreto | PLACA PISO 3 EJE 8 AL 6 ENTRE A y J | 2025-12-10 | 12/13/2025 12:00:00 AM |  | 3 | 21 | 26.2 | 124 | PLACA | 21 | PLACA-21-3 | 2026-10-22 | NUEVO | 2026-10-22 | 9.45 | 5.2
VIALE 26 | P-T2-09 |  | Concreto | PLACA PISO 3 EJE 8 AL 6 ENTRE A y J | 2025-12-10 | 12/11/2025 12:00:00 AM |  | 1 | 21 | 5.5 | 26 | PLACA | 21 | PLACA-21-1 | 2026-10-22 | NUEVO | 2026-10-22 | 4.2 | -15.5
VIALE 26 | P-T2-09 |  | Concreto | PLACA PISO 3 EJE 8 AL 6 ENTRE A y J | 2025-12-10 | 12/11/2025 12:00:00 AM |  | 1 | 21 | 5.6 | 27 | PLACA | 21 | PLACA-21-1 | 2026-10-22 | NUEVO | 2026-10-22 | 4.2 | -15.4
VIALE 26 | P-T2-09 |  | Concreto | PLACA PISO 3 EJE 8 AL 6 ENTRE A y J | 2025-12-10 | 12/11/2025 12:00:00 AM |  | 1 | 21 | 5.3 | 25 | PLACA | 21 | PLACA-21-1 | 2026-10-22 | NUEVO | 2026-10-22 | 4.2 | -15.7
VIALE 26 | M-T1-01 |  | Concreto | MUROS PISO 1 EJE 15 Y 14 ENTERE J y H M=32,31-27-28-29-30 | 2025-12-09 | 1/6/2026 12:00:00 AM |  | 28 | 28 | 30.5 | 109 | MURO | 28 | MURO-28-28 | 2026-10-22 | NUEVO | 2026-10-22 | 28 | 2.5
VIALE 26 | M-T1-01 |  | Concreto | MUROS PISO 1 EJE 15 Y 14 ENTERE J y H M=32,31-27-28-29-30 | 2025-12-09 | 1/6/2026 12:00:00 AM |  | 28 | 28 | 30.9 | 110 | MURO | 28 | MURO-28-28 | 2026-10-22 | NUEVO | 2026-10-22 | 28 | 2.9
VIALE 26 | M-T1-01 |  | Concreto | MUROS PISO 1 EJE 15 Y 14 ENTERE J y H M=32,31-27-28-29-30 | 2025-12-09 | 1/6/2026 12:00:00 AM |  | 28 | 28 | 30.5 | 109 | MURO | 28 | MURO-28-28 | 2026-10-22 | NUEVO | 2026-10-22 | 28 | 2.5
VIALE 26 | M-T1-01 |  | Concreto | MUROS PISO 1 EJE 15 Y 14 ENTERE J y H M=32,31-27-28-29-30 | 2025-12-09 | 12/23/2025 12:00:00 AM |  | 14 | 28 | 28.4 | 102 | MURO | 28 | MURO-28-14 | 2026-10-22 | NUEVO | 2026-10-22 | 21.65 | 0.4
VIALE 26 | M-T1-01 |  | Concreto | MUROS PISO 1 EJE 15 Y 14 ENTERE J y H M=32,31-27-28-29-30 | 2025-12-09 | 12/23/2025 12:00:00 AM |  | 14 | 28 | 30.3 | 108 | MURO | 28 | MURO-28-14 | 2026-10-22 | NUEVO | 2026-10-22 | 21.65 | 2.3
VIALE 26 | M-T1-01 |  | Concreto | MUROS PISO 1 EJE 15 Y 14 ENTERE J y H M=32,31-27-28-29-30 | 2025-12-09 | 12/23/2025 12:00:00 AM |  | 14 | 28 | 28.4 | 101 | MURO | 28 | MURO-28-14 | 2026-10-22 | NUEVO | 2026-10-22 | 21.65 | 0.4
VIALE 26 | M-T1-01 |  | Concreto | MUROS PISO 1 EJE 15 Y 14 ENTERE J y H M=32,31-27-28-29-30 | 2025-12-09 | 12/16/2025 12:00:00 AM |  | 7 | 28 | 26.5 | 94 | MURO | 28 | MURO-28-7 | 2026-10-22 | NUEVO | 2026-10-22 | 18.48 | -1.5
VIALE 26 | M-T1-01 |  | Concreto | MUROS PISO 1 EJE 15 Y 14 ENTERE J y H M=32,31-27-28-29-30 | 2025-12-09 | 12/16/2025 12:00:00 AM |  | 7 | 28 | 27.4 | 98 | MURO | 28 | MURO-28-7 | 2026-10-22 | NUEVO | 2026-10-22 | 18.48 | -0.6
VIALE 26 | M-T1-01 |  | Concreto | MUROS PISO 1 EJE 15 Y 14 ENTERE J y H M=32,31-27-28-29-30 | 2025-12-09 | 12/16/2025 12:00:00 AM |  | 7 | 28 | 26.1 | 93 | MURO | 28 | MURO-28-7 | 2026-10-22 | NUEVO | 2026-10-22 | 18.48 | -1.9
VIALE 26 | M-T1-01 |  | Concreto | MUROS PISO 1 EJE 15 Y 14 ENTERE J y H M=32,31-27-28-29-30 | 2025-12-09 | 12/12/2025 12:00:00 AM |  | 3 | 28 | 16.6 | 59 | MURO | 28 | MURO-28-3 | 2026-10-22 | NUEVO | 2026-10-22 | 12.6 | -11.4
VIALE 26 | M-T1-01 |  | Concreto | MUROS PISO 1 EJE 15 Y 14 ENTERE J y H M=32,31-27-28-29-30 | 2025-12-09 | 12/12/2025 12:00:00 AM |  | 3 | 28 | 17.2 | 61 | MURO | 28 | MURO-28-3 | 2026-10-22 | NUEVO | 2026-10-22 | 12.6 | -10.8
VIALE 26 | M-T1-01 |  | Concreto | MUROS PISO 1 EJE 15 Y 14 ENTERE J y H M=32,31-27-28-29-30 | 2025-12-09 | 12/12/2025 12:00:00 AM |  | 3 | 28 | 20.2 | 72 | MURO | 28 | MURO-28-3 | 2026-10-22 | NUEVO | 2026-10-22 | 12.6 | -7.8
VIALE 26 | M-T1-01 |  | Concreto | MUROS PISO 1 EJE 15 Y 14 ENTERE J y H M=32,31-27-28-29-30 | 2025-12-09 | 12/10/2025 12:00:00 AM |  | 1 | 28 | 4 | 14 | MURO | 28 | MURO-28-1 | 2026-10-22 | NUEVO | 2026-10-22 | 5.6 | -24
VIALE 26 | M-T1-01 |  | Concreto | MUROS PISO 1 EJE 15 Y 14 ENTERE J y H M=32,31-27-28-29-30 | 2025-12-09 | 12/10/2025 12:00:00 AM |  | 1 | 28 | 3.4 | 12 | MURO | 28 | MURO-28-1 | 2026-10-22 | NUEVO | 2026-10-22 | 5.6 | -24.6
VIALE 26 | M-T1-01 |  | Concreto | MUROS PISO 1 EJE 15 Y 14 ENTERE J y H M=32,31-27-28-29-30 | 2025-12-09 | 12/10/2025 12:00:00 AM |  | 1 | 28 | 2.6 | 9 | MURO | 28 | MURO-28-1 | 2026-10-22 | NUEVO | 2026-10-22 | 5.6 | -25.4
VIALE 26 | M-T1-02 |  | Concreto | MUROS PISO 1 EJE 12 ENTERE A y D M=13,25,02 | 2025-12-09 | 1/6/2026 12:00:00 AM |  | 28 | 28 | 27.7 | 99 | MURO | 28 | MURO-28-28 | 2026-10-22 | NUEVO | 2026-10-22 | 28 | -0.3
VIALE 26 | M-T1-02 |  | Concreto | MUROS PISO 1 EJE 12 ENTERE A y D M=13,25,02 | 2025-12-09 | 1/6/2026 12:00:00 AM |  | 28 | 28 | 27 | 96 | MURO | 28 | MURO-28-28 | 2026-10-22 | NUEVO | 2026-10-22 | 28 | -1
VIALE 26 | M-T1-02 |  | Concreto | MUROS PISO 1 EJE 12 ENTERE A y D M=13,25,02 | 2025-12-09 | 1/6/2026 12:00:00 AM |  | 28 | 28 | 26.8 | 96 | MURO | 28 | MURO-28-28 | 2026-10-22 | NUEVO | 2026-10-22 | 28 | -1.2
VIALE 26 | M-T1-02 |  | Concreto | MUROS PISO 1 EJE 12 ENTERE A y D M=13,25,02 | 2025-12-09 | 12/23/2025 12:00:00 AM |  | 14 | 28 | 22.9 | 82 | MURO | 28 | MURO-28-14 | 2026-10-22 | NUEVO | 2026-10-22 | 21.65 | -5.1
VIALE 26 | M-T1-02 |  | Concreto | MUROS PISO 1 EJE 12 ENTERE A y D M=13,25,02 | 2025-12-09 | 12/23/2025 12:00:00 AM |  | 14 | 28 | 26.5 | 95 | MURO | 28 | MURO-28-14 | 2026-10-22 | NUEVO | 2026-10-22 | 21.65 | -1.5
VIALE 26 | M-T1-02 |  | Concreto | MUROS PISO 1 EJE 12 ENTERE A y D M=13,25,02 | 2025-12-09 | 12/23/2025 12:00:00 AM |  | 14 | 28 | 24.4 | 87 | MURO | 28 | MURO-28-14 | 2026-10-22 | NUEVO | 2026-10-22 | 21.65 | -3.6
VIALE 26 | M-T1-02 |  | Concreto | MUROS PISO 1 EJE 12 ENTERE A y D M=13,25,02 | 2025-12-09 | 12/16/2025 12:00:00 AM |  | 7 | 28 | 22.1 | 79 | MURO | 28 | MURO-28-7 | 2026-10-22 | NUEVO | 2026-10-22 | 18.48 | -5.9
VIALE 26 | M-T1-02 |  | Concreto | MUROS PISO 1 EJE 12 ENTERE A y D M=13,25,02 | 2025-12-09 | 12/16/2025 12:00:00 AM |  | 7 | 28 | 21.3 | 76 | MURO | 28 | MURO-28-7 | 2026-10-22 | NUEVO | 2026-10-22 | 18.48 | -6.7
VIALE 26 | M-T1-02 |  | Concreto | MUROS PISO 1 EJE 12 ENTERE A y D M=13,25,02 | 2025-12-09 | 12/16/2025 12:00:00 AM |  | 7 | 28 | 22.5 | 80 | MURO | 28 | MURO-28-7 | 2026-10-22 | NUEVO | 2026-10-22 | 18.48 | -5.5
VIALE 26 | M-T1-02 |  | Concreto | MUROS PISO 1 EJE 12 ENTERE A y D M=13,25,02 | 2025-12-09 | 12/12/2025 12:00:00 AM |  | 3 | 28 | 17.1 | 61 | MURO | 28 | MURO-28-3 | 2026-10-22 | NUEVO | 2026-10-22 | 12.6 | -10.9
VIALE 26 | M-T1-02 |  | Concreto | MUROS PISO 1 EJE 12 ENTERE A y D M=13,25,02 | 2025-12-09 | 12/12/2025 12:00:00 AM |  | 3 | 28 | 16.7 | 60 | MURO | 28 | MURO-28-3 | 2026-10-22 | NUEVO | 2026-10-22 | 12.6 | -11.3
VIALE 26 | M-T1-02 |  | Concreto | MUROS PISO 1 EJE 12 ENTERE A y D M=13,25,02 | 2025-12-09 | 12/12/2025 12:00:00 AM |  | 3 | 28 | 16.7 | 60 | MURO | 28 | MURO-28-3 | 2026-10-22 | NUEVO | 2026-10-22 | 12.6 | -11.3
VIALE 26 | M-T1-02 |  | Concreto | MUROS PISO 1 EJE 12 ENTERE A y D M=13,25,02 | 2025-12-09 | 12/10/2025 12:00:00 AM |  | 1 | 28 | 2.5 | 9 | MURO | 28 | MURO-28-1 | 2026-10-22 | NUEVO | 2026-10-22 | 5.6 | -25.5
VIALE 26 | M-T1-02 |  | Concreto | MUROS PISO 1 EJE 12 ENTERE A y D M=13,25,02 | 2025-12-09 | 12/10/2025 12:00:00 AM |  | 1 | 28 | 3 | 11 | MURO | 28 | MURO-28-1 | 2026-10-22 | NUEVO | 2026-10-22 | 5.6 | -25
VIALE 26 | M-T1-02 |  | Concreto | MUROS PISO 1 EJE 12 ENTERE A y D M=13,25,02 | 2025-12-09 | 12/10/2025 12:00:00 AM |  | 1 | 28 | 2.9 | 10 | MURO | 28 | MURO-28-1 | 2026-10-22 | NUEVO | 2026-10-22 | 5.6 | -25.1
VIALE 26 | P-T2-08 |  | Concreto | PLACA TORRE 2 PISO 3 EJE 08 AL 10 DEL A AL J | 2025-12-09 | 1/6/2026 12:00:00 AM |  | 28 | 28 | 29.6 | 141 | PLACA | 28 | PLACA-28-28 | 2026-10-22 | NUEVO | 2026-10-22 | 28 | 1.6
VIALE 26 | P-T2-08 |  | Concreto | PLACA TORRE 2 PISO 3 EJE 08 AL 10 DEL A AL J | 2025-12-09 | 1/6/2026 12:00:00 AM |  | 28 | 28 | 28.4 | 135 | PLACA | 28 | PLACA-28-28 | 2026-10-22 | NUEVO | 2026-10-22 | 28 | 0.4
VIALE 26 | P-T2-08 |  | Concreto | PLACA TORRE 2 PISO 3 EJE 08 AL 10 DEL A AL J | 2025-12-09 | 1/6/2026 12:00:00 AM |  | 28 | 28 | 30.9 | 147 | PLACA | 28 | PLACA-28-28 | 2026-10-22 | NUEVO | 2026-10-22 | 28 | 2.9
VIALE 26 | P-T2-08 |  | Concreto | PLACA TORRE 2 PISO 3 EJE 08 AL 10 DEL A AL J | 2025-12-09 | 12/23/2025 12:00:00 AM |  | 14 | 28 | 27.9 | 133 | PLACA | 28 | PLACA-28-14 | 2026-10-22 | NUEVO | 2026-10-22 | 21.65 | -0.1
VIALE 26 | P-T2-08 |  | Concreto | PLACA TORRE 2 PISO 3 EJE 08 AL 10 DEL A AL J | 2025-12-09 | 12/23/2025 12:00:00 AM |  | 14 | 28 | 28.2 | 134 | PLACA | 28 | PLACA-28-14 | 2026-10-22 | NUEVO | 2026-10-22 | 21.65 | 0.2
VIALE 26 | P-T2-08 |  | Concreto | PLACA TORRE 2 PISO 3 EJE 08 AL 10 DEL A AL J | 2025-12-09 | 12/23/2025 12:00:00 AM |  | 14 | 28 | 27.5 | 131 | PLACA | 28 | PLACA-28-14 | 2026-10-22 | NUEVO | 2026-10-22 | 21.65 | -0.5
VIALE 26 | P-T2-08 |  | Concreto | PLACA TORRE 2 PISO 3 EJE 08 AL 10 DEL A AL J | 2025-12-09 | 12/16/2025 12:00:00 AM |  | 7 | 28 | 25.4 | 121 | PLACA | 28 | PLACA-28-7 | 2026-10-22 | NUEVO | 2026-10-22 | 18.48 | -2.6
VIALE 26 | P-T2-08 |  | Concreto | PLACA TORRE 2 PISO 3 EJE 08 AL 10 DEL A AL J | 2025-12-09 | 12/16/2025 12:00:00 AM |  | 7 | 28 | 21.6 | 103 | PLACA | 28 | PLACA-28-7 | 2026-10-22 | NUEVO | 2026-10-22 | 18.48 | -6.4
VIALE 26 | P-T2-08 |  | Concreto | PLACA TORRE 2 PISO 3 EJE 08 AL 10 DEL A AL J | 2025-12-09 | 12/16/2025 12:00:00 AM |  | 7 | 28 | 24.1 | 114 | PLACA | 28 | PLACA-28-7 | 2026-10-22 | NUEVO | 2026-10-22 | 18.48 | -3.9
VIALE 26 | P-T2-08 |  | Concreto | PLACA TORRE 2 PISO 3 EJE 08 AL 10 DEL A AL J | 2025-12-09 | 12/12/2025 12:00:00 AM |  | 3 | 28 | 18.1 | 86 | PLACA | 28 | PLACA-28-3 | 2026-10-22 | NUEVO | 2026-10-22 | 12.6 | -9.9
VIALE 26 | P-T2-08 |  | Concreto | PLACA TORRE 2 PISO 3 EJE 08 AL 10 DEL A AL J | 2025-12-09 | 12/12/2025 12:00:00 AM |  | 3 | 28 | 18.7 | 89 | PLACA | 28 | PLACA-28-3 | 2026-10-22 | NUEVO | 2026-10-22 | 12.6 | -9.3
VIALE 26 | P-T2-08 |  | Concreto | PLACA TORRE 2 PISO 3 EJE 08 AL 10 DEL A AL J | 2025-12-09 | 12/12/2025 12:00:00 AM |  | 3 | 28 | 17.7 | 84 | PLACA | 28 | PLACA-28-3 | 2026-10-22 | NUEVO | 2026-10-22 | 12.6 | -10.3
VIALE 26 | P-T2-08 |  | Concreto | PLACA TORRE 2 PISO 3 EJE 08 AL 10 DEL A AL J | 2025-12-09 | 12/10/2025 12:00:00 AM |  | 1 | 28 | 3.1 | 15 | PLACA | 28 | PLACA-28-1 | 2026-10-22 | NUEVO | 2026-10-22 | 5.6 | -24.9
VIALE 26 | P-T2-08 |  | Concreto | PLACA TORRE 2 PISO 3 EJE 08 AL 10 DEL A AL J | 2025-12-09 | 12/10/2025 12:00:00 AM |  | 1 | 28 | 3.5 | 17 | PLACA | 28 | PLACA-28-1 | 2026-10-22 | NUEVO | 2026-10-22 | 5.6 | -24.5
VIALE 26 | P-T2-08 |  | Concreto | PLACA TORRE 2 PISO 3 EJE 08 AL 10 DEL A AL J | 2025-12-09 | 12/10/2025 12:00:00 AM |  | 1 | 28 | 3.3 | 16 | PLACA | 28 | PLACA-28-1 | 2026-10-22 | NUEVO | 2026-10-22 | 5.6 | -24.7
VIALE 26 | C-T1-12 |  | Concreto | VIGAS CIMENTACION T1 EJE 01 y 02 ENTRE A y J VC= 14,03,10,12 | 2025-12-05 | 1/2/2026 12:00:00 AM |  | 28 | 21 | 24.2 | 115 | AUTOCOMPAC | 21 | AUTOCOMPAC-21-28 | 2026-10-22 | NUEVO | 2026-10-22 |  | 3.2
VIALE 26 | C-T1-12 |  | Concreto | VIGAS CIMENTACION T1 EJE 01 y 02 ENTRE A y J VC= 14,03,10,12 | 2025-12-05 | 1/2/2026 12:00:00 AM |  | 28 | 21 | 23.8 | 113 | AUTOCOMPAC | 21 | AUTOCOMPAC-21-28 | 2026-10-22 | NUEVO | 2026-10-22 |  | 2.8
VIALE 26 | C-T1-12 |  | Concreto | VIGAS CIMENTACION T1 EJE 01 y 02 ENTRE A y J VC= 14,03,10,12 | 2025-12-05 | 1/2/2026 12:00:00 AM |  | 28 | 21 | 21.7 | 103 | AUTOCOMPAC | 21 | AUTOCOMPAC-21-28 | 2026-10-22 | NUEVO | 2026-10-22 |  | 0.7
VIALE 26 | C-T1-12 |  | Concreto | VIGAS CIMENTACION T1 EJE 01 y 02 ENTRE A y J VC= 14,03,10,12 | 2025-12-05 | 12/19/2025 12:00:00 AM |  | 14 | 21 | 20.8 | 99 | AUTOCOMPAC | 21 | AUTOCOMPAC-21-14 | 2026-10-22 | NUEVO | 2026-10-22 |  | -0.2
VIALE 26 | C-T1-12 |  | Concreto | VIGAS CIMENTACION T1 EJE 01 y 02 ENTRE A y J VC= 14,03,10,12 | 2025-12-05 | 12/19/2025 12:00:00 AM |  | 14 | 21 | 21 | 100 | AUTOCOMPAC | 21 | AUTOCOMPAC-21-14 | 2026-10-22 | NUEVO | 2026-10-22 |  | 0
VIALE 26 | C-T1-12 |  | Concreto | VIGAS CIMENTACION T1 EJE 01 y 02 ENTRE A y J VC= 14,03,10,12 | 2025-12-05 | 12/19/2025 12:00:00 AM |  | 14 | 21 | 21.6 | 103 | AUTOCOMPAC | 21 | AUTOCOMPAC-21-14 | 2026-10-22 | NUEVO | 2026-10-22 |  | 0.6
VIALE 26 | C-T1-12 |  | Concreto | VIGAS CIMENTACION T1 EJE 01 y 02 ENTRE A y J VC= 14,03,10,12 | 2025-12-05 | 12/12/2025 12:00:00 AM |  | 7 | 21 | 17.5 | 83 | AUTOCOMPAC | 21 | AUTOCOMPAC-21-7 | 2026-10-22 | NUEVO | 2026-10-22 |  | -3.5
VIALE 26 | C-T1-12 |  | Concreto | VIGAS CIMENTACION T1 EJE 01 y 02 ENTRE A y J VC= 14,03,10,12 | 2025-12-05 | 12/12/2025 12:00:00 AM |  | 7 | 21 | 17.6 | 84 | AUTOCOMPAC | 21 | AUTOCOMPAC-21-7 | 2026-10-22 | NUEVO | 2026-10-22 |  | -3.4
VIALE 26 | C-T1-12 |  | Concreto | VIGAS CIMENTACION T1 EJE 01 y 02 ENTRE A y J VC= 14,03,10,12 | 2025-12-05 | 12/12/2025 12:00:00 AM |  | 7 | 21 | 17.9 | 85 | AUTOCOMPAC | 21 | AUTOCOMPAC-21-7 | 2026-10-22 | NUEVO | 2026-10-22 |  | -3.1
VIALE 26 | M-T2-16 |  | Concreto | MUROS PISO 2 EJE 01 AL 03 ENTRE A y J M= 21-01-20-05-22 | 2025-12-05 | 1/2/2026 12:00:00 AM |  | 28 | 28 | 32 | 114 | MURO | 28 | MURO-28-28 | 2026-10-22 | NUEVO | 2026-10-22 | 28 | 4
VIALE 26 | M-T2-16 |  | Concreto | MUROS PISO 2 EJE 01 AL 03 ENTRE A y J M= 21-01-20-05-22 | 2025-12-05 | 1/2/2026 12:00:00 AM |  | 28 | 28 | 34.8 | 124 | MURO | 28 | MURO-28-28 | 2026-10-22 | NUEVO | 2026-10-22 | 28 | 6.8
VIALE 26 | M-T2-16 |  | Concreto | MUROS PISO 2 EJE 01 AL 03 ENTRE A y J M= 21-01-20-05-22 | 2025-12-05 | 1/2/2026 12:00:00 AM |  | 28 | 28 | 34.9 | 124 | MURO | 28 | MURO-28-28 | 2026-10-22 | NUEVO | 2026-10-22 | 28 | 6.9
VIALE 26 | M-T2-16 |  | Concreto | MUROS PISO 2 EJE 01 AL 03 ENTRE A y J M= 21-01-20-05-22 | 2025-12-05 | 12/19/2025 12:00:00 AM |  | 14 | 28 | 29.3 | 104 | MURO | 28 | MURO-28-14 | 2026-10-22 | NUEVO | 2026-10-22 | 21.65 | 1.3
VIALE 26 | M-T2-16 |  | Concreto | MUROS PISO 2 EJE 01 AL 03 ENTRE A y J M= 21-01-20-05-22 | 2025-12-05 | 12/19/2025 12:00:00 AM |  | 14 | 28 | 28.7 | 102 | MURO | 28 | MURO-28-14 | 2026-10-22 | NUEVO | 2026-10-22 | 21.65 | 0.7
VIALE 26 | M-T2-16 |  | Concreto | MUROS PISO 2 EJE 01 AL 03 ENTRE A y J M= 21-01-20-05-22 | 2025-12-05 | 12/19/2025 12:00:00 AM |  | 14 | 28 | 28.6 | 102 | MURO | 28 | MURO-28-14 | 2026-10-22 | NUEVO | 2026-10-22 | 21.65 | 0.6
VIALE 26 | M-T2-16 |  | Concreto | MUROS PISO 2 EJE 01 AL 03 ENTRE A y J M= 21-01-20-05-22 | 2025-12-05 | 12/12/2025 12:00:00 AM |  | 7 | 28 | 24.9 | 89 | MURO | 28 | MURO-28-7 | 2026-10-22 | NUEVO | 2026-10-22 | 18.48 | -3.1
VIALE 26 | M-T2-16 |  | Concreto | MUROS PISO 2 EJE 01 AL 03 ENTRE A y J M= 21-01-20-05-22 | 2025-12-05 | 12/12/2025 12:00:00 AM |  | 7 | 28 | 24 | 86 | MURO | 28 | MURO-28-7 | 2026-10-22 | NUEVO | 2026-10-22 | 18.48 | -4
VIALE 26 | M-T2-16 |  | Concreto | MUROS PISO 2 EJE 01 AL 03 ENTRE A y J M= 21-01-20-05-22 | 2025-12-05 | 12/12/2025 12:00:00 AM |  | 7 | 28 | 25.2 | 90 | MURO | 28 | MURO-28-7 | 2026-10-22 | NUEVO | 2026-10-22 | 18.48 | -2.8
VIALE 26 | M-T2-16 |  | Concreto | MUROS PISO 2 EJE 01 AL 03 ENTRE A y J M= 21-01-20-05-22 | 2025-12-05 | 12/9/2025 12:00:00 AM |  | 4 | 28 | 20.2 | 72 | MURO | 28 | MURO-28-4 | 2026-10-22 | NUEVO | 2026-10-22 | 14.07 | -7.8
VIALE 26 | M-T2-16 |  | Concreto | MUROS PISO 2 EJE 01 AL 03 ENTRE A y J M= 21-01-20-05-22 | 2025-12-05 | 12/9/2025 12:00:00 AM |  | 4 | 28 | 20.7 | 74 | MURO | 28 | MURO-28-4 | 2026-10-22 | NUEVO | 2026-10-22 | 14.07 | -7.3
VIALE 26 | M-T2-16 |  | Concreto | MUROS PISO 2 EJE 01 AL 03 ENTRE A y J M= 21-01-20-05-22 | 2025-12-05 | 12/9/2025 12:00:00 AM |  | 4 | 28 | 24.1 | 86 | MURO | 28 | MURO-28-4 | 2026-10-22 | NUEVO | 2026-10-22 | 14.07 | -3.9
VIALE 26 | M-T2-16 |  | Concreto | MUROS PISO 2 EJE 01 AL 03 ENTRE A y J M= 21-01-20-05-22 | 2025-12-05 | 12/6/2025 12:00:00 AM |  | 1 | 28 | 1.5 | 5 | MURO | 28 | MURO-28-1 | 2026-10-22 | NUEVO | 2026-10-22 | 5.6 | -26.5
VIALE 26 | M-T2-16 |  | Concreto | MUROS PISO 2 EJE 01 AL 03 ENTRE A y J M= 21-01-20-05-22 | 2025-12-05 | 12/6/2025 12:00:00 AM |  | 1 | 28 | 2.5 | 9 | MURO | 28 | MURO-28-1 | 2026-10-22 | NUEVO | 2026-10-22 | 5.6 | -25.5
VIALE 26 | M-T2-16 |  | Concreto | MUROS PISO 2 EJE 01 AL 03 ENTRE A y J M= 21-01-20-05-22 | 2025-12-05 | 12/6/2025 12:00:00 AM |  | 1 | 28 | 1.3 | 5 | MURO | 28 | MURO-28-1 | 2026-10-22 | NUEVO | 2026-10-22 | 5.6 | -26.7
VIALE 26 | P-T2-07 |  | Concreto | PLACA T2 PISO 3 EJE 15 AL 10 ENTRE A y J | 2025-12-05 | 1/2/2026 12:00:00 AM |  | 28 | 21 | 25.6 | 122 | PLACA | 21 | PLACA-21-28 | 2026-10-22 | NUEVO | 2026-10-22 | 21 | 4.6
VIALE 26 | P-T2-07 |  | Concreto | PLACA T2 PISO 3 EJE 15 AL 10 ENTRE A y J | 2025-12-05 | 1/2/2026 12:00:00 AM |  | 28 | 21 | 25.6 | 122 | PLACA | 21 | PLACA-21-28 | 2026-10-22 | NUEVO | 2026-10-22 | 21 | 4.6
VIALE 26 | P-T2-07 |  | Concreto | PLACA T2 PISO 3 EJE 15 AL 10 ENTRE A y J | 2025-12-05 | 1/2/2026 12:00:00 AM |  | 28 | 21 | 26.5 | 126 | PLACA | 21 | PLACA-21-28 | 2026-10-22 | NUEVO | 2026-10-22 | 21 | 5.5
VIALE 26 | P-T2-07 |  | Concreto | PLACA T2 PISO 3 EJE 15 AL 10 ENTRE A y J | 2025-12-05 | 12/19/2025 12:00:00 AM |  | 14 | 21 | 22.3 | 106 | PLACA | 21 | PLACA-21-14 | 2026-10-22 | NUEVO | 2026-10-22 | 16.24 | 1.3
VIALE 26 | P-T2-07 |  | Concreto | PLACA T2 PISO 3 EJE 15 AL 10 ENTRE A y J | 2025-12-05 | 12/19/2025 12:00:00 AM |  | 14 | 21 | 19.3 | 92 | PLACA | 21 | PLACA-21-14 | 2026-10-22 | NUEVO | 2026-10-22 | 16.24 | -1.7
VIALE 26 | P-T2-07 |  | Concreto | PLACA T2 PISO 3 EJE 15 AL 10 ENTRE A y J | 2025-12-05 | 12/19/2025 12:00:00 AM |  | 14 | 21 | 21.6 | 103 | PLACA | 21 | PLACA-21-14 | 2026-10-22 | NUEVO | 2026-10-22 | 16.24 | 0.6
VIALE 26 | P-T2-07 |  | Concreto | PLACA T2 PISO 3 EJE 15 AL 10 ENTRE A y J | 2025-12-05 | 12/12/2025 12:00:00 AM |  | 7 | 21 | 19.9 | 94 | PLACA | 21 | PLACA-21-7 | 2026-10-22 | NUEVO | 2026-10-22 | 13.86 | -1.1
VIALE 26 | P-T2-07 |  | Concreto | PLACA T2 PISO 3 EJE 15 AL 10 ENTRE A y J | 2025-12-05 | 12/12/2025 12:00:00 AM |  | 7 | 21 | 18.9 | 90 | PLACA | 21 | PLACA-21-7 | 2026-10-22 | NUEVO | 2026-10-22 | 13.86 | -2.1
VIALE 26 | P-T2-07 |  | Concreto | PLACA T2 PISO 3 EJE 15 AL 10 ENTRE A y J | 2025-12-05 | 12/12/2025 12:00:00 AM |  | 7 | 21 | 19.7 | 94 | PLACA | 21 | PLACA-21-7 | 2026-10-22 | NUEVO | 2026-10-22 | 13.86 | -1.3
VIALE 26 | P-T2-07 |  | Concreto | PLACA T2 PISO 3 EJE 15 AL 10 ENTRE A y J | 2025-12-05 | 12/9/2025 12:00:00 AM |  | 4 | 21 | 15 | 71 | PLACA | 21 | PLACA-21-4 | 2026-10-22 | NUEVO | 2026-10-22 | 10.55 | -6
VIALE 26 | P-T2-07 |  | Concreto | PLACA T2 PISO 3 EJE 15 AL 10 ENTRE A y J | 2025-12-05 | 12/9/2025 12:00:00 AM |  | 4 | 21 | 13 | 62 | PLACA | 21 | PLACA-21-4 | 2026-10-22 | NUEVO | 2026-10-22 | 10.55 | -8
VIALE 26 | P-T2-07 |  | Concreto | PLACA T2 PISO 3 EJE 15 AL 10 ENTRE A y J | 2025-12-05 | 12/9/2025 12:00:00 AM |  | 4 | 21 | 14.9 | 71 | PLACA | 21 | PLACA-21-4 | 2026-10-22 | NUEVO | 2026-10-22 | 10.55 | -6.1
VIALE 26 | P-T2-07 |  | Concreto | PLACA T2 PISO 3 EJE 15 AL 10 ENTRE A y J | 2025-12-05 | 12/6/2025 12:00:00 AM |  | 1 | 21 | 2.9 | 14 | PLACA | 21 | PLACA-21-1 | 2026-10-22 | NUEVO | 2026-10-22 | 4.2 | -18.1
VIALE 26 | P-T2-07 |  | Concreto | PLACA T2 PISO 3 EJE 15 AL 10 ENTRE A y J | 2025-12-05 | 12/6/2025 12:00:00 AM |  | 1 | 21 | 2.5 | 12 | PLACA | 21 | PLACA-21-1 | 2026-10-22 | NUEVO | 2026-10-22 | 4.2 | -18.5
VIALE 26 | P-T2-07 |  | Concreto | PLACA T2 PISO 3 EJE 15 AL 10 ENTRE A y J | 2025-12-05 | 12/6/2025 12:00:00 AM |  | 1 | 21 | 2.5 | 12 | PLACA | 21 | PLACA-21-1 | 2026-10-22 | NUEVO | 2026-10-22 | 4.2 | -18.5
VIALE 26 | M-T2-15 |  | Concreto | MUROS PISO 2 EJE 04 y 05 ENTRE A y J M= 32-29-09 | 2025-12-03 | 12/31/2025 12:00:00 AM |  | 28 | 28 | 34.8 | 124 | MURO | 28 | MURO-28-28 | 2026-10-22 | NUEVO | 2026-10-22 | 28 | 6.8
VIALE 26 | M-T2-15 |  | Concreto | MUROS PISO 2 EJE 04 y 05 ENTRE A y J M= 32-29-09 | 2025-12-03 | 12/31/2025 12:00:00 AM |  | 28 | 28 | 35 | 125 | MURO | 28 | MURO-28-28 | 2026-10-22 | NUEVO | 2026-10-22 | 28 | 7
VIALE 26 | M-T2-15 |  | Concreto | MUROS PISO 2 EJE 04 y 05 ENTRE A y J M= 32-29-09 | 2025-12-03 | 12/31/2025 12:00:00 AM |  | 28 | 28 | 36 | 129 | MURO | 28 | MURO-28-28 | 2026-10-22 | NUEVO | 2026-10-22 | 28 | 8
VIALE 26 | M-T2-15 |  | Concreto | MUROS PISO 2 EJE 04 y 05 ENTRE A y J M= 32-29-09 | 2025-12-03 | 12/17/2025 12:00:00 AM |  | 14 | 28 | 28.5 | 102 | MURO | 28 | MURO-28-14 | 2026-10-22 | NUEVO | 2026-10-22 | 21.65 | 0.5
VIALE 26 | M-T2-15 |  | Concreto | MUROS PISO 2 EJE 04 y 05 ENTRE A y J M= 32-29-09 | 2025-12-03 | 12/17/2025 12:00:00 AM |  | 14 | 28 | 28.3 | 101 | MURO | 28 | MURO-28-14 | 2026-10-22 | NUEVO | 2026-10-22 | 21.65 | 0.3
VIALE 26 | M-T2-15 |  | Concreto | MUROS PISO 2 EJE 04 y 05 ENTRE A y J M= 32-29-09 | 2025-12-03 | 12/17/2025 12:00:00 AM |  | 14 | 28 | 28.3 | 101 | MURO | 28 | MURO-28-14 | 2026-10-22 | NUEVO | 2026-10-22 | 21.65 | 0.3
VIALE 26 | M-T2-15 |  | Concreto | MUROS PISO 2 EJE 04 y 05 ENTRE A y J M= 32-29-09 | 2025-12-03 | 12/10/2025 12:00:00 AM |  | 7 | 28 | 24.2 | 86 | MURO | 28 | MURO-28-7 | 2026-10-22 | NUEVO | 2026-10-22 | 18.48 | -3.8
VIALE 26 | M-T2-15 |  | Concreto | MUROS PISO 2 EJE 04 y 05 ENTRE A y J M= 32-29-09 | 2025-12-03 | 12/10/2025 12:00:00 AM |  | 7 | 28 | 24 | 86 | MURO | 28 | MURO-28-7 | 2026-10-22 | NUEVO | 2026-10-22 | 18.48 | -4
VIALE 26 | M-T2-15 |  | Concreto | MUROS PISO 2 EJE 04 y 05 ENTRE A y J M= 32-29-09 | 2025-12-03 | 12/10/2025 12:00:00 AM |  | 7 | 28 | 25.6 | 91 | MURO | 28 | MURO-28-7 | 2026-10-22 | NUEVO | 2026-10-22 | 18.48 | -2.4
VIALE 26 | M-T2-15 |  | Concreto | MUROS PISO 2 EJE 04 y 05 ENTRE A y J M= 32-29-09 | 2025-12-03 | 12/6/2025 12:00:00 AM |  | 3 | 28 | 10.4 | 37 | MURO | 28 | MURO-28-3 | 2026-10-22 | NUEVO | 2026-10-22 | 12.6 | -17.6
VIALE 26 | M-T2-15 |  | Concreto | MUROS PISO 2 EJE 04 y 05 ENTRE A y J M= 32-29-09 | 2025-12-03 | 12/6/2025 12:00:00 AM |  | 3 | 28 | 15.1 | 54 | MURO | 28 | MURO-28-3 | 2026-10-22 | NUEVO | 2026-10-22 | 12.6 | -12.9
VIALE 26 | M-T2-15 |  | Concreto | MUROS PISO 2 EJE 04 y 05 ENTRE A y J M= 32-29-09 | 2025-12-03 | 12/6/2025 12:00:00 AM |  | 3 | 28 | 21.5 | 77 | MURO | 28 | MURO-28-3 | 2026-10-22 | NUEVO | 2026-10-22 | 12.6 | -6.5
VIALE 26 | M-T2-15 |  | Concreto | MUROS PISO 2 EJE 04 y 05 ENTRE A y J M= 32-29-09 | 2025-12-03 | 12/4/2025 12:00:00 AM |  | 1 | 28 | 7.6 | 27 | MURO | 28 | MURO-28-1 | 2026-10-22 | NUEVO | 2026-10-22 | 5.6 | -20.4
VIALE 26 | M-T2-15 |  | Concreto | MUROS PISO 2 EJE 04 y 05 ENTRE A y J M= 32-29-09 | 2025-12-03 | 12/4/2025 12:00:00 AM |  | 1 | 28 | 7.3 | 26 | MURO | 28 | MURO-28-1 | 2026-10-22 | NUEVO | 2026-10-22 | 5.6 | -20.7
VIALE 26 | M-T2-15 |  | Concreto | MUROS PISO 2 EJE 04 y 05 ENTRE A y J M= 32-29-09 | 2025-12-03 | 12/4/2025 12:00:00 AM |  | 1 | 28 | 8 | 28 | MURO | 28 | MURO-28-1 | 2026-10-22 | NUEVO | 2026-10-22 | 5.6 | -20
VIALE 26 | M-T2-14 |  | Concreto | MUROS PISO 2 EJE 06 y 07 ENTRE A y J M-31-14-02 | 2025-12-02 | 12/30/2025 12:00:00 AM |  | 28 | 28 | 34.7 | 124 | MURO | 28 | MURO-28-28 | 2026-10-22 | NUEVO | 2026-10-22 | 28 | 6.7
VIALE 26 | M-T2-14 |  | Concreto | MUROS PISO 2 EJE 06 y 07 ENTRE A y J M-31-14-02 | 2025-12-02 | 12/30/2025 12:00:00 AM |  | 28 | 28 | 35.1 | 125 | MURO | 28 | MURO-28-28 | 2026-10-22 | NUEVO | 2026-10-22 | 28 | 7.1
VIALE 26 | M-T2-14 |  | Concreto | MUROS PISO 2 EJE 06 y 07 ENTRE A y J M-31-14-02 | 2025-12-02 | 12/30/2025 12:00:00 AM |  | 28 | 28 | 34.1 | 122 | MURO | 28 | MURO-28-28 | 2026-10-22 | NUEVO | 2026-10-22 | 28 | 6.1
VIALE 26 | M-T2-14 |  | Concreto | MUROS PISO 2 EJE 06 y 07 ENTRE A y J M-31-14-02 | 2025-12-02 | 12/16/2025 12:00:00 AM |  | 14 | 28 | 31.1 | 111 | MURO | 28 | MURO-28-14 | 2026-10-22 | NUEVO | 2026-10-22 | 21.65 | 3.1
VIALE 26 | M-T2-14 |  | Concreto | MUROS PISO 2 EJE 06 y 07 ENTRE A y J M-31-14-02 | 2025-12-02 | 12/16/2025 12:00:00 AM |  | 14 | 28 | 42.9 | 153 | MURO | 28 | MURO-28-14 | 2026-10-22 | NUEVO | 2026-10-22 | 21.65 | 14.9
VIALE 26 | M-T2-14 |  | Concreto | MUROS PISO 2 EJE 06 y 07 ENTRE A y J M-31-14-02 | 2025-12-02 | 12/16/2025 12:00:00 AM |  | 14 | 28 | 30.2 | 108 | MURO | 28 | MURO-28-14 | 2026-10-22 | NUEVO | 2026-10-22 | 21.65 | 2.2
VIALE 26 | M-T2-14 |  | Concreto | MUROS PISO 2 EJE 06 y 07 ENTRE A y J M-31-14-02 | 2025-12-02 | 12/9/2025 12:00:00 AM |  | 7 | 28 | 27 | 96 | MURO | 28 | MURO-28-7 | 2026-10-22 | NUEVO | 2026-10-22 | 18.48 | -1
VIALE 26 | M-T2-14 |  | Concreto | MUROS PISO 2 EJE 06 y 07 ENTRE A y J M-31-14-02 | 2025-12-02 | 12/9/2025 12:00:00 AM |  | 7 | 28 | 25.9 | 92 | MURO | 28 | MURO-28-7 | 2026-10-22 | NUEVO | 2026-10-22 | 18.48 | -2.1
VIALE 26 | M-T2-14 |  | Concreto | MUROS PISO 2 EJE 06 y 07 ENTRE A y J M-31-14-02 | 2025-12-02 | 12/9/2025 12:00:00 AM |  | 7 | 28 | 24.7 | 88 | MURO | 28 | MURO-28-7 | 2026-10-22 | NUEVO | 2026-10-22 | 18.48 | -3.3
VIALE 26 | M-T2-14 |  | Concreto | MUROS PISO 2 EJE 06 y 07 ENTRE A y J M-31-14-02 | 2025-12-02 | 12/5/2025 12:00:00 AM |  | 3 | 28 | 18.9 | 68 | MURO | 28 | MURO-28-3 | 2026-10-22 | NUEVO | 2026-10-22 | 12.6 | -9.1
VIALE 26 | M-T2-14 |  | Concreto | MUROS PISO 2 EJE 06 y 07 ENTRE A y J M-31-14-02 | 2025-12-02 | 12/5/2025 12:00:00 AM |  | 3 | 28 | 18.4 | 66 | MURO | 28 | MURO-28-3 | 2026-10-22 | NUEVO | 2026-10-22 | 12.6 | -9.6
VIALE 26 | M-T2-14 |  | Concreto | MUROS PISO 2 EJE 06 y 07 ENTRE A y J M-31-14-02 | 2025-12-02 | 12/5/2025 12:00:00 AM |  | 3 | 28 | 19.6 | 70 | MURO | 28 | MURO-28-3 | 2026-10-22 | NUEVO | 2026-10-22 | 12.6 | -8.4
VIALE 26 | M-T2-14 |  | Concreto | MUROS PISO 2 EJE 06 y 07 ENTRE A y J M-31-14-02 | 2025-12-02 | 12/3/2025 12:00:00 AM |  | 1 | 28 | 1.6 | 6 | MURO | 28 | MURO-28-1 | 2026-10-22 | NUEVO | 2026-10-22 | 5.6 | -26.4
VIALE 26 | M-T2-14 |  | Concreto | MUROS PISO 2 EJE 06 y 07 ENTRE A y J M-31-14-02 | 2025-12-02 | 12/3/2025 12:00:00 AM |  | 1 | 28 | 2.2 | 8 | MURO | 28 | MURO-28-1 | 2026-10-22 | NUEVO | 2026-10-22 | 5.6 | -25.8
VIALE 26 | M-T2-14 |  | Concreto | MUROS PISO 2 EJE 06 y 07 ENTRE A y J M-31-14-02 | 2025-12-02 | 12/3/2025 12:00:00 AM |  | 1 | 28 | 1.3 | 5 | MURO | 28 | MURO-28-1 | 2026-10-22 | NUEVO | 2026-10-22 | 5.6 | -26.7
VIALE 26 | C-T1-11 |  | Concreto | VIGAS CIMENTACION T1- EJE 03 AL 06 ENTRE A y J VC 16 VC17 | 2025-12-01 | 12/29/2025 12:00:00 AM |  | 28 | 21 | 26.7 | 127 | AUTOCOMPAC | 21 | AUTOCOMPAC-21-28 | 2026-10-22 | NUEVO | 2026-10-22 |  | 5.7
VIALE 26 | C-T1-11 |  | Concreto | VIGAS CIMENTACION T1- EJE 03 AL 06 ENTRE A y J VC 16 VC17 | 2025-12-01 | 12/29/2025 12:00:00 AM |  | 28 | 21 | 24.5 | 117 | AUTOCOMPAC | 21 | AUTOCOMPAC-21-28 | 2026-10-22 | NUEVO | 2026-10-22 |  | 3.5
VIALE 26 | C-T1-11 |  | Concreto | VIGAS CIMENTACION T1- EJE 03 AL 06 ENTRE A y J VC 16 VC17 | 2025-12-01 | 12/29/2025 12:00:00 AM |  | 28 | 21 | 27.2 | 130 | AUTOCOMPAC | 21 | AUTOCOMPAC-21-28 | 2026-10-22 | NUEVO | 2026-10-22 |  | 6.2
VIALE 26 | C-T1-11 |  | Concreto | VIGAS CIMENTACION T1- EJE 03 AL 06 ENTRE A y J VC 16 VC17 | 2025-12-01 | 12/15/2025 12:00:00 AM |  | 14 | 21 | 23.7 | 113 | AUTOCOMPAC | 21 | AUTOCOMPAC-21-14 | 2026-10-22 | NUEVO | 2026-10-22 |  | 2.7
VIALE 26 | C-T1-11 |  | Concreto | VIGAS CIMENTACION T1- EJE 03 AL 06 ENTRE A y J VC 16 VC17 | 2025-12-01 | 12/15/2025 12:00:00 AM |  | 14 | 21 | 21.8 | 104 | AUTOCOMPAC | 21 | AUTOCOMPAC-21-14 | 2026-10-22 | NUEVO | 2026-10-22 |  | 0.8
VIALE 26 | C-T1-11 |  | Concreto | VIGAS CIMENTACION T1- EJE 03 AL 06 ENTRE A y J VC 16 VC17 | 2025-12-01 | 12/15/2025 12:00:00 AM |  | 14 | 21 | 23 | 110 | AUTOCOMPAC | 21 | AUTOCOMPAC-21-14 | 2026-10-22 | NUEVO | 2026-10-22 |  | 2
VIALE 26 | C-T1-11 |  | Concreto | VIGAS CIMENTACION T1- EJE 03 AL 06 ENTRE A y J VC 16 VC17 | 2025-12-01 | 12/8/2025 12:00:00 AM |  | 7 | 21 | 20.6 | 98 | AUTOCOMPAC | 21 | AUTOCOMPAC-21-7 | 2026-10-22 | NUEVO | 2026-10-22 |  | -0.4
VIALE 26 | C-T1-11 |  | Concreto | VIGAS CIMENTACION T1- EJE 03 AL 06 ENTRE A y J VC 16 VC17 | 2025-12-01 | 12/8/2025 12:00:00 AM |  | 7 | 21 | 21.3 | 101 | AUTOCOMPAC | 21 | AUTOCOMPAC-21-7 | 2026-10-22 | NUEVO | 2026-10-22 |  | 0.3
VIALE 26 | C-T1-11 |  | Concreto | VIGAS CIMENTACION T1- EJE 03 AL 06 ENTRE A y J VC 16 VC17 | 2025-12-01 | 12/8/2025 12:00:00 AM |  | 7 | 21 | 21.8 | 104 | AUTOCOMPAC | 21 | AUTOCOMPAC-21-7 | 2026-10-22 | NUEVO | 2026-10-22 |  | 0.8
VIALE 26 | M-T2-13 |  | Concreto | MUROS PISO 2 EJE 06 y 07 ENTRE A y J M=31-32-14-09-29 | 2025-12-01 | 12/29/2025 12:00:00 AM |  | 28 | 28 | 33.7 | 120 | MURO | 28 | MURO-28-28 | 2026-10-22 | NUEVO | 2026-10-22 | 28 | 5.7
VIALE 26 | M-T2-13 |  | Concreto | MUROS PISO 2 EJE 06 y 07 ENTRE A y J M=31-32-14-09-29 | 2025-12-01 | 12/29/2025 12:00:00 AM |  | 28 | 28 | 35.4 | 126 | MURO | 28 | MURO-28-28 | 2026-10-22 | NUEVO | 2026-10-22 | 28 | 7.4
VIALE 26 | M-T2-13 |  | Concreto | MUROS PISO 2 EJE 06 y 07 ENTRE A y J M=31-32-14-09-29 | 2025-12-01 | 12/29/2025 12:00:00 AM |  | 28 | 28 | 36.3 | 130 | MURO | 28 | MURO-28-28 | 2026-10-22 | NUEVO | 2026-10-22 | 28 | 8.3
VIALE 26 | M-T2-13 |  | Concreto | MUROS PISO 2 EJE 06 y 07 ENTRE A y J M=31-32-14-09-29 | 2025-12-01 | 12/15/2025 12:00:00 AM |  | 14 | 28 | 32.4 | 116 | MURO | 28 | MURO-28-14 | 2026-10-22 | NUEVO | 2026-10-22 | 21.65 | 4.4
VIALE 26 | M-T2-13 |  | Concreto | MUROS PISO 2 EJE 06 y 07 ENTRE A y J M=31-32-14-09-29 | 2025-12-01 | 12/15/2025 12:00:00 AM |  | 14 | 28 | 30.1 | 107 | MURO | 28 | MURO-28-14 | 2026-10-22 | NUEVO | 2026-10-22 | 21.65 | 2.1
VIALE 26 | M-T2-13 |  | Concreto | MUROS PISO 2 EJE 06 y 07 ENTRE A y J M=31-32-14-09-29 | 2025-12-01 | 12/15/2025 12:00:00 AM |  | 14 | 28 | 31 | 110 | MURO | 28 | MURO-28-14 | 2026-10-22 | NUEVO | 2026-10-22 | 21.65 | 3
VIALE 26 | M-T2-13 |  | Concreto | MUROS PISO 2 EJE 06 y 07 ENTRE A y J M=31-32-14-09-29 | 2025-12-01 | 12/8/2025 12:00:00 AM |  | 7 | 28 | 29.7 | 106 | MURO | 28 | MURO-28-7 | 2026-10-22 | NUEVO | 2026-10-22 | 18.48 | 1.7
VIALE 26 | M-T2-13 |  | Concreto | MUROS PISO 2 EJE 06 y 07 ENTRE A y J M=31-32-14-09-29 | 2025-12-01 | 12/8/2025 12:00:00 AM |  | 7 | 28 | 27.5 | 98 | MURO | 28 | MURO-28-7 | 2026-10-22 | NUEVO | 2026-10-22 | 18.48 | -0.5
VIALE 26 | M-T2-13 |  | Concreto | MUROS PISO 2 EJE 06 y 07 ENTRE A y J M=31-32-14-09-29 | 2025-12-01 | 12/8/2025 12:00:00 AM |  | 7 | 28 | 29.4 | 105 | MURO | 28 | MURO-28-7 | 2026-10-22 | NUEVO | 2026-10-22 | 18.48 | 1.4
VIALE 26 | M-T2-13 |  | Concreto | MUROS PISO 2 EJE 06 y 07 ENTRE A y J M=31-32-14-09-29 | 2025-12-01 | 12/4/2025 12:00:00 AM |  | 3 | 28 | 15.8 | 56 | MURO | 28 | MURO-28-3 | 2026-10-22 | NUEVO | 2026-10-22 | 12.6 | -12.2
VIALE 26 | M-T2-13 |  | Concreto | MUROS PISO 2 EJE 06 y 07 ENTRE A y J M=31-32-14-09-29 | 2025-12-01 | 12/4/2025 12:00:00 AM |  | 3 | 28 | 15.5 | 55 | MURO | 28 | MURO-28-3 | 2026-10-22 | NUEVO | 2026-10-22 | 12.6 | -12.5
VIALE 26 | M-T2-13 |  | Concreto | MUROS PISO 2 EJE 06 y 07 ENTRE A y J M=31-32-14-09-29 | 2025-12-01 | 12/4/2025 12:00:00 AM |  | 3 | 28 | 19.5 | 70 | MURO | 28 | MURO-28-3 | 2026-10-22 | NUEVO | 2026-10-22 | 12.6 | -8.5
VIALE 26 | M-T2-13 |  | Concreto | MUROS PISO 2 EJE 06 y 07 ENTRE A y J M=31-32-14-09-29 | 2025-12-01 | 12/2/2025 12:00:00 AM |  | 1 | 28 | 2.7 | 10 | MURO | 28 | MURO-28-1 | 2026-10-22 | NUEVO | 2026-10-22 | 5.6 | -25.3
VIALE 26 | M-T2-13 |  | Concreto | MUROS PISO 2 EJE 06 y 07 ENTRE A y J M=31-32-14-09-29 | 2025-12-01 | 12/2/2025 12:00:00 AM |  | 1 | 28 | 2.7 | 10 | MURO | 28 | MURO-28-1 | 2026-10-22 | NUEVO | 2026-10-22 | 5.6 | -25.3
VIALE 26 | M-T2-13 |  | Concreto | MUROS PISO 2 EJE 06 y 07 ENTRE A y J M=31-32-14-09-29 | 2025-12-01 | 12/2/2025 12:00:00 AM |  | 1 | 28 | 2.6 | 9 | MURO | 28 | MURO-28-1 | 2026-10-22 | NUEVO | 2026-10-22 | 5.6 | -25.4
VIALE 26 | P-T2-06 |  | Concreto | PLACA PISO 2 EJE 04 AL 06 AYJ | 2025-11-29 | 12/27/2025 12:00:00 AM |  | 28 | 21 | 22.8 | 108 | PLACA | 21 | PLACA-21-28 | 2026-10-22 | NUEVO | 2026-10-22 | 21 | 1.8
VIALE 26 | P-T2-06 |  | Concreto | PLACA PISO 2 EJE 04 AL 06 AYJ | 2025-11-29 | 12/27/2025 12:00:00 AM |  | 28 | 21 | 25.2 | 120 | PLACA | 21 | PLACA-21-28 | 2026-10-22 | NUEVO | 2026-10-22 | 21 | 4.2
VIALE 26 | P-T2-06 |  | Concreto | PLACA PISO 2 EJE 04 AL 06 AYJ | 2025-11-29 | 12/27/2025 12:00:00 AM |  | 28 | 21 | 27.8 | 132 | PLACA | 21 | PLACA-21-28 | 2026-10-22 | NUEVO | 2026-10-22 | 21 | 6.8
VIALE 26 | P-T2-06 |  | Concreto | PLACA PISO 2 EJE 04 AL 06 AYJ | 2025-11-29 | 12/13/2025 12:00:00 AM |  | 14 | 21 | 26.1 | 124 | PLACA | 21 | PLACA-21-14 | 2026-10-22 | NUEVO | 2026-10-22 | 16.24 | 5.1
VIALE 26 | P-T2-06 |  | Concreto | PLACA PISO 2 EJE 04 AL 06 AYJ | 2025-11-29 | 12/13/2025 12:00:00 AM |  | 14 | 21 | 22.1 | 105 | PLACA | 21 | PLACA-21-14 | 2026-10-22 | NUEVO | 2026-10-22 | 16.24 | 1.1
VIALE 26 | P-T2-06 |  | Concreto | PLACA PISO 2 EJE 04 AL 06 AYJ | 2025-11-29 | 12/13/2025 12:00:00 AM |  | 14 | 21 | 21.3 | 101 | PLACA | 21 | PLACA-21-14 | 2026-10-22 | NUEVO | 2026-10-22 | 16.24 | 0.3
VIALE 26 | P-T2-06 |  | Concreto | PLACA PISO 2 EJE 04 AL 06 AYJ | 2025-11-29 | 12/6/2025 12:00:00 AM |  | 7 | 21 | 12.6 | 60 | PLACA | 21 | PLACA-21-7 | 2026-10-22 | NUEVO | 2026-10-22 | 13.86 | -8.4
VIALE 26 | P-T2-06 |  | Concreto | PLACA PISO 2 EJE 04 AL 06 AYJ | 2025-11-29 | 12/6/2025 12:00:00 AM |  | 7 | 21 | 20 | 95 | PLACA | 21 | PLACA-21-7 | 2026-10-22 | NUEVO | 2026-10-22 | 13.86 | -1
VIALE 26 | P-T2-06 |  | Concreto | PLACA PISO 2 EJE 04 AL 06 AYJ | 2025-11-29 | 12/6/2025 12:00:00 AM |  | 7 | 21 | 11.7 | 56 | PLACA | 21 | PLACA-21-7 | 2026-10-22 | NUEVO | 2026-10-22 | 13.86 | -9.3
VIALE 26 | P-T2-06 |  | Concreto | PLACA PISO 2 EJE 04 AL 06 AYJ | 2025-11-29 | 12/2/2025 12:00:00 AM |  | 3 | 21 | 15 | 72 | PLACA | 21 | PLACA-21-3 | 2026-10-22 | NUEVO | 2026-10-22 | 9.45 | -6
VIALE 26 | P-T2-06 |  | Concreto | PLACA PISO 2 EJE 04 AL 06 AYJ | 2025-11-29 | 12/2/2025 12:00:00 AM |  | 3 | 21 | 13.1 | 62 | PLACA | 21 | PLACA-21-3 | 2026-10-22 | NUEVO | 2026-10-22 | 9.45 | -7.9
VIALE 26 | P-T2-06 |  | Concreto | PLACA PISO 2 EJE 04 AL 06 AYJ | 2025-11-29 | 12/2/2025 12:00:00 AM |  | 3 | 21 | 15.5 | 74 | PLACA | 21 | PLACA-21-3 | 2026-10-22 | NUEVO | 2026-10-22 | 9.45 | -5.5
VIALE 26 | P-T2-06 |  | Concreto | PLACA PISO 2 EJE 04 AL 06 AYJ | 2025-11-29 | 12/1/2025 12:00:00 AM |  | 2 | 21 | 5.8 | 28 | PLACA | 21 | PLACA-21-2 | 2026-10-22 | NUEVO | 2026-10-22 | 6.83 | -15.2
VIALE 26 | P-T2-06 |  | Concreto | PLACA PISO 2 EJE 04 AL 06 AYJ | 2025-11-29 | 12/1/2025 12:00:00 AM |  | 2 | 21 | 7.1 | 34 | PLACA | 21 | PLACA-21-2 | 2026-10-22 | NUEVO | 2026-10-22 | 6.83 | -13.9
VIALE 26 | P-T2-06 |  | Concreto | PLACA PISO 2 EJE 04 AL 06 AYJ | 2025-11-29 | 12/1/2025 12:00:00 AM |  | 2 | 21 | 5 | 24 | PLACA | 21 | PLACA-21-2 | 2026-10-22 | NUEVO | 2026-10-22 | 6.83 | -16
VIALE 26 | M-T2-12 |  | Concreto | MUROS PISO 2 EJE 11 ENTRE AYJ M=32.09.29 | 2025-11-28 | 12/26/2025 12:00:00 AM |  | 28 | 28 | 33.8 | 121 | MURO | 28 | MURO-28-28 | 2026-10-22 | NUEVO | 2026-10-22 | 28 | 5.8
VIALE 26 | M-T2-12 |  | Concreto | MUROS PISO 2 EJE 11 ENTRE AYJ M=32.09.29 | 2025-11-28 | 12/26/2025 12:00:00 AM |  | 28 | 28 | 31.5 | 112 | MURO | 28 | MURO-28-28 | 2026-10-22 | NUEVO | 2026-10-22 | 28 | 3.5
VIALE 26 | M-T2-12 |  | Concreto | MUROS PISO 2 EJE 11 ENTRE AYJ M=32.09.29 | 2025-11-28 | 12/26/2025 12:00:00 AM |  | 28 | 28 | 32 | 114 | MURO | 28 | MURO-28-28 | 2026-10-22 | NUEVO | 2026-10-22 | 28 | 4
VIALE 26 | M-T2-12 |  | Concreto | MUROS PISO 2 EJE 11 ENTRE AYJ M=32.09.29 | 2025-11-28 | 12/12/2025 12:00:00 AM |  | 14 | 28 | 29.9 | 107 | MURO | 28 | MURO-28-14 | 2026-10-22 | NUEVO | 2026-10-22 | 21.65 | 1.9
VIALE 26 | M-T2-12 |  | Concreto | MUROS PISO 2 EJE 11 ENTRE AYJ M=32.09.29 | 2025-11-28 | 12/12/2025 12:00:00 AM |  | 14 | 28 | 27.8 | 99 | MURO | 28 | MURO-28-14 | 2026-10-22 | NUEVO | 2026-10-22 | 21.65 | -0.2
VIALE 26 | M-T2-12 |  | Concreto | MUROS PISO 2 EJE 11 ENTRE AYJ M=32.09.29 | 2025-11-28 | 12/12/2025 12:00:00 AM |  | 14 | 28 | 31.1 | 111 | MURO | 28 | MURO-28-14 | 2026-10-22 | NUEVO | 2026-10-22 | 21.65 | 3.1
VIALE 26 | M-T2-12 |  | Concreto | MUROS PISO 2 EJE 11 ENTRE AYJ M=32.09.29 | 2025-11-28 | 12/5/2025 12:00:00 AM |  | 7 | 28 | 25.2 | 90 | MURO | 28 | MURO-28-7 | 2026-10-22 | NUEVO | 2026-10-22 | 18.48 | -2.8
VIALE 26 | M-T2-12 |  | Concreto | MUROS PISO 2 EJE 11 ENTRE AYJ M=32.09.29 | 2025-11-28 | 12/5/2025 12:00:00 AM |  | 7 | 28 | 26.3 | 94 | MURO | 28 | MURO-28-7 | 2026-10-22 | NUEVO | 2026-10-22 | 18.48 | -1.7
VIALE 26 | M-T2-12 |  | Concreto | MUROS PISO 2 EJE 11 ENTRE AYJ M=32.09.29 | 2025-11-28 | 12/5/2025 12:00:00 AM |  | 7 | 28 | 27.7 | 99 | MURO | 28 | MURO-28-7 | 2026-10-22 | NUEVO | 2026-10-22 | 18.48 | -0.3
VIALE 26 | M-T2-12 |  | Concreto | MUROS PISO 2 EJE 11 ENTRE AYJ M=32.09.29 | 2025-11-28 | 11/29/2025 12:00:00 AM |  | 1 | 28 | 1.5 | 5 | MURO | 28 | MURO-28-1 | 2026-10-22 | NUEVO | 2026-10-22 | 5.6 | -26.5
VIALE 26 | M-T2-12 |  | Concreto | MUROS PISO 2 EJE 11 ENTRE AYJ M=32.09.29 | 2025-11-28 | 11/29/2025 12:00:00 AM |  | 1 | 28 | 1.2 | 4 | MURO | 28 | MURO-28-1 | 2026-10-22 | NUEVO | 2026-10-22 | 5.6 | -26.8
VIALE 26 | M-T2-12 |  | Concreto | MUROS PISO 2 EJE 11 ENTRE AYJ M=32.09.29 | 2025-11-28 | 11/29/2025 12:00:00 AM |  | 1 | 28 | 1.3 | 5 | MURO | 28 | MURO-28-1 | 2026-10-22 | NUEVO | 2026-10-22 | 5.6 | -26.7
VIALE 26 | P-T2-05 |  | Concreto | PLACA PISO 2 EJE 08 AL 06 ENTRE AYJ | 2025-11-28 | 12/26/2025 12:00:00 AM |  | 28 | 21 | 32.2 | 153 | PLACA | 21 | PLACA-21-28 | 2026-10-22 | NUEVO | 2026-10-22 | 21 | 11.2
VIALE 26 | P-T2-05 |  | Concreto | PLACA PISO 2 EJE 08 AL 06 ENTRE AYJ | 2025-11-28 | 12/26/2025 12:00:00 AM |  | 28 | 21 | 31 | 148 | PLACA | 21 | PLACA-21-28 | 2026-10-22 | NUEVO | 2026-10-22 | 21 | 10
VIALE 26 | P-T2-05 |  | Concreto | PLACA PISO 2 EJE 08 AL 06 ENTRE AYJ | 2025-11-28 | 12/26/2025 12:00:00 AM |  | 28 | 21 | 31.6 | 150 | PLACA | 21 | PLACA-21-28 | 2026-10-22 | NUEVO | 2026-10-22 | 21 | 10.6
VIALE 26 | P-T2-05 |  | Concreto | PLACA PISO 2 EJE 08 AL 06 ENTRE AYJ | 2025-11-28 | 12/12/2025 12:00:00 AM |  | 14 | 21 | 26.2 | 125 | PLACA | 21 | PLACA-21-14 | 2026-10-22 | NUEVO | 2026-10-22 | 16.24 | 5.2
VIALE 26 | P-T2-05 |  | Concreto | PLACA PISO 2 EJE 08 AL 06 ENTRE AYJ | 2025-11-28 | 12/12/2025 12:00:00 AM |  | 14 | 21 | 27.1 | 129 | PLACA | 21 | PLACA-21-14 | 2026-10-22 | NUEVO | 2026-10-22 | 16.24 | 6.1
VIALE 26 | P-T2-05 |  | Concreto | PLACA PISO 2 EJE 08 AL 06 ENTRE AYJ | 2025-11-28 | 12/12/2025 12:00:00 AM |  | 14 | 21 | 26.5 | 126 | PLACA | 21 | PLACA-21-14 | 2026-10-22 | NUEVO | 2026-10-22 | 16.24 | 5.5
VIALE 26 | P-T2-05 |  | Concreto | PLACA PISO 2 EJE 08 AL 06 ENTRE AYJ | 2025-11-28 | 12/5/2025 12:00:00 AM |  | 7 | 21 | 25.3 | 120 | PLACA | 21 | PLACA-21-7 | 2026-10-22 | NUEVO | 2026-10-22 | 13.86 | 4.3
VIALE 26 | P-T2-05 |  | Concreto | PLACA PISO 2 EJE 08 AL 06 ENTRE AYJ | 2025-11-28 | 12/5/2025 12:00:00 AM |  | 7 | 21 | 23.3 | 111 | PLACA | 21 | PLACA-21-7 | 2026-10-22 | NUEVO | 2026-10-22 | 13.86 | 2.3
VIALE 26 | P-T2-05 |  | Concreto | PLACA PISO 2 EJE 08 AL 06 ENTRE AYJ | 2025-11-28 | 12/5/2025 12:00:00 AM |  | 7 | 21 | 23.2 | 110 | PLACA | 21 | PLACA-21-7 | 2026-10-22 | NUEVO | 2026-10-22 | 13.86 | 2.2
VIALE 26 | P-T2-05 |  | Concreto | PLACA PISO 2 EJE 08 AL 06 ENTRE AYJ | 2025-11-28 | 12/1/2025 12:00:00 AM |  | 3 | 21 | 14 | 66 | PLACA | 21 | PLACA-21-3 | 2026-10-22 | NUEVO | 2026-10-22 | 9.45 | -7
VIALE 26 | P-T2-05 |  | Concreto | PLACA PISO 2 EJE 08 AL 06 ENTRE AYJ | 2025-11-28 | 12/1/2025 12:00:00 AM |  | 3 | 21 | 15.7 | 75 | PLACA | 21 | PLACA-21-3 | 2026-10-22 | NUEVO | 2026-10-22 | 9.45 | -5.3
VIALE 26 | P-T2-05 |  | Concreto | PLACA PISO 2 EJE 08 AL 06 ENTRE AYJ | 2025-11-28 | 12/1/2025 12:00:00 AM |  | 3 | 21 | 16 | 76 | PLACA | 21 | PLACA-21-3 | 2026-10-22 | NUEVO | 2026-10-22 | 9.45 | -5
VIALE 26 | P-T2-05 |  | Concreto | PLACA PISO 2 EJE 08 AL 06 ENTRE AYJ | 2025-11-28 | 11/29/2025 12:00:00 AM |  | 1 | 21 | 2.2 | 11 | PLACA | 21 | PLACA-21-1 | 2026-10-22 | NUEVO | 2026-10-22 | 4.2 | -18.8
VIALE 26 | P-T2-05 |  | Concreto | PLACA PISO 2 EJE 08 AL 06 ENTRE AYJ | 2025-11-28 | 11/29/2025 12:00:00 AM |  | 1 | 21 | 2.2 | 11 | PLACA | 21 | PLACA-21-1 | 2026-10-22 | NUEVO | 2026-10-22 | 4.2 | -18.8
VIALE 26 | P-T2-05 |  | Concreto | PLACA PISO 2 EJE 08 AL 06 ENTRE AYJ | 2025-11-28 | 11/29/2025 12:00:00 AM |  | 1 | 21 | 1.5 | 7 | PLACA | 21 | PLACA-21-1 | 2026-10-22 | NUEVO | 2026-10-22 | 4.2 | -19.5
VIALE 26 | C-T1-10 |  | Concreto | PLACA CIMENTACION T1- EJE 09 AL 06 ENTRE A y J | 2025-11-27 | 12/25/2025 12:00:00 AM |  | 28 | 21 | 28.5 | 136 | PLACA | 21 | PLACA-21-28 | 2026-10-22 | NUEVO | 2026-10-22 | 21 | 7.5
VIALE 26 | C-T1-10 |  | Concreto | PLACA CIMENTACION T1- EJE 09 AL 06 ENTRE A y J | 2025-11-27 | 12/25/2025 12:00:00 AM |  | 28 | 21 | 29.9 | 142 | PLACA | 21 | PLACA-21-28 | 2026-10-22 | NUEVO | 2026-10-22 | 21 | 8.9
VIALE 26 | C-T1-10 |  | Concreto | PLACA CIMENTACION T1- EJE 09 AL 06 ENTRE A y J | 2025-11-27 | 12/25/2025 12:00:00 AM |  | 28 | 21 | 29.5 | 140 | PLACA | 21 | PLACA-21-28 | 2026-10-22 | NUEVO | 2026-10-22 | 21 | 8.5
VIALE 26 | C-T1-10 |  | Concreto | PLACA CIMENTACION T1- EJE 09 AL 06 ENTRE A y J | 2025-11-27 | 12/11/2025 12:00:00 AM |  | 14 | 21 | 22.5 | 107 | PLACA | 21 | PLACA-21-14 | 2026-10-22 | NUEVO | 2026-10-22 | 16.24 | 1.5
VIALE 26 | C-T1-10 |  | Concreto | PLACA CIMENTACION T1- EJE 09 AL 06 ENTRE A y J | 2025-11-27 | 12/11/2025 12:00:00 AM |  | 14 | 21 | 23.6 | 112 | PLACA | 21 | PLACA-21-14 | 2026-10-22 | NUEVO | 2026-10-22 | 16.24 | 2.6
VIALE 26 | C-T1-10 |  | Concreto | PLACA CIMENTACION T1- EJE 09 AL 06 ENTRE A y J | 2025-11-27 | 12/11/2025 12:00:00 AM |  | 14 | 21 | 23.7 | 113 | PLACA | 21 | PLACA-21-14 | 2026-10-22 | NUEVO | 2026-10-22 | 16.24 | 2.7
VIALE 26 | C-T1-10 |  | Concreto | PLACA CIMENTACION T1- EJE 09 AL 06 ENTRE A y J | 2025-11-27 | 12/4/2025 12:00:00 AM |  | 7 | 21 | 20.4 | 97 | PLACA | 21 | PLACA-21-7 | 2026-10-22 | NUEVO | 2026-10-22 | 13.86 | -0.6
VIALE 26 | C-T1-10 |  | Concreto | PLACA CIMENTACION T1- EJE 09 AL 06 ENTRE A y J | 2025-11-27 | 12/4/2025 12:00:00 AM |  | 7 | 21 | 19.4 | 92 | PLACA | 21 | PLACA-21-7 | 2026-10-22 | NUEVO | 2026-10-22 | 13.86 | -1.6
VIALE 26 | C-T1-10 |  | Concreto | PLACA CIMENTACION T1- EJE 09 AL 06 ENTRE A y J | 2025-11-27 | 12/4/2025 12:00:00 AM |  | 7 | 21 | 21 | 100 | PLACA | 21 | PLACA-21-7 | 2026-10-22 | NUEVO | 2026-10-22 | 13.86 | 0
VIALE 26 | M-T2-10 |  | Concreto | MURO PISO 2 EJE 15 ENTRE J y D M-16-27-01 | 2025-11-27 | 12/25/2025 12:00:00 AM |  | 28 | 28 | 37.4 | 134 | MURO | 28 | MURO-28-28 | 2026-10-22 | NUEVO | 2026-10-22 | 28 | 9.4
VIALE 26 | M-T2-10 |  | Concreto | MURO PISO 2 EJE 15 ENTRE J y D M-16-27-01 | 2025-11-27 | 12/25/2025 12:00:00 AM |  | 28 | 28 | 34.7 | 124 | MURO | 28 | MURO-28-28 | 2026-10-22 | NUEVO | 2026-10-22 | 28 | 6.7
VIALE 26 | M-T2-10 |  | Concreto | MURO PISO 2 EJE 15 ENTRE J y D M-16-27-01 | 2025-11-27 | 12/25/2025 12:00:00 AM |  | 28 | 28 | 35 | 125 | MURO | 28 | MURO-28-28 | 2026-10-22 | NUEVO | 2026-10-22 | 28 | 7
VIALE 26 | M-T2-10 |  | Concreto | MURO PISO 2 EJE 15 ENTRE J y D M-16-27-01 | 2025-11-27 | 12/11/2025 12:00:00 AM |  | 14 | 28 | 30.9 | 110 | MURO | 28 | MURO-28-14 | 2026-10-22 | NUEVO | 2026-10-22 | 21.65 | 2.9
VIALE 26 | M-T2-10 |  | Concreto | MURO PISO 2 EJE 15 ENTRE J y D M-16-27-01 | 2025-11-27 | 12/11/2025 12:00:00 AM |  | 14 | 28 | 28.7 | 102 | MURO | 28 | MURO-28-14 | 2026-10-22 | NUEVO | 2026-10-22 | 21.65 | 0.7
VIALE 26 | M-T2-10 |  | Concreto | MURO PISO 2 EJE 15 ENTRE J y D M-16-27-01 | 2025-11-27 | 12/11/2025 12:00:00 AM |  | 14 | 28 | 30 | 107 | MURO | 28 | MURO-28-14 | 2026-10-22 | NUEVO | 2026-10-22 | 21.65 | 2
VIALE 26 | M-T2-10 |  | Concreto | MURO PISO 2 EJE 15 ENTRE J y D M-16-27-01 | 2025-11-27 | 12/4/2025 12:00:00 AM |  | 7 | 28 | 26.9 | 96 | MURO | 28 | MURO-28-7 | 2026-10-22 | NUEVO | 2026-10-22 | 18.48 | -1.1
VIALE 26 | M-T2-10 |  | Concreto | MURO PISO 2 EJE 15 ENTRE J y D M-16-27-01 | 2025-11-27 | 12/4/2025 12:00:00 AM |  | 7 | 28 | 24.5 | 88 | MURO | 28 | MURO-28-7 | 2026-10-22 | NUEVO | 2026-10-22 | 18.48 | -3.5
VIALE 26 | M-T2-10 |  | Concreto | MURO PISO 2 EJE 15 ENTRE J y D M-16-27-01 | 2025-11-27 | 12/4/2025 12:00:00 AM |  | 7 | 28 | 22.7 | 81 | MURO | 28 | MURO-28-7 | 2026-10-22 | NUEVO | 2026-10-22 | 18.48 | -5.3
VIALE 26 | M-T2-10 |  | Concreto | MURO PISO 2 EJE 15 ENTRE J y D M-16-27-01 | 2025-11-27 | 11/30/2025 12:00:00 AM |  | 3 | 28 | 25.4 | 91 | MURO | 28 | MURO-28-3 | 2026-10-22 | NUEVO | 2026-10-22 | 12.6 | -2.6
VIALE 26 | M-T2-10 |  | Concreto | MURO PISO 2 EJE 15 ENTRE J y D M-16-27-01 | 2025-11-27 | 11/30/2025 12:00:00 AM |  | 3 | 28 | 26.6 | 95 | MURO | 28 | MURO-28-3 | 2026-10-22 | NUEVO | 2026-10-22 | 12.6 | -1.4
VIALE 26 | M-T2-10 |  | Concreto | MURO PISO 2 EJE 15 ENTRE J y D M-16-27-01 | 2025-11-27 | 11/30/2025 12:00:00 AM |  | 3 | 28 | 26.1 | 93 | MURO | 28 | MURO-28-3 | 2026-10-22 | NUEVO | 2026-10-22 | 12.6 | -1.9
VIALE 26 | M-T2-10 |  | Concreto | MURO PISO 2 EJE 15 ENTRE J y D M-16-27-01 | 2025-11-27 | 11/28/2025 12:00:00 AM |  | 1 | 28 | 5.9 | 21 | MURO | 28 | MURO-28-1 | 2026-10-22 | NUEVO | 2026-10-22 | 5.6 | -22.1
VIALE 26 | M-T2-10 |  | Concreto | MURO PISO 2 EJE 15 ENTRE J y D M-16-27-01 | 2025-11-27 | 11/28/2025 12:00:00 AM |  | 1 | 28 | 4.3 | 15 | MURO | 28 | MURO-28-1 | 2026-10-22 | NUEVO | 2026-10-22 | 5.6 | -23.7
VIALE 26 | M-T2-10 |  | Concreto | MURO PISO 2 EJE 15 ENTRE J y D M-16-27-01 | 2025-11-27 | 11/28/2025 12:00:00 AM |  | 1 | 28 | 4.8 | 17 | MURO | 28 | MURO-28-1 | 2026-10-22 | NUEVO | 2026-10-22 | 5.6 | -23.2
VIALE 26 | M-T2-11 |  | Concreto | MURO PISO 2 EJE 12 ENTRE A y D M-14-31-02 | 2025-11-27 | 12/26/2025 12:00:00 AM |  | 29 | 28 | 36.3 | 130 | MURO | 28 | MURO-28-29 | 2026-10-22 | NUEVO | 2026-10-22 | 28 | 8.3
VIALE 26 | M-T2-11 |  | Concreto | MURO PISO 2 EJE 12 ENTRE A y D M-14-31-02 | 2025-11-27 | 12/26/2025 12:00:00 AM |  | 29 | 28 | 32.9 | 117 | MURO | 28 | MURO-28-29 | 2026-10-22 | NUEVO | 2026-10-22 | 28 | 4.9
VIALE 26 | M-T2-11 |  | Concreto | MURO PISO 2 EJE 12 ENTRE A y D M-14-31-02 | 2025-11-27 | 12/26/2025 12:00:00 AM |  | 29 | 28 | 31.6 | 113 | MURO | 28 | MURO-28-29 | 2026-10-22 | NUEVO | 2026-10-22 | 28 | 3.6
VIALE 26 | M-T2-11 |  | Concreto | MURO PISO 2 EJE 12 ENTRE A y D M-14-31-02 | 2025-11-27 | 12/11/2025 12:00:00 AM |  | 14 | 28 | 30.8 | 110 | MURO | 28 | MURO-28-14 | 2026-10-22 | NUEVO | 2026-10-22 | 21.65 | 2.8
VIALE 26 | M-T2-11 |  | Concreto | MURO PISO 2 EJE 12 ENTRE A y D M-14-31-02 | 2025-11-27 | 12/11/2025 12:00:00 AM |  | 14 | 28 | 30.2 | 108 | MURO | 28 | MURO-28-14 | 2026-10-22 | NUEVO | 2026-10-22 | 21.65 | 2.2
VIALE 26 | M-T2-11 |  | Concreto | MURO PISO 2 EJE 12 ENTRE A y D M-14-31-02 | 2025-11-27 | 12/11/2025 12:00:00 AM |  | 14 | 28 | 30.4 | 109 | MURO | 28 | MURO-28-14 | 2026-10-22 | NUEVO | 2026-10-22 | 21.65 | 2.4
VIALE 26 | M-T2-11 |  | Concreto | MURO PISO 2 EJE 12 ENTRE A y D M-14-31-02 | 2025-11-27 | 12/4/2025 12:00:00 AM |  | 7 | 28 | 25.3 | 90 | MURO | 28 | MURO-28-7 | 2026-10-22 | NUEVO | 2026-10-22 | 18.48 | -2.7
VIALE 26 | M-T2-11 |  | Concreto | MURO PISO 2 EJE 12 ENTRE A y D M-14-31-02 | 2025-11-27 | 12/4/2025 12:00:00 AM |  | 7 | 28 | 26.5 | 95 | MURO | 28 | MURO-28-7 | 2026-10-22 | NUEVO | 2026-10-22 | 18.48 | -1.5
VIALE 26 | M-T2-11 |  | Concreto | MURO PISO 2 EJE 12 ENTRE A y D M-14-31-02 | 2025-11-27 | 12/4/2025 12:00:00 AM |  | 7 | 28 | 26.8 | 96 | MURO | 28 | MURO-28-7 | 2026-10-22 | NUEVO | 2026-10-22 | 18.48 | -1.2
VIALE 26 | M-T2-11 |  | Concreto | MURO PISO 2 EJE 12 ENTRE A y D M-14-31-02 | 2025-11-27 | 12/1/2025 12:00:00 AM |  | 4 | 28 | 18.4 | 66 | MURO | 28 | MURO-28-4 | 2026-10-22 | NUEVO | 2026-10-22 | 14.07 | -9.6
VIALE 26 | M-T2-11 |  | Concreto | MURO PISO 2 EJE 12 ENTRE A y D M-14-31-02 | 2025-11-27 | 12/1/2025 12:00:00 AM |  | 4 | 28 | 20.5 | 73 | MURO | 28 | MURO-28-4 | 2026-10-22 | NUEVO | 2026-10-22 | 14.07 | -7.5
VIALE 26 | M-T2-11 |  | Concreto | MURO PISO 2 EJE 12 ENTRE A y D M-14-31-02 | 2025-11-27 | 12/1/2025 12:00:00 AM |  | 4 | 28 | 19 | 68 | MURO | 28 | MURO-28-4 | 2026-10-22 | NUEVO | 2026-10-22 | 14.07 | -9
VIALE 26 | M-T2-11 |  | Concreto | MURO PISO 2 EJE 12 ENTRE A y D M-14-31-02 | 2025-11-27 | 11/28/2025 12:00:00 AM |  | 1 | 28 | 1.8 | 6 | MURO | 28 | MURO-28-1 | 2026-10-22 | NUEVO | 2026-10-22 | 5.6 | -26.2
VIALE 26 | M-T2-11 |  | Concreto | MURO PISO 2 EJE 12 ENTRE A y D M-14-31-02 | 2025-11-27 | 11/28/2025 12:00:00 AM |  | 1 | 28 | 2.5 | 9 | MURO | 28 | MURO-28-1 | 2026-10-22 | NUEVO | 2026-10-22 | 5.6 | -25.5
VIALE 26 | M-T2-11 |  | Concreto | MURO PISO 2 EJE 12 ENTRE A y D M-14-31-02 | 2025-11-27 | 11/28/2025 12:00:00 AM |  | 1 | 28 | 2.6 | 9 | MURO | 28 | MURO-28-1 | 2026-10-22 | NUEVO | 2026-10-22 | 5.6 | -25.4
VIALE 26 | P-T2-04 |  | Concreto | PLA PISO 2 EJE 8 AL 10 ENTRE A y J | 2025-11-26 | 12/24/2025 12:00:00 AM |  | 28 | 21 | 23.7 | 113 | OTRO | 21 | OTRO-21-28 | 2026-10-22 | NUEVO | 2026-10-22 |  | 2.7
VIALE 26 | P-T2-04 |  | Concreto | PLA PISO 2 EJE 8 AL 10 ENTRE A y J | 2025-11-26 | 12/24/2025 12:00:00 AM |  | 28 | 21 | 24 | 114 | OTRO | 21 | OTRO-21-28 | 2026-10-22 | NUEVO | 2026-10-22 |  | 3
VIALE 26 | P-T2-04 |  | Concreto | PLA PISO 2 EJE 8 AL 10 ENTRE A y J | 2025-11-26 | 12/24/2025 12:00:00 AM |  | 28 | 21 | 22.9 | 109 | OTRO | 21 | OTRO-21-28 | 2026-10-22 | NUEVO | 2026-10-22 |  | 1.9
VIALE 26 | P-T2-04 |  | Concreto | PLA PISO 2 EJE 8 AL 10 ENTRE A y J | 2025-11-26 | 12/10/2025 12:00:00 AM |  | 14 | 21 | 21.8 | 104 | OTRO | 21 | OTRO-21-14 | 2026-10-22 | NUEVO | 2026-10-22 |  | 0.8
VIALE 26 | P-T2-04 |  | Concreto | PLA PISO 2 EJE 8 AL 10 ENTRE A y J | 2025-11-26 | 12/10/2025 12:00:00 AM |  | 14 | 21 | 23.6 | 112 | OTRO | 21 | OTRO-21-14 | 2026-10-22 | NUEVO | 2026-10-22 |  | 2.6
VIALE 26 | P-T2-04 |  | Concreto | PLA PISO 2 EJE 8 AL 10 ENTRE A y J | 2025-11-26 | 12/10/2025 12:00:00 AM |  | 14 | 21 | 22.3 | 106 | OTRO | 21 | OTRO-21-14 | 2026-10-22 | NUEVO | 2026-10-22 |  | 1.3
VIALE 26 | P-T2-04 |  | Concreto | PLA PISO 2 EJE 8 AL 10 ENTRE A y J | 2025-11-26 | 12/3/2025 12:00:00 AM |  | 7 | 21 | 21.6 | 103 | OTRO | 21 | OTRO-21-7 | 2026-10-22 | NUEVO | 2026-10-22 |  | 0.6
VIALE 26 | P-T2-04 |  | Concreto | PLA PISO 2 EJE 8 AL 10 ENTRE A y J | 2025-11-26 | 12/3/2025 12:00:00 AM |  | 7 | 21 | 20.2 | 96 | OTRO | 21 | OTRO-21-7 | 2026-10-22 | NUEVO | 2026-10-22 |  | -0.8
VIALE 26 | P-T2-04 |  | Concreto | PLA PISO 2 EJE 8 AL 10 ENTRE A y J | 2025-11-26 | 12/3/2025 12:00:00 AM |  | 7 | 21 | 19.9 | 95 | OTRO | 21 | OTRO-21-7 | 2026-10-22 | NUEVO | 2026-10-22 |  | -1.1
VIALE 26 | P-T2-04 |  | Concreto | PLA PISO 2 EJE 8 AL 10 ENTRE A y J | 2025-11-26 | 11/28/2025 12:00:00 AM |  | 3 | 21 | 9.7 | 46 | OTRO | 21 | OTRO-21-3 | 2026-10-22 | NUEVO | 2026-10-22 |  | -11.3
VIALE 26 | P-T2-04 |  | Concreto | PLA PISO 2 EJE 8 AL 10 ENTRE A y J | 2025-11-26 | 11/28/2025 12:00:00 AM |  | 3 | 21 | 11.3 | 54 | OTRO | 21 | OTRO-21-3 | 2026-10-22 | NUEVO | 2026-10-22 |  | -9.7
VIALE 26 | P-T2-04 |  | Concreto | PLA PISO 2 EJE 8 AL 10 ENTRE A y J | 2025-11-26 | 11/28/2025 12:00:00 AM |  | 3 | 21 | 11.1 | 53 | OTRO | 21 | OTRO-21-3 | 2026-10-22 | NUEVO | 2026-10-22 |  | -9.9
VIALE 26 | P-T2-04 |  | Concreto | PLA PISO 2 EJE 8 AL 10 ENTRE A y J | 2025-11-26 | 11/27/2025 12:00:00 AM |  | 1 | 21 | 3.7 | 18 | OTRO | 21 | OTRO-21-1 | 2026-10-22 | NUEVO | 2026-10-22 |  | -17.3
VIALE 26 | P-T2-04 |  | Concreto | PLA PISO 2 EJE 8 AL 10 ENTRE A y J | 2025-11-26 | 11/27/2025 12:00:00 AM |  | 1 | 21 | 3.4 | 16 | OTRO | 21 | OTRO-21-1 | 2026-10-22 | NUEVO | 2026-10-22 |  | -17.6
VIALE 26 | P-T2-04 |  | Concreto | PLA PISO 2 EJE 8 AL 10 ENTRE A y J | 2025-11-26 | 11/27/2025 12:00:00 AM |  | 1 | 21 | 3.3 | 16 | OTRO | 21 | OTRO-21-1 | 2026-10-22 | NUEVO | 2026-10-22 |  | -17.7
VIALE 26 | P-T2-03 |  | Concreto | PLA PISO 2 EJE 12 AL 10 ENTRE A y J | 2025-11-25 | 12/23/2025 12:00:00 AM |  | 28 | 21 | 20.4 | 97 | OTRO | 21 | OTRO-21-28 | 2026-10-22 | NUEVO | 2026-10-22 |  | -0.6
VIALE 26 | P-T2-03 |  | Concreto | PLA PISO 2 EJE 12 AL 10 ENTRE A y J | 2025-11-25 | 12/23/2025 12:00:00 AM |  | 28 | 21 | 22.4 | 106 | OTRO | 21 | OTRO-21-28 | 2026-10-22 | NUEVO | 2026-10-22 |  | 1.4
VIALE 26 | P-T2-03 |  | Concreto | PLA PISO 2 EJE 12 AL 10 ENTRE A y J | 2025-11-25 | 12/23/2025 12:00:00 AM |  | 28 | 21 | 22.6 | 107 | OTRO | 21 | OTRO-21-28 | 2026-10-22 | NUEVO | 2026-10-22 |  | 1.6
VIALE 26 | P-T2-03 |  | Concreto | PLA PISO 2 EJE 12 AL 10 ENTRE A y J | 2025-11-25 | 12/9/2025 12:00:00 AM |  | 14 | 21 | 22.4 | 107 | OTRO | 21 | OTRO-21-14 | 2026-10-22 | NUEVO | 2026-10-22 |  | 1.4
VIALE 26 | P-T2-03 |  | Concreto | PLA PISO 2 EJE 12 AL 10 ENTRE A y J | 2025-11-25 | 12/9/2025 12:00:00 AM |  | 14 | 21 | 19.7 | 94 | OTRO | 21 | OTRO-21-14 | 2026-10-22 | NUEVO | 2026-10-22 |  | -1.3
VIALE 26 | P-T2-03 |  | Concreto | PLA PISO 2 EJE 12 AL 10 ENTRE A y J | 2025-11-25 | 12/9/2025 12:00:00 AM |  | 14 | 21 | 19.9 | 95 | OTRO | 21 | OTRO-21-14 | 2026-10-22 | NUEVO | 2026-10-22 |  | -1.1
VIALE 26 | P-T2-03 |  | Concreto | PLA PISO 2 EJE 12 AL 10 ENTRE A y J | 2025-11-25 | 12/2/2025 12:00:00 AM |  | 7 | 21 | 15.5 | 74 | OTRO | 21 | OTRO-21-7 | 2026-10-22 | NUEVO | 2026-10-22 |  | -5.5
VIALE 26 | P-T2-03 |  | Concreto | PLA PISO 2 EJE 12 AL 10 ENTRE A y J | 2025-11-25 | 12/2/2025 12:00:00 AM |  | 7 | 21 | 16.9 | 80 | OTRO | 21 | OTRO-21-7 | 2026-10-22 | NUEVO | 2026-10-22 |  | -4.1
VIALE 26 | P-T2-03 |  | Concreto | PLA PISO 2 EJE 12 AL 10 ENTRE A y J | 2025-11-25 | 12/2/2025 12:00:00 AM |  | 7 | 21 | 22.6 | 107 | OTRO | 21 | OTRO-21-7 | 2026-10-22 | NUEVO | 2026-10-22 |  | 1.6
VIALE 26 | P-T2-03 |  | Concreto | PLA PISO 2 EJE 12 AL 10 ENTRE A y J | 2025-11-25 | 11/28/2025 12:00:00 AM |  | 3 | 21 | 12.7 | 60 | OTRO | 21 | OTRO-21-3 | 2026-10-22 | NUEVO | 2026-10-22 |  | -8.3
VIALE 26 | P-T2-03 |  | Concreto | PLA PISO 2 EJE 12 AL 10 ENTRE A y J | 2025-11-25 | 11/28/2025 12:00:00 AM |  | 3 | 21 | 13.4 | 64 | OTRO | 21 | OTRO-21-3 | 2026-10-22 | NUEVO | 2026-10-22 |  | -7.6
VIALE 26 | P-T2-03 |  | Concreto | PLA PISO 2 EJE 12 AL 10 ENTRE A y J | 2025-11-25 | 11/28/2025 12:00:00 AM |  | 3 | 21 | 14.2 | 67 | OTRO | 21 | OTRO-21-3 | 2026-10-22 | NUEVO | 2026-10-22 |  | -6.8
VIALE 26 | P-T2-03 |  | Concreto | PLA PISO 2 EJE 12 AL 10 ENTRE A y J | 2025-11-25 | 11/26/2025 12:00:00 AM |  | 1 | 21 | 4.5 | 21 | OTRO | 21 | OTRO-21-1 | 2026-10-22 | NUEVO | 2026-10-22 |  | -16.5
VIALE 26 | P-T2-03 |  | Concreto | PLA PISO 2 EJE 12 AL 10 ENTRE A y J | 2025-11-25 | 11/26/2025 12:00:00 AM |  | 1 | 21 | 1.3 | 6 | OTRO | 21 | OTRO-21-1 | 2026-10-22 | NUEVO | 2026-10-22 |  | -19.7
VIALE 26 | P-T2-03 |  | Concreto | PLA PISO 2 EJE 12 AL 10 ENTRE A y J | 2025-11-25 | 11/26/2025 12:00:00 AM |  | 1 | 21 | 4.3 | 20 | OTRO | 21 | OTRO-21-1 | 2026-10-22 | NUEVO | 2026-10-22 |  | -16.7
VIALE 26 | C-T1-09 |  | Concreto | PLACA CIMENTACION EJE 12 AL 11 ENTRE A y J | 2025-11-24 | 12/22/2025 12:00:00 AM |  | 28 | 21 | 22.4 | 107 | PLACA | 21 | PLACA-21-28 | 2026-10-22 | NUEVO | 2026-10-22 | 21 | 1.4
VIALE 26 | C-T1-09 |  | Concreto | PLACA CIMENTACION EJE 12 AL 11 ENTRE A y J | 2025-11-24 | 12/22/2025 12:00:00 AM |  | 28 | 21 | 20.5 | 98 | PLACA | 21 | PLACA-21-28 | 2026-10-22 | NUEVO | 2026-10-22 | 21 | -0.5
VIALE 26 | C-T1-09 |  | Concreto | PLACA CIMENTACION EJE 12 AL 11 ENTRE A y J | 2025-11-24 | 12/22/2025 12:00:00 AM |  | 28 | 21 | 20 | 95 | PLACA | 21 | PLACA-21-28 | 2026-10-22 | NUEVO | 2026-10-22 | 21 | -1
VIALE 26 | C-T1-09 |  | Concreto | PLACA CIMENTACION EJE 12 AL 11 ENTRE A y J | 2025-11-24 | 12/8/2025 12:00:00 AM |  | 14 | 21 | 19.7 | 94 | PLACA | 21 | PLACA-21-14 | 2026-10-22 | NUEVO | 2026-10-22 | 16.24 | -1.3
VIALE 26 | C-T1-09 |  | Concreto | PLACA CIMENTACION EJE 12 AL 11 ENTRE A y J | 2025-11-24 | 12/8/2025 12:00:00 AM |  | 14 | 21 | 18.7 | 89 | PLACA | 21 | PLACA-21-14 | 2026-10-22 | NUEVO | 2026-10-22 | 16.24 | -2.3
VIALE 26 | C-T1-09 |  | Concreto | PLACA CIMENTACION EJE 12 AL 11 ENTRE A y J | 2025-11-24 | 12/8/2025 12:00:00 AM |  | 14 | 21 | 17.8 | 85 | PLACA | 21 | PLACA-21-14 | 2026-10-22 | NUEVO | 2026-10-22 | 16.24 | -3.2
VIALE 26 | C-T1-09 |  | Concreto | PLACA CIMENTACION EJE 12 AL 11 ENTRE A y J | 2025-11-24 | 12/1/2025 12:00:00 AM |  | 7 | 21 | 17.1 | 82 | PLACA | 21 | PLACA-21-7 | 2026-10-22 | NUEVO | 2026-10-22 | 13.86 | -3.9
VIALE 26 | C-T1-09 |  | Concreto | PLACA CIMENTACION EJE 12 AL 11 ENTRE A y J | 2025-11-24 | 12/1/2025 12:00:00 AM |  | 7 | 21 | 17.1 | 81 | PLACA | 21 | PLACA-21-7 | 2026-10-22 | NUEVO | 2026-10-22 | 13.86 | -3.9
VIALE 26 | C-T1-09 |  | Concreto | PLACA CIMENTACION EJE 12 AL 11 ENTRE A y J | 2025-11-24 | 12/1/2025 12:00:00 AM |  | 7 | 21 | 17.3 | 82 | PLACA | 21 | PLACA-21-7 | 2026-10-22 | NUEVO | 2026-10-22 | 13.86 | -3.7
VIALE 26 | M-T2-09 |  | Concreto | MUROS PISO 1 T2 EJE 06 M 31, 02, 14 ENTRE A y D | 2025-11-21 | 12/19/2025 12:00:00 AM |  | 28 | 28 | 32.6 | 116 | MURO | 28 | MURO-28-28 | 2026-10-22 | NUEVO | 2026-10-22 | 28 | 4.6
VIALE 26 | M-T2-09 |  | Concreto | MUROS PISO 1 T2 EJE 06 M 31, 02, 14 ENTRE A y D | 2025-11-21 | 12/19/2025 12:00:00 AM |  | 28 | 28 | 29.2 | 104 | MURO | 28 | MURO-28-28 | 2026-10-22 | NUEVO | 2026-10-22 | 28 | 1.2
VIALE 26 | M-T2-09 |  | Concreto | MUROS PISO 1 T2 EJE 06 M 31, 02, 14 ENTRE A y D | 2025-11-21 | 12/19/2025 12:00:00 AM |  | 28 | 28 | 29.5 | 105 | MURO | 28 | MURO-28-28 | 2026-10-22 | NUEVO | 2026-10-22 | 28 | 1.5
VIALE 26 | M-T2-09 |  | Concreto | MUROS PISO 1 T2 EJE 06 M 31, 02, 14 ENTRE A y D | 2025-11-21 | 12/5/2025 12:00:00 AM |  | 14 | 28 | 28.8 | 103 | MURO | 28 | MURO-28-14 | 2026-10-22 | NUEVO | 2026-10-22 | 21.65 | 0.8
VIALE 26 | M-T2-09 |  | Concreto | MUROS PISO 1 T2 EJE 06 M 31, 02, 14 ENTRE A y D | 2025-11-21 | 12/5/2025 12:00:00 AM |  | 14 | 28 | 27.9 | 100 | MURO | 28 | MURO-28-14 | 2026-10-22 | NUEVO | 2026-10-22 | 21.65 | -0.1
VIALE 26 | M-T2-09 |  | Concreto | MUROS PISO 1 T2 EJE 06 M 31, 02, 14 ENTRE A y D | 2025-11-21 | 12/5/2025 12:00:00 AM |  | 14 | 28 | 26.1 | 93 | MURO | 28 | MURO-28-14 | 2026-10-22 | NUEVO | 2026-10-22 | 21.65 | -1.9
VIALE 26 | M-T2-09 |  | Concreto | MUROS PISO 1 T2 EJE 06 M 31, 02, 14 ENTRE A y D | 2025-11-21 | 11/28/2025 12:00:00 AM |  | 7 | 28 | 24.3 | 87 | MURO | 28 | MURO-28-7 | 2026-10-22 | NUEVO | 2026-10-22 | 18.48 | -3.7
VIALE 26 | M-T2-09 |  | Concreto | MUROS PISO 1 T2 EJE 06 M 31, 02, 14 ENTRE A y D | 2025-11-21 | 11/28/2025 12:00:00 AM |  | 7 | 28 | 27 | 96 | MURO | 28 | MURO-28-7 | 2026-10-22 | NUEVO | 2026-10-22 | 18.48 | -1
VIALE 26 | M-T2-09 |  | Concreto | MUROS PISO 1 T2 EJE 06 M 31, 02, 14 ENTRE A y D | 2025-11-21 | 11/28/2025 12:00:00 AM |  | 7 | 28 | 25.3 | 90 | MURO | 28 | MURO-28-7 | 2026-10-22 | NUEVO | 2026-10-22 | 18.48 | -2.7
VIALE 26 | M-T2-09 |  | Concreto | MUROS PISO 1 T2 EJE 06 M 31, 02, 14 ENTRE A y D | 2025-11-21 | 11/24/2025 12:00:00 AM |  | 3 | 28 | 16.9 | 60 | MURO | 28 | MURO-28-3 | 2026-10-22 | NUEVO | 2026-10-22 | 12.6 | -11.1
VIALE 26 | M-T2-09 |  | Concreto | MUROS PISO 1 T2 EJE 06 M 31, 02, 14 ENTRE A y D | 2025-11-21 | 11/24/2025 12:00:00 AM |  | 3 | 28 | 17.3 | 62 | MURO | 28 | MURO-28-3 | 2026-10-22 | NUEVO | 2026-10-22 | 12.6 | -10.7
VIALE 26 | M-T2-09 |  | Concreto | MUROS PISO 1 T2 EJE 06 M 31, 02, 14 ENTRE A y D | 2025-11-21 | 11/24/2025 12:00:00 AM |  | 3 | 28 | 17.4 | 62 | MURO | 28 | MURO-28-3 | 2026-10-22 | NUEVO | 2026-10-22 | 12.6 | -10.6
VIALE 26 | M-T2-09 |  | Concreto | MUROS PISO 1 T2 EJE 06 M 31, 02, 14 ENTRE A y D | 2025-11-21 | 11/22/2025 12:00:00 AM |  | 1 | 28 | 11.3 | 40 | MURO | 28 | MURO-28-1 | 2026-10-22 | NUEVO | 2026-10-22 | 5.6 | -16.7
VIALE 26 | M-T2-09 |  | Concreto | MUROS PISO 1 T2 EJE 06 M 31, 02, 14 ENTRE A y D | 2025-11-21 | 11/22/2025 12:00:00 AM |  | 1 | 28 | 11.5 | 41 | MURO | 28 | MURO-28-1 | 2026-10-22 | NUEVO | 2026-10-22 | 5.6 | -16.5
VIALE 26 | M-T2-09 |  | Concreto | MUROS PISO 1 T2 EJE 06 M 31, 02, 14 ENTRE A y D | 2025-11-21 | 11/22/2025 12:00:00 AM |  | 1 | 28 | 11.3 | 40 | MURO | 28 | MURO-28-1 | 2026-10-22 | NUEVO | 2026-10-22 | 5.6 | -16.7
VIALE 26 | P-T2-02 |  | Concreto | PLACA PISO 2 EJE 12 y 15 ENTRE A y J | 2025-11-21 | 12/19/2025 12:00:00 AM |  | 28 | 21 | 27.4 | 130 | PLACA | 21 | PLACA-21-28 | 2026-10-22 | NUEVO | 2026-10-22 | 21 | 6.4
VIALE 26 | P-T2-02 |  | Concreto | PLACA PISO 2 EJE 12 y 15 ENTRE A y J | 2025-11-21 | 12/19/2025 12:00:00 AM |  | 28 | 21 | 27.9 | 133 | PLACA | 21 | PLACA-21-28 | 2026-10-22 | NUEVO | 2026-10-22 | 21 | 6.9
VIALE 26 | P-T2-02 |  | Concreto | PLACA PISO 2 EJE 12 y 15 ENTRE A y J | 2025-11-21 | 12/19/2025 12:00:00 AM |  | 28 | 21 | 26.5 | 126 | PLACA | 21 | PLACA-21-28 | 2026-10-22 | NUEVO | 2026-10-22 | 21 | 5.5
VIALE 26 | P-T2-02 |  | Concreto | PLACA PISO 2 EJE 12 y 15 ENTRE A y J | 2025-11-21 | 12/5/2025 12:00:00 AM |  | 14 | 21 | 25.6 | 122 | PLACA | 21 | PLACA-21-14 | 2026-10-22 | NUEVO | 2026-10-22 | 16.24 | 4.6
VIALE 26 | P-T2-02 |  | Concreto | PLACA PISO 2 EJE 12 y 15 ENTRE A y J | 2025-11-21 | 12/5/2025 12:00:00 AM |  | 14 | 21 | 38 | 181 | PLACA | 21 | PLACA-21-14 | 2026-10-22 | NUEVO | 2026-10-22 | 16.24 | 17
VIALE 26 | P-T2-02 |  | Concreto | PLACA PISO 2 EJE 12 y 15 ENTRE A y J | 2025-11-21 | 12/5/2025 12:00:00 AM |  | 14 | 21 | 23.4 | 111 | PLACA | 21 | PLACA-21-14 | 2026-10-22 | NUEVO | 2026-10-22 | 16.24 | 2.4
VIALE 26 | P-T2-02 |  | Concreto | PLACA PISO 2 EJE 12 y 15 ENTRE A y J | 2025-11-21 | 11/28/2025 12:00:00 AM |  | 7 | 21 | 21.4 | 102 | PLACA | 21 | PLACA-21-7 | 2026-10-22 | NUEVO | 2026-10-22 | 13.86 | 0.4
VIALE 26 | P-T2-02 |  | Concreto | PLACA PISO 2 EJE 12 y 15 ENTRE A y J | 2025-11-21 | 11/28/2025 12:00:00 AM |  | 7 | 21 | 21.1 | 100 | PLACA | 21 | PLACA-21-7 | 2026-10-22 | NUEVO | 2026-10-22 | 13.86 | 0.1
VIALE 26 | P-T2-02 |  | Concreto | PLACA PISO 2 EJE 12 y 15 ENTRE A y J | 2025-11-21 | 11/28/2025 12:00:00 AM |  | 7 | 21 | 19.2 | 91 | PLACA | 21 | PLACA-21-7 | 2026-10-22 | NUEVO | 2026-10-22 | 13.86 | -1.8
VIALE 26 | P-T2-02 |  | Concreto | PLACA PISO 2 EJE 12 y 15 ENTRE A y J | 2025-11-21 | 11/24/2025 12:00:00 AM |  | 3 | 21 | 9.2 | 44 | PLACA | 21 | PLACA-21-3 | 2026-10-22 | NUEVO | 2026-10-22 | 9.45 | -11.8
VIALE 26 | P-T2-02 |  | Concreto | PLACA PISO 2 EJE 12 y 15 ENTRE A y J | 2025-11-21 | 11/24/2025 12:00:00 AM |  | 3 | 21 | 11.4 | 54 | PLACA | 21 | PLACA-21-3 | 2026-10-22 | NUEVO | 2026-10-22 | 9.45 | -9.6
VIALE 26 | P-T2-02 |  | Concreto | PLACA PISO 2 EJE 12 y 15 ENTRE A y J | 2025-11-21 | 11/24/2025 12:00:00 AM |  | 3 | 21 | 10.6 | 50 | PLACA | 21 | PLACA-21-3 | 2026-10-22 | NUEVO | 2026-10-22 | 9.45 | -10.4
VIALE 26 | C-T1-07 |  | Concreto | VIGAS CIMENTACION T1 EJES 07 ENTRE A y E VC 16, VC 04 | 2025-11-20 | 12/18/2025 12:00:00 AM |  | 28 | 21 | 18.9 | 90 | AUTOCOMPAC | 21 | AUTOCOMPAC-21-28 | 2026-10-22 | NUEVO | 2026-10-22 |  | -2.1
VIALE 26 | C-T1-07 |  | Concreto | VIGAS CIMENTACION T1 EJES 07 ENTRE A y E VC 16, VC 04 | 2025-11-20 | 12/18/2025 12:00:00 AM |  | 28 | 21 | 20 | 95 | AUTOCOMPAC | 21 | AUTOCOMPAC-21-28 | 2026-10-22 | NUEVO | 2026-10-22 |  | -1
VIALE 26 | C-T1-07 |  | Concreto | VIGAS CIMENTACION T1 EJES 07 ENTRE A y E VC 16, VC 04 | 2025-11-20 | 12/18/2025 12:00:00 AM |  | 28 | 21 | 22.6 | 107 | AUTOCOMPAC | 21 | AUTOCOMPAC-21-28 | 2026-10-22 | NUEVO | 2026-10-22 |  | 1.6
VIALE 26 | C-T1-07 |  | Concreto | VIGAS CIMENTACION T1 EJES 07 ENTRE A y E VC 16, VC 04 | 2025-11-20 | 12/4/2025 12:00:00 AM |  | 14 | 21 | 20.4 | 97 | AUTOCOMPAC | 21 | AUTOCOMPAC-21-14 | 2026-10-22 | NUEVO | 2026-10-22 |  | -0.6
VIALE 26 | C-T1-07 |  | Concreto | VIGAS CIMENTACION T1 EJES 07 ENTRE A y E VC 16, VC 04 | 2025-11-20 | 12/4/2025 12:00:00 AM |  | 14 | 21 | 18.8 | 90 | AUTOCOMPAC | 21 | AUTOCOMPAC-21-14 | 2026-10-22 | NUEVO | 2026-10-22 |  | -2.2
VIALE 26 | C-T1-07 |  | Concreto | VIGAS CIMENTACION T1 EJES 07 ENTRE A y E VC 16, VC 04 | 2025-11-20 | 12/4/2025 12:00:00 AM |  | 14 | 21 | 16.9 | 80 | AUTOCOMPAC | 21 | AUTOCOMPAC-21-14 | 2026-10-22 | NUEVO | 2026-10-22 |  | -4.1
VIALE 26 | C-T1-07 |  | Concreto | VIGAS CIMENTACION T1 EJES 07 ENTRE A y E VC 16, VC 04 | 2025-11-20 | 11/27/2025 12:00:00 AM |  | 7 | 21 | 16 | 76 | AUTOCOMPAC | 21 | AUTOCOMPAC-21-7 | 2026-10-22 | NUEVO | 2026-10-22 |  | -5
VIALE 26 | C-T1-07 |  | Concreto | VIGAS CIMENTACION T1 EJES 07 ENTRE A y E VC 16, VC 04 | 2025-11-20 | 11/27/2025 12:00:00 AM |  | 7 | 21 | 15.1 | 72 | AUTOCOMPAC | 21 | AUTOCOMPAC-21-7 | 2026-10-22 | NUEVO | 2026-10-22 |  | -5.9
VIALE 26 | C-T1-07 |  | Concreto | VIGAS CIMENTACION T1 EJES 07 ENTRE A y E VC 16, VC 04 | 2025-11-20 | 11/27/2025 12:00:00 AM |  | 7 | 21 | 16.4 | 78 | AUTOCOMPAC | 21 | AUTOCOMPAC-21-7 | 2026-10-22 | NUEVO | 2026-10-22 |  | -4.6
VIALE 26 | C-T1-08 |  | Concreto | VIGAS CIMENTACION T1 EJE 05 ENTRE J y F V16, VC 04 | 2025-11-20 | 12/18/2025 12:00:00 AM |  | 28 | 21 | 22.7 | 108 | AUTOCOMPAC | 21 | AUTOCOMPAC-21-28 | 2026-10-22 | NUEVO | 2026-10-22 |  | 1.7
VIALE 26 | C-T1-08 |  | Concreto | VIGAS CIMENTACION T1 EJE 05 ENTRE J y F V16, VC 04 | 2025-11-20 | 12/18/2025 12:00:00 AM |  | 28 | 21 | 26 | 124 | AUTOCOMPAC | 21 | AUTOCOMPAC-21-28 | 2026-10-22 | NUEVO | 2026-10-22 |  | 5
VIALE 26 | C-T1-08 |  | Concreto | VIGAS CIMENTACION T1 EJE 05 ENTRE J y F V16, VC 04 | 2025-11-20 | 12/18/2025 12:00:00 AM |  | 28 | 21 | 21.9 | 104 | AUTOCOMPAC | 21 | AUTOCOMPAC-21-28 | 2026-10-22 | NUEVO | 2026-10-22 |  | 0.9
VIALE 26 | C-T1-08 |  | Concreto | VIGAS CIMENTACION T1 EJE 05 ENTRE J y F V16, VC 04 | 2025-11-20 | 12/4/2025 12:00:00 AM |  | 14 | 21 | 22.7 | 108 | AUTOCOMPAC | 21 | AUTOCOMPAC-21-14 | 2026-10-22 | NUEVO | 2026-10-22 |  | 1.7
VIALE 26 | C-T1-08 |  | Concreto | VIGAS CIMENTACION T1 EJE 05 ENTRE J y F V16, VC 04 | 2025-11-20 | 12/4/2025 12:00:00 AM |  | 14 | 21 | 19.4 | 92 | AUTOCOMPAC | 21 | AUTOCOMPAC-21-14 | 2026-10-22 | NUEVO | 2026-10-22 |  | -1.6
VIALE 26 | C-T1-08 |  | Concreto | VIGAS CIMENTACION T1 EJE 05 ENTRE J y F V16, VC 04 | 2025-11-20 | 12/4/2025 12:00:00 AM |  | 14 | 21 | 22.9 | 109 | AUTOCOMPAC | 21 | AUTOCOMPAC-21-14 | 2026-10-22 | NUEVO | 2026-10-22 |  | 1.9
VIALE 26 | C-T1-08 |  | Concreto | VIGAS CIMENTACION T1 EJE 05 ENTRE J y F V16, VC 04 | 2025-11-20 | 11/27/2025 12:00:00 AM |  | 7 | 21 | 21 | 100 | AUTOCOMPAC | 21 | AUTOCOMPAC-21-7 | 2026-10-22 | NUEVO | 2026-10-22 |  | 0
VIALE 26 | C-T1-08 |  | Concreto | VIGAS CIMENTACION T1 EJE 05 ENTRE J y F V16, VC 04 | 2025-11-20 | 11/27/2025 12:00:00 AM |  | 7 | 21 | 19.3 | 92 | AUTOCOMPAC | 21 | AUTOCOMPAC-21-7 | 2026-10-22 | NUEVO | 2026-10-22 |  | -1.7
VIALE 26 | C-T1-08 |  | Concreto | VIGAS CIMENTACION T1 EJE 05 ENTRE J y F V16, VC 04 | 2025-11-20 | 11/27/2025 12:00:00 AM |  | 7 | 21 | 19.4 | 92 | AUTOCOMPAC | 21 | AUTOCOMPAC-21-7 | 2026-10-22 | NUEVO | 2026-10-22 |  | -1.6
VIALE 26 | C-T1-06 |  | Concreto | PLCA CIMENTACION T1 EJE 15 AL 12 ENTRE A Y J | 2025-11-19 | 12/17/2025 12:00:00 AM |  | 28 | 21 | 22.6 | 108 | PLACA | 21 | PLACA-21-28 | 2026-10-22 | NUEVO | 2026-10-22 | 21 | 1.6
VIALE 26 | C-T1-06 |  | Concreto | PLCA CIMENTACION T1 EJE 15 AL 12 ENTRE A Y J | 2025-11-19 | 12/17/2025 12:00:00 AM |  | 28 | 21 | 22.4 | 107 | PLACA | 21 | PLACA-21-28 | 2026-10-22 | NUEVO | 2026-10-22 | 21 | 1.4
VIALE 26 | C-T1-06 |  | Concreto | PLCA CIMENTACION T1 EJE 15 AL 12 ENTRE A Y J | 2025-11-19 | 12/17/2025 12:00:00 AM |  | 28 | 21 | 22.4 | 106 | PLACA | 21 | PLACA-21-28 | 2026-10-22 | NUEVO | 2026-10-22 | 21 | 1.4
VIALE 26 | C-T1-06 |  | Concreto | PLCA CIMENTACION T1 EJE 15 AL 12 ENTRE A Y J | 2025-11-19 | 12/3/2025 12:00:00 AM |  | 14 | 21 | 18.9 | 90 | PLACA | 21 | PLACA-21-14 | 2026-10-22 | NUEVO | 2026-10-22 | 16.24 | -2.1
VIALE 26 | C-T1-06 |  | Concreto | PLCA CIMENTACION T1 EJE 15 AL 12 ENTRE A Y J | 2025-11-19 | 12/3/2025 12:00:00 AM |  | 14 | 21 | 18.1 | 86 | PLACA | 21 | PLACA-21-14 | 2026-10-22 | NUEVO | 2026-10-22 | 16.24 | -2.9
VIALE 26 | C-T1-06 |  | Concreto | PLCA CIMENTACION T1 EJE 15 AL 12 ENTRE A Y J | 2025-11-19 | 12/3/2025 12:00:00 AM |  | 14 | 21 | 18.3 | 87 | PLACA | 21 | PLACA-21-14 | 2026-10-22 | NUEVO | 2026-10-22 | 16.24 | -2.7
VIALE 26 | C-T1-06 |  | Concreto | PLCA CIMENTACION T1 EJE 15 AL 12 ENTRE A Y J | 2025-11-19 | 11/26/2025 12:00:00 AM |  | 7 | 21 | 16.5 | 79 | PLACA | 21 | PLACA-21-7 | 2026-10-22 | NUEVO | 2026-10-22 | 13.86 | -4.5
VIALE 26 | C-T1-06 |  | Concreto | PLCA CIMENTACION T1 EJE 15 AL 12 ENTRE A Y J | 2025-11-19 | 11/26/2025 12:00:00 AM |  | 7 | 21 | 12.7 | 60 | PLACA | 21 | PLACA-21-7 | 2026-10-22 | NUEVO | 2026-10-22 | 13.86 | -8.3
VIALE 26 | C-T1-06 |  | Concreto | PLCA CIMENTACION T1 EJE 15 AL 12 ENTRE A Y J | 2025-11-19 | 11/26/2025 12:00:00 AM |  | 7 | 21 | 12.8 | 61 | PLACA | 21 | PLACA-21-7 | 2026-10-22 | NUEVO | 2026-10-22 | 13.86 | -8.2
VIALE 26 | M-T2-08 |  | Concreto | MUROS PISO 1 32,09,29 EJE 07 ENTRE A Y J | 2025-11-19 | 12/17/2025 12:00:00 AM |  | 28 | 28 | 35.1 | 125 | MURO | 28 | MURO-28-28 | 2026-10-22 | NUEVO | 2026-10-22 | 28 | 7.1
VIALE 26 | M-T2-08 |  | Concreto | MUROS PISO 1 32,09,29 EJE 07 ENTRE A Y J | 2025-11-19 | 12/17/2025 12:00:00 AM |  | 28 | 28 | 34.9 | 125 | MURO | 28 | MURO-28-28 | 2026-10-22 | NUEVO | 2026-10-22 | 28 | 6.9
VIALE 26 | M-T2-08 |  | Concreto | MUROS PISO 1 32,09,29 EJE 07 ENTRE A Y J | 2025-11-19 | 12/17/2025 12:00:00 AM |  | 28 | 28 | 32.7 | 117 | MURO | 28 | MURO-28-28 | 2026-10-22 | NUEVO | 2026-10-22 | 28 | 4.7
VIALE 26 | M-T2-08 |  | Concreto | MUROS PISO 1 32,09,29 EJE 07 ENTRE A Y J | 2025-11-19 | 12/3/2025 12:00:00 AM |  | 14 | 28 | 30.6 | 109 | MURO | 28 | MURO-28-14 | 2026-10-22 | NUEVO | 2026-10-22 | 21.65 | 2.6
VIALE 26 | M-T2-08 |  | Concreto | MUROS PISO 1 32,09,29 EJE 07 ENTRE A Y J | 2025-11-19 | 12/3/2025 12:00:00 AM |  | 14 | 28 | 31 | 111 | MURO | 28 | MURO-28-14 | 2026-10-22 | NUEVO | 2026-10-22 | 21.65 | 3
VIALE 26 | M-T2-08 |  | Concreto | MUROS PISO 1 32,09,29 EJE 07 ENTRE A Y J | 2025-11-19 | 12/3/2025 12:00:00 AM |  | 14 | 28 | 30.7 | 110 | MURO | 28 | MURO-28-14 | 2026-10-22 | NUEVO | 2026-10-22 | 21.65 | 2.7
VIALE 26 | M-T2-08 |  | Concreto | MUROS PISO 1 32,09,29 EJE 07 ENTRE A Y J | 2025-11-19 | 11/26/2025 12:00:00 AM |  | 7 | 28 | 26.4 | 94 | MURO | 28 | MURO-28-7 | 2026-10-22 | NUEVO | 2026-10-22 | 18.48 | -1.6
VIALE 26 | M-T2-08 |  | Concreto | MUROS PISO 1 32,09,29 EJE 07 ENTRE A Y J | 2025-11-19 | 11/26/2025 12:00:00 AM |  | 7 | 28 | 27.9 | 100 | MURO | 28 | MURO-28-7 | 2026-10-22 | NUEVO | 2026-10-22 | 18.48 | -0.1
VIALE 26 | M-T2-08 |  | Concreto | MUROS PISO 1 32,09,29 EJE 07 ENTRE A Y J | 2025-11-19 | 11/26/2025 12:00:00 AM |  | 7 | 28 | 26.8 | 96 | MURO | 28 | MURO-28-7 | 2026-10-22 | NUEVO | 2026-10-22 | 18.48 | -1.2
VIALE 26 | M-T2-08 |  | Concreto | MUROS PISO 1 32,09,29 EJE 07 ENTRE A Y J | 2025-11-19 | 11/22/2025 12:00:00 AM |  | 3 | 28 | 26.7 | 95 | MURO | 28 | MURO-28-3 | 2026-10-22 | NUEVO | 2026-10-22 | 12.6 | -1.3
VIALE 26 | M-T2-08 |  | Concreto | MUROS PISO 1 32,09,29 EJE 07 ENTRE A Y J | 2025-11-19 | 11/22/2025 12:00:00 AM |  | 3 | 28 | 24.8 | 89 | MURO | 28 | MURO-28-3 | 2026-10-22 | NUEVO | 2026-10-22 | 12.6 | -3.2
VIALE 26 | M-T2-08 |  | Concreto | MUROS PISO 1 32,09,29 EJE 07 ENTRE A Y J | 2025-11-19 | 11/22/2025 12:00:00 AM |  | 3 | 28 | 26 | 93 | MURO | 28 | MURO-28-3 | 2026-10-22 | NUEVO | 2026-10-22 | 12.6 | -2
VIALE 26 | M-T2-08 |  | Concreto | MUROS PISO 1 32,09,29 EJE 07 ENTRE A Y J | 2025-11-19 | 11/20/2025 12:00:00 AM |  | 1 | 28 | 5.4 | 19 | MURO | 28 | MURO-28-1 | 2026-10-22 | NUEVO | 2026-10-22 | 5.6 | -22.6
VIALE 26 | M-T2-08 |  | Concreto | MUROS PISO 1 32,09,29 EJE 07 ENTRE A Y J | 2025-11-19 | 11/20/2025 12:00:00 AM |  | 1 | 28 | 5.4 | 19 | MURO | 28 | MURO-28-1 | 2026-10-22 | NUEVO | 2026-10-22 | 5.6 | -22.6
VIALE 26 | M-T2-08 |  | Concreto | MUROS PISO 1 32,09,29 EJE 07 ENTRE A Y J | 2025-11-19 | 11/20/2025 12:00:00 AM |  | 1 | 28 | 5.7 | 20 | MURO | 28 | MURO-28-1 | 2026-10-22 | NUEVO | 2026-10-22 | 5.6 | -22.3
VIALE 26 | P-T2-01 |  | Concreto | PLACA PISO | 2025-11-19 | 12/17/2025 12:00:00 AM |  | 28 | 21 | 21.5 | 102 | PLACA | 21 | PLACA-21-28 | 2026-10-22 | NUEVO | 2026-10-22 | 21 | 0.5
VIALE 26 | P-T2-01 |  | Concreto | PLACA PISO | 2025-11-19 | 12/17/2025 12:00:00 AM |  | 28 | 21 | 23 | 109 | PLACA | 21 | PLACA-21-28 | 2026-10-22 | NUEVO | 2026-10-22 | 21 | 2
VIALE 26 | P-T2-01 |  | Concreto | PLACA PISO | 2025-11-19 | 12/17/2025 12:00:00 AM |  | 28 | 21 | 23.8 | 113 | PLACA | 21 | PLACA-21-28 | 2026-10-22 | NUEVO | 2026-10-22 | 21 | 2.8
VIALE 26 | P-T2-01 |  | Concreto | PLACA PISO | 2025-11-19 | 12/3/2025 12:00:00 AM |  | 14 | 21 | 19.4 | 93 | PLACA | 21 | PLACA-21-14 | 2026-10-22 | NUEVO | 2026-10-22 | 16.24 | -1.6
VIALE 26 | P-T2-01 |  | Concreto | PLACA PISO | 2025-11-19 | 12/3/2025 12:00:00 AM |  | 14 | 21 | 28.9 | 138 | PLACA | 21 | PLACA-21-14 | 2026-10-22 | NUEVO | 2026-10-22 | 16.24 | 7.9
VIALE 26 | P-T2-01 |  | Concreto | PLACA PISO | 2025-11-19 | 12/3/2025 12:00:00 AM |  | 14 | 21 | 21.2 | 101 | PLACA | 21 | PLACA-21-14 | 2026-10-22 | NUEVO | 2026-10-22 | 16.24 | 0.2
VIALE 26 | P-T2-01 |  | Concreto | PLACA PISO | 2025-11-19 | 11/26/2025 12:00:00 AM |  | 7 | 21 | 17.3 | 83 | PLACA | 21 | PLACA-21-7 | 2026-10-22 | NUEVO | 2026-10-22 | 13.86 | -3.7
VIALE 26 | P-T2-01 |  | Concreto | PLACA PISO | 2025-11-19 | 11/26/2025 12:00:00 AM |  | 7 | 21 | 14.7 | 70 | PLACA | 21 | PLACA-21-7 | 2026-10-22 | NUEVO | 2026-10-22 | 13.86 | -6.3
VIALE 26 | P-T2-01 |  | Concreto | PLACA PISO | 2025-11-19 | 11/26/2025 12:00:00 AM |  | 7 | 21 | 18.6 | 88 | PLACA | 21 | PLACA-21-7 | 2026-10-22 | NUEVO | 2026-10-22 | 13.86 | -2.4
VIALE 26 | P-T2-01 |  | Concreto | PLACA PISO | 2025-11-19 | 11/22/2025 12:00:00 AM |  | 3 | 21 | 17.5 | 84 | PLACA | 21 | PLACA-21-3 | 2026-10-22 | NUEVO | 2026-10-22 | 9.45 | -3.5
VIALE 26 | P-T2-01 |  | Concreto | PLACA PISO | 2025-11-19 | 11/22/2025 12:00:00 AM |  | 3 | 21 | 17.7 | 84 | PLACA | 21 | PLACA-21-3 | 2026-10-22 | NUEVO | 2026-10-22 | 9.45 | -3.3
VIALE 26 | P-T2-01 |  | Concreto | PLACA PISO | 2025-11-19 | 11/22/2025 12:00:00 AM |  | 3 | 21 | 16.6 | 79 | PLACA | 21 | PLACA-21-3 | 2026-10-22 | NUEVO | 2026-10-22 | 9.45 | -4.4
VIALE 26 | P-T2-01 |  | Concreto | PLACA PISO | 2025-11-19 | 11/21/2025 12:00:00 AM |  | 2 | 21 | 14.8 | 71 | PLACA | 21 | PLACA-21-2 | 2026-10-22 | NUEVO | 2026-10-22 | 6.83 | -6.2
VIALE 26 | P-T2-01 |  | Concreto | PLACA PISO | 2025-11-19 | 11/21/2025 12:00:00 AM |  | 2 | 21 | 10.1 | 48 | PLACA | 21 | PLACA-21-2 | 2026-10-22 | NUEVO | 2026-10-22 | 6.83 | -10.9
VIALE 26 | P-T2-01 |  | Concreto | PLACA PISO | 2025-11-19 | 11/21/2025 12:00:00 AM |  | 2 | 21 | 9.5 | 45 | PLACA | 21 | PLACA-21-2 | 2026-10-22 | NUEVO | 2026-10-22 | 6.83 | -11.5
VIALE 26 | M-T2-06 |  | Concreto | PISO 1 MUROS 32,09, 29 EJE 09 | 2025-11-18 | 12/16/2025 12:00:00 AM |  | 28 | 28 | 34.1 | 122 | MURO | 28 | MURO-28-28 | 2026-10-22 | NUEVO | 2026-10-22 | 28 | 6.1
VIALE 26 | M-T2-06 |  | Concreto | PISO 1 MUROS 32,09, 29 EJE 09 | 2025-11-18 | 12/16/2025 12:00:00 AM |  | 28 | 28 | 36.6 | 131 | MURO | 28 | MURO-28-28 | 2026-10-22 | NUEVO | 2026-10-22 | 28 | 8.6
VIALE 26 | M-T2-06 |  | Concreto | PISO 1 MUROS 32,09, 29 EJE 09 | 2025-11-18 | 12/16/2025 12:00:00 AM |  | 28 | 28 | 35.5 | 127 | MURO | 28 | MURO-28-28 | 2026-10-22 | NUEVO | 2026-10-22 | 28 | 7.5
VIALE 26 | M-T2-06 |  | Concreto | PISO 1 MUROS 32,09, 29 EJE 09 | 2025-11-18 | 12/2/2025 12:00:00 AM |  | 14 | 28 | 31.6 | 113 | MURO | 28 | MURO-28-14 | 2026-10-22 | NUEVO | 2026-10-22 | 21.65 | 3.6
VIALE 26 | M-T2-06 |  | Concreto | PISO 1 MUROS 32,09, 29 EJE 09 | 2025-11-18 | 12/2/2025 12:00:00 AM |  | 14 | 28 | 34.4 | 123 | MURO | 28 | MURO-28-14 | 2026-10-22 | NUEVO | 2026-10-22 | 21.65 | 6.4
VIALE 26 | M-T2-06 |  | Concreto | PISO 1 MUROS 32,09, 29 EJE 09 | 2025-11-18 | 12/2/2025 12:00:00 AM |  | 14 | 28 | 34.7 | 124 | MURO | 28 | MURO-28-14 | 2026-10-22 | NUEVO | 2026-10-22 | 21.65 | 6.7
VIALE 26 | M-T2-06 |  | Concreto | PISO 1 MUROS 32,09, 29 EJE 09 | 2025-11-18 | 11/25/2025 12:00:00 AM |  | 7 | 28 | 30.9 | 110 | MURO | 28 | MURO-28-7 | 2026-10-22 | NUEVO | 2026-10-22 | 18.48 | 2.9
VIALE 26 | M-T2-06 |  | Concreto | PISO 1 MUROS 32,09, 29 EJE 09 | 2025-11-18 | 11/25/2025 12:00:00 AM |  | 7 | 28 | 30.7 | 110 | MURO | 28 | MURO-28-7 | 2026-10-22 | NUEVO | 2026-10-22 | 18.48 | 2.7
VIALE 26 | M-T2-06 |  | Concreto | PISO 1 MUROS 32,09, 29 EJE 09 | 2025-11-18 | 11/25/2025 12:00:00 AM |  | 7 | 28 | 31.1 | 111 | MURO | 28 | MURO-28-7 | 2026-10-22 | NUEVO | 2026-10-22 | 18.48 | 3.1
VIALE 26 | M-T2-06 |  | Concreto | PISO 1 MUROS 32,09, 29 EJE 09 | 2025-11-18 | 11/21/2025 12:00:00 AM |  | 3 | 28 | 23.6 | 84 | MURO | 28 | MURO-28-3 | 2026-10-22 | NUEVO | 2026-10-22 | 12.6 | -4.4
VIALE 26 | M-T2-06 |  | Concreto | PISO 1 MUROS 32,09, 29 EJE 09 | 2025-11-18 | 11/21/2025 12:00:00 AM |  | 3 | 28 | 26.8 | 96 | MURO | 28 | MURO-28-3 | 2026-10-22 | NUEVO | 2026-10-22 | 12.6 | -1.2
VIALE 26 | M-T2-06 |  | Concreto | PISO 1 MUROS 32,09, 29 EJE 09 | 2025-11-18 | 11/21/2025 12:00:00 AM |  | 3 | 28 | 26.4 | 94 | MURO | 28 | MURO-28-3 | 2026-10-22 | NUEVO | 2026-10-22 | 12.6 | -1.6
VIALE 26 | M-T2-06 |  | Concreto | PISO 1 MUROS 32,09, 29 EJE 09 | 2025-11-18 | 11/19/2025 12:00:00 AM |  | 1 | 28 | 18.2 | 65 | MURO | 28 | MURO-28-1 | 2026-10-22 | NUEVO | 2026-10-22 | 5.6 | -9.8
VIALE 26 | M-T2-06 |  | Concreto | PISO 1 MUROS 32,09, 29 EJE 09 | 2025-11-18 | 11/19/2025 12:00:00 AM |  | 1 | 28 | 13.8 | 49 | MURO | 28 | MURO-28-1 | 2026-10-22 | NUEVO | 2026-10-22 | 5.6 | -14.2
VIALE 26 | M-T2-06 |  | Concreto | PISO 1 MUROS 32,09, 29 EJE 09 | 2025-11-18 | 11/19/2025 12:00:00 AM |  | 1 | 28 | 18.2 | 65 | MURO | 28 | MURO-28-1 | 2026-10-22 | NUEVO | 2026-10-22 | 5.6 | -9.8
VIALE 26 | M-T2-07 |  | Concreto | PISO 1 MUROS 14, 31, 02 EJE 06 | 2025-11-18 | 12/16/2025 12:00:00 AM |  | 28 | 28 | 35.8 | 128 | MURO | 28 | MURO-28-28 | 2026-10-22 | NUEVO | 2026-10-22 | 28 | 7.8
VIALE 26 | M-T2-07 |  | Concreto | PISO 1 MUROS 14, 31, 02 EJE 06 | 2025-11-18 | 12/16/2025 12:00:00 AM |  | 28 | 28 | 37.9 | 135 | MURO | 28 | MURO-28-28 | 2026-10-22 | NUEVO | 2026-10-22 | 28 | 9.9
VIALE 26 | M-T2-07 |  | Concreto | PISO 1 MUROS 14, 31, 02 EJE 06 | 2025-11-18 | 12/16/2025 12:00:00 AM |  | 28 | 28 | 36.8 | 132 | MURO | 28 | MURO-28-28 | 2026-10-22 | NUEVO | 2026-10-22 | 28 | 8.8
VIALE 26 | M-T2-07 |  | Concreto | PISO 1 MUROS 14, 31, 02 EJE 06 | 2025-11-18 | 12/2/2025 12:00:00 AM |  | 14 | 28 | 35.1 | 125 | MURO | 28 | MURO-28-14 | 2026-10-22 | NUEVO | 2026-10-22 | 21.65 | 7.1
VIALE 26 | M-T2-07 |  | Concreto | PISO 1 MUROS 14, 31, 02 EJE 06 | 2025-11-18 | 12/2/2025 12:00:00 AM |  | 14 | 28 | 32 | 114 | MURO | 28 | MURO-28-14 | 2026-10-22 | NUEVO | 2026-10-22 | 21.65 | 4
VIALE 26 | M-T2-07 |  | Concreto | PISO 1 MUROS 14, 31, 02 EJE 06 | 2025-11-18 | 12/2/2025 12:00:00 AM |  | 14 | 28 | 33.4 | 119 | MURO | 28 | MURO-28-14 | 2026-10-22 | NUEVO | 2026-10-22 | 21.65 | 5.4
VIALE 26 | M-T2-07 |  | Concreto | PISO 1 MUROS 14, 31, 02 EJE 06 | 2025-11-18 | 11/25/2025 12:00:00 AM |  | 7 | 28 | 34.8 | 124 | MURO | 28 | MURO-28-7 | 2026-10-22 | NUEVO | 2026-10-22 | 18.48 | 6.8
VIALE 26 | M-T2-07 |  | Concreto | PISO 1 MUROS 14, 31, 02 EJE 06 | 2025-11-18 | 11/25/2025 12:00:00 AM |  | 7 | 28 | 34.9 | 125 | MURO | 28 | MURO-28-7 | 2026-10-22 | NUEVO | 2026-10-22 | 18.48 | 6.9
VIALE 26 | M-T2-07 |  | Concreto | PISO 1 MUROS 14, 31, 02 EJE 06 | 2025-11-18 | 11/25/2025 12:00:00 AM |  | 7 | 28 | 33.4 | 119 | MURO | 28 | MURO-28-7 | 2026-10-22 | NUEVO | 2026-10-22 | 18.48 | 5.4
VIALE 26 | M-T2-07 |  | Concreto | PISO 1 MUROS 14, 31, 02 EJE 06 | 2025-11-18 | 11/21/2025 12:00:00 AM |  | 3 | 28 | 23.9 | 85 | MURO | 28 | MURO-28-3 | 2026-10-22 | NUEVO | 2026-10-22 | 12.6 | -4.1
VIALE 26 | M-T2-07 |  | Concreto | PISO 1 MUROS 14, 31, 02 EJE 06 | 2025-11-18 | 11/21/2025 12:00:00 AM |  | 3 | 28 | 24.3 | 87 | MURO | 28 | MURO-28-3 | 2026-10-22 | NUEVO | 2026-10-22 | 12.6 | -3.7
VIALE 26 | M-T2-07 |  | Concreto | PISO 1 MUROS 14, 31, 02 EJE 06 | 2025-11-18 | 11/21/2025 12:00:00 AM |  | 3 | 28 | 23.2 | 83 | MURO | 28 | MURO-28-3 | 2026-10-22 | NUEVO | 2026-10-22 | 12.6 | -4.8
VIALE 26 | M-T2-07 |  | Concreto | PISO 1 MUROS 14, 31, 02 EJE 06 | 2025-11-18 | 11/19/2025 12:00:00 AM |  | 1 | 28 | 15.2 | 54 | MURO | 28 | MURO-28-1 | 2026-10-22 | NUEVO | 2026-10-22 | 5.6 | -12.8
VIALE 26 | M-T2-07 |  | Concreto | PISO 1 MUROS 14, 31, 02 EJE 06 | 2025-11-18 | 11/19/2025 12:00:00 AM |  | 1 | 28 | 14.9 | 53 | MURO | 28 | MURO-28-1 | 2026-10-22 | NUEVO | 2026-10-22 | 5.6 | -13.1
VIALE 26 | M-T2-07 |  | Concreto | PISO 1 MUROS 14, 31, 02 EJE 06 | 2025-11-18 | 11/19/2025 12:00:00 AM |  | 1 | 28 | 15.7 | 56 | MURO | 28 | MURO-28-1 | 2026-10-22 | NUEVO | 2026-10-22 | 5.6 | -12.3
VIALE 26 | C-T1-04 |  | Concreto | VIGA CIMENTACION T1 EJE 11 ENTRE A Y F VC 16 | 2025-11-13 | 12/11/2025 12:00:00 AM |  | 28 | 21 | 25.4 | 121 | AUTOCOMPAC | 21 | AUTOCOMPAC-21-28 | 2026-10-22 | NUEVO | 2026-10-22 |  | 4.4
VIALE 26 | C-T1-04 |  | Concreto | VIGA CIMENTACION T1 EJE 11 ENTRE A Y F VC 16 | 2025-11-13 | 12/11/2025 12:00:00 AM |  | 28 | 21 | 23.9 | 114 | AUTOCOMPAC | 21 | AUTOCOMPAC-21-28 | 2026-10-22 | NUEVO | 2026-10-22 |  | 2.9
VIALE 26 | C-T1-04 |  | Concreto | VIGA CIMENTACION T1 EJE 11 ENTRE A Y F VC 16 | 2025-11-13 | 12/11/2025 12:00:00 AM |  | 28 | 21 | 27 | 128 | AUTOCOMPAC | 21 | AUTOCOMPAC-21-28 | 2026-10-22 | NUEVO | 2026-10-22 |  | 6
VIALE 26 | C-T1-04 |  | Concreto | VIGA CIMENTACION T1 EJE 11 ENTRE A Y F VC 16 | 2025-11-13 | 11/27/2025 12:00:00 AM |  | 14 | 21 | 24.2 | 115 | AUTOCOMPAC | 21 | AUTOCOMPAC-21-14 | 2026-10-22 | NUEVO | 2026-10-22 |  | 3.2
VIALE 26 | C-T1-04 |  | Concreto | VIGA CIMENTACION T1 EJE 11 ENTRE A Y F VC 16 | 2025-11-13 | 11/27/2025 12:00:00 AM |  | 14 | 21 | 24.5 | 116 | AUTOCOMPAC | 21 | AUTOCOMPAC-21-14 | 2026-10-22 | NUEVO | 2026-10-22 |  | 3.5
VIALE 26 | C-T1-04 |  | Concreto | VIGA CIMENTACION T1 EJE 11 ENTRE A Y F VC 16 | 2025-11-13 | 11/27/2025 12:00:00 AM |  | 14 | 21 | 22.8 | 108 | AUTOCOMPAC | 21 | AUTOCOMPAC-21-14 | 2026-10-22 | NUEVO | 2026-10-22 |  | 1.8
VIALE 26 | C-T1-04 |  | Concreto | VIGA CIMENTACION T1 EJE 11 ENTRE A Y F VC 16 | 2025-11-13 | 11/20/2025 12:00:00 AM |  | 7 | 21 | 17.3 | 82 | AUTOCOMPAC | 21 | AUTOCOMPAC-21-7 | 2026-10-22 | NUEVO | 2026-10-22 |  | -3.7
VIALE 26 | C-T1-04 |  | Concreto | VIGA CIMENTACION T1 EJE 11 ENTRE A Y F VC 16 | 2025-11-13 | 11/20/2025 12:00:00 AM |  | 7 | 21 | 17.1 | 81 | AUTOCOMPAC | 21 | AUTOCOMPAC-21-7 | 2026-10-22 | NUEVO | 2026-10-22 |  | -3.9
VIALE 26 | C-T1-04 |  | Concreto | VIGA CIMENTACION T1 EJE 11 ENTRE A Y F VC 16 | 2025-11-13 | 11/20/2025 12:00:00 AM |  | 7 | 21 | 18.2 | 87 | AUTOCOMPAC | 21 | AUTOCOMPAC-21-7 | 2026-10-22 | NUEVO | 2026-10-22 |  | -2.8
VIALE 26 | C-T1-05 |  | Concreto | VIGA CIMENTACION T1 EJE 09 ENTRE J Y H VC 16, VC 04 | 2025-11-13 | 12/11/2025 12:00:00 AM |  | 28 | 21 | 25.6 | 122 | AUTOCOMPAC | 21 | AUTOCOMPAC-21-28 | 2026-10-22 | NUEVO | 2026-10-22 |  | 4.6
VIALE 26 | C-T1-05 |  | Concreto | VIGA CIMENTACION T1 EJE 09 ENTRE J Y H VC 16, VC 04 | 2025-11-13 | 12/11/2025 12:00:00 AM |  | 28 | 21 | 23.7 | 113 | AUTOCOMPAC | 21 | AUTOCOMPAC-21-28 | 2026-10-22 | NUEVO | 2026-10-22 |  | 2.7
VIALE 26 | C-T1-05 |  | Concreto | VIGA CIMENTACION T1 EJE 09 ENTRE J Y H VC 16, VC 04 | 2025-11-13 | 12/11/2025 12:00:00 AM |  | 28 | 21 | 25.2 | 120 | AUTOCOMPAC | 21 | AUTOCOMPAC-21-28 | 2026-10-22 | NUEVO | 2026-10-22 |  | 4.2
VIALE 26 | C-T1-05 |  | Concreto | VIGA CIMENTACION T1 EJE 09 ENTRE J Y H VC 16, VC 04 | 2025-11-13 | 11/27/2025 12:00:00 AM |  | 14 | 21 | 24.6 | 117 | AUTOCOMPAC | 21 | AUTOCOMPAC-21-14 | 2026-10-22 | NUEVO | 2026-10-22 |  | 3.6
VIALE 26 | C-T1-05 |  | Concreto | VIGA CIMENTACION T1 EJE 09 ENTRE J Y H VC 16, VC 04 | 2025-11-13 | 11/27/2025 12:00:00 AM |  | 14 | 21 | 23.7 | 113 | AUTOCOMPAC | 21 | AUTOCOMPAC-21-14 | 2026-10-22 | NUEVO | 2026-10-22 |  | 2.7
VIALE 26 | C-T1-05 |  | Concreto | VIGA CIMENTACION T1 EJE 09 ENTRE J Y H VC 16, VC 04 | 2025-11-13 | 11/27/2025 12:00:00 AM |  | 14 | 21 | 23.3 | 111 | AUTOCOMPAC | 21 | AUTOCOMPAC-21-14 | 2026-10-22 | NUEVO | 2026-10-22 |  | 2.3
VIALE 26 | C-T1-05 |  | Concreto | VIGA CIMENTACION T1 EJE 09 ENTRE J Y H VC 16, VC 04 | 2025-11-13 | 11/20/2025 12:00:00 AM |  | 7 | 21 | 20.3 | 97 | AUTOCOMPAC | 21 | AUTOCOMPAC-21-7 | 2026-10-22 | NUEVO | 2026-10-22 |  | -0.7
VIALE 26 | C-T1-05 |  | Concreto | VIGA CIMENTACION T1 EJE 09 ENTRE J Y H VC 16, VC 04 | 2025-11-13 | 11/20/2025 12:00:00 AM |  | 7 | 21 | 17.4 | 83 | AUTOCOMPAC | 21 | AUTOCOMPAC-21-7 | 2026-10-22 | NUEVO | 2026-10-22 |  | -3.6
VIALE 26 | C-T1-05 |  | Concreto | VIGA CIMENTACION T1 EJE 09 ENTRE J Y H VC 16, VC 04 | 2025-11-13 | 11/20/2025 12:00:00 AM |  | 7 | 21 | 17.8 | 85 | AUTOCOMPAC | 21 | AUTOCOMPAC-21-7 | 2026-10-22 | NUEVO | 2026-10-22 |  | -3.2
VIALE 26 | M-T2-04 |  | Concreto | MUROS T2PISO 1 32, 09, 29 EJE 11 | 2025-11-13 | 12/11/2025 12:00:00 AM |  | 28 | 28 | 37.8 | 135 | MURO | 28 | MURO-28-28 | 2026-10-22 | NUEVO | 2026-10-22 | 28 | 9.8
VIALE 26 | M-T2-04 |  | Concreto | MUROS T2PISO 1 32, 09, 29 EJE 11 | 2025-11-13 | 12/11/2025 12:00:00 AM |  | 28 | 28 | 38.5 | 138 | MURO | 28 | MURO-28-28 | 2026-10-22 | NUEVO | 2026-10-22 | 28 | 10.5
VIALE 26 | M-T2-04 |  | Concreto | MUROS T2PISO 1 32, 09, 29 EJE 11 | 2025-11-13 | 12/11/2025 12:00:00 AM |  | 28 | 28 | 37.6 | 134 | MURO | 28 | MURO-28-28 | 2026-10-22 | NUEVO | 2026-10-22 | 28 | 9.6
VIALE 26 | M-T2-04 |  | Concreto | MUROS T2PISO 1 32, 09, 29 EJE 11 | 2025-11-13 | 11/27/2025 12:00:00 AM |  | 14 | 28 | 31.2 | 111 | MURO | 28 | MURO-28-14 | 2026-10-22 | NUEVO | 2026-10-22 | 21.65 | 3.2
VIALE 26 | M-T2-04 |  | Concreto | MUROS T2PISO 1 32, 09, 29 EJE 11 | 2025-11-13 | 11/27/2025 12:00:00 AM |  | 14 | 28 | 34 | 121 | MURO | 28 | MURO-28-14 | 2026-10-22 | NUEVO | 2026-10-22 | 21.65 | 6
VIALE 26 | M-T2-04 |  | Concreto | MUROS T2PISO 1 32, 09, 29 EJE 11 | 2025-11-13 | 11/27/2025 12:00:00 AM |  | 14 | 28 | 35.1 | 125 | MURO | 28 | MURO-28-14 | 2026-10-22 | NUEVO | 2026-10-22 | 21.65 | 7.1
VIALE 26 | M-T2-04 |  | Concreto | MUROS T2PISO 1 32, 09, 29 EJE 11 | 2025-11-13 | 11/20/2025 12:00:00 AM |  | 7 | 28 | 32.7 | 117 | MURO | 28 | MURO-28-7 | 2026-10-22 | NUEVO | 2026-10-22 | 18.48 | 4.7
VIALE 26 | M-T2-04 |  | Concreto | MUROS T2PISO 1 32, 09, 29 EJE 11 | 2025-11-13 | 11/20/2025 12:00:00 AM |  | 7 | 28 | 32.6 | 116 | MURO | 28 | MURO-28-7 | 2026-10-22 | NUEVO | 2026-10-22 | 18.48 | 4.6
VIALE 26 | M-T2-04 |  | Concreto | MUROS T2PISO 1 32, 09, 29 EJE 11 | 2025-11-13 | 11/20/2025 12:00:00 AM |  | 7 | 28 | 32.8 | 117 | MURO | 28 | MURO-28-7 | 2026-10-22 | NUEVO | 2026-10-22 | 18.48 | 4.8
VIALE 26 | M-T2-04 |  | Concreto | MUROS T2PISO 1 32, 09, 29 EJE 11 | 2025-11-13 | 11/17/2025 12:00:00 AM |  | 4 | 28 | 30.6 | 109 | MURO | 28 | MURO-28-4 | 2026-10-22 | NUEVO | 2026-10-22 | 14.07 | 2.6
VIALE 26 | M-T2-04 |  | Concreto | MUROS T2PISO 1 32, 09, 29 EJE 11 | 2025-11-13 | 11/17/2025 12:00:00 AM |  | 4 | 28 | 30 | 107 | MURO | 28 | MURO-28-4 | 2026-10-22 | NUEVO | 2026-10-22 | 14.07 | 2
VIALE 26 | M-T2-04 |  | Concreto | MUROS T2PISO 1 32, 09, 29 EJE 11 | 2025-11-13 | 11/17/2025 12:00:00 AM |  | 4 | 28 | 29.5 | 106 | MURO | 28 | MURO-28-4 | 2026-10-22 | NUEVO | 2026-10-22 | 14.07 | 1.5
VIALE 26 | M-T2-04 |  | Concreto | MUROS T2PISO 1 32, 09, 29 EJE 11 | 2025-11-13 | 11/14/2025 12:00:00 AM |  | 1 | 28 | 3.5 | 12 | MURO | 28 | MURO-28-1 | 2026-10-22 | NUEVO | 2026-10-22 | 5.6 | -24.5
VIALE 26 | M-T2-04 |  | Concreto | MUROS T2PISO 1 32, 09, 29 EJE 11 | 2025-11-13 | 11/14/2025 12:00:00 AM |  | 1 | 28 | 3.8 | 14 | MURO | 28 | MURO-28-1 | 2026-10-22 | NUEVO | 2026-10-22 | 5.6 | -24.2
VIALE 26 | M-T2-04 |  | Concreto | MUROS T2PISO 1 32, 09, 29 EJE 11 | 2025-11-13 | 11/14/2025 12:00:00 AM |  | 1 | 28 | 3.6 | 13 | MURO | 28 | MURO-28-1 | 2026-10-22 | NUEVO | 2026-10-22 | 5.6 | -24.4
VIALE 26 | M-T2-05 |  | Concreto | MUROS T2 PISO 1 02, 31, 14 EJE 12 | 2025-11-13 | 12/11/2025 12:00:00 AM |  | 28 | 28 | 37.4 | 134 | MURO | 28 | MURO-28-28 | 2026-10-22 | NUEVO | 2026-10-22 | 28 | 9.4
VIALE 26 | M-T2-05 |  | Concreto | MUROS T2 PISO 1 02, 31, 14 EJE 12 | 2025-11-13 | 12/11/2025 12:00:00 AM |  | 28 | 28 | 36.2 | 129 | MURO | 28 | MURO-28-28 | 2026-10-22 | NUEVO | 2026-10-22 | 28 | 8.2
VIALE 26 | M-T2-05 |  | Concreto | MUROS T2 PISO 1 02, 31, 14 EJE 12 | 2025-11-13 | 12/11/2025 12:00:00 AM |  | 28 | 28 | 37.1 | 133 | MURO | 28 | MURO-28-28 | 2026-10-22 | NUEVO | 2026-10-22 | 28 | 9.1
VIALE 26 | M-T2-05 |  | Concreto | MUROS T2 PISO 1 02, 31, 14 EJE 12 | 2025-11-13 | 11/27/2025 12:00:00 AM |  | 14 | 28 | 32.1 | 114 | MURO | 28 | MURO-28-14 | 2026-10-22 | NUEVO | 2026-10-22 | 21.65 | 4.1
VIALE 26 | M-T2-05 |  | Concreto | MUROS T2 PISO 1 02, 31, 14 EJE 12 | 2025-11-13 | 11/27/2025 12:00:00 AM |  | 14 | 28 | 34.5 | 123 | MURO | 28 | MURO-28-14 | 2026-10-22 | NUEVO | 2026-10-22 | 21.65 | 6.5
VIALE 26 | M-T2-05 |  | Concreto | MUROS T2 PISO 1 02, 31, 14 EJE 12 | 2025-11-13 | 11/27/2025 12:00:00 AM |  | 14 | 28 | 29.9 | 107 | MURO | 28 | MURO-28-14 | 2026-10-22 | NUEVO | 2026-10-22 | 21.65 | 1.9
VIALE 26 | M-T2-05 |  | Concreto | MUROS T2 PISO 1 02, 31, 14 EJE 12 | 2025-11-13 | 11/20/2025 12:00:00 AM |  | 7 | 28 | 30.5 | 109 | MURO | 28 | MURO-28-7 | 2026-10-22 | NUEVO | 2026-10-22 | 18.48 | 2.5
VIALE 26 | M-T2-05 |  | Concreto | MUROS T2 PISO 1 02, 31, 14 EJE 12 | 2025-11-13 | 11/20/2025 12:00:00 AM |  | 7 | 28 | 29.9 | 107 | MURO | 28 | MURO-28-7 | 2026-10-22 | NUEVO | 2026-10-22 | 18.48 | 1.9
VIALE 26 | M-T2-05 |  | Concreto | MUROS T2 PISO 1 02, 31, 14 EJE 12 | 2025-11-13 | 11/20/2025 12:00:00 AM |  | 7 | 28 | 31.1 | 111 | MURO | 28 | MURO-28-7 | 2026-10-22 | NUEVO | 2026-10-22 | 18.48 | 3.1
VIALE 26 | M-T2-05 |  | Concreto | MUROS T2 PISO 1 02, 31, 14 EJE 12 | 2025-11-13 | 11/17/2025 12:00:00 AM |  | 4 | 28 | 28 | 100 | MURO | 28 | MURO-28-4 | 2026-10-22 | NUEVO | 2026-10-22 | 14.07 | 0
VIALE 26 | M-T2-05 |  | Concreto | MUROS T2 PISO 1 02, 31, 14 EJE 12 | 2025-11-13 | 11/17/2025 12:00:00 AM |  | 4 | 28 | 26.2 | 94 | MURO | 28 | MURO-28-4 | 2026-10-22 | NUEVO | 2026-10-22 | 14.07 | -1.8
VIALE 26 | M-T2-05 |  | Concreto | MUROS T2 PISO 1 02, 31, 14 EJE 12 | 2025-11-13 | 11/17/2025 12:00:00 AM |  | 4 | 28 | 25.9 | 92 | MURO | 28 | MURO-28-4 | 2026-10-22 | NUEVO | 2026-10-22 | 14.07 | -2.1
VIALE 26 | M-T2-05 |  | Concreto | MUROS T2 PISO 1 02, 31, 14 EJE 12 | 2025-11-13 | 11/14/2025 12:00:00 AM |  | 1 | 28 | 2.2 | 8 | MURO | 28 | MURO-28-1 | 2026-10-22 | NUEVO | 2026-10-22 | 5.6 | -25.8
VIALE 26 | M-T2-05 |  | Concreto | MUROS T2 PISO 1 02, 31, 14 EJE 12 | 2025-11-13 | 11/14/2025 12:00:00 AM |  | 1 | 28 | 2.1 | 8 | MURO | 28 | MURO-28-1 | 2026-10-22 | NUEVO | 2026-10-22 | 5.6 | -25.9
VIALE 26 | M-T2-05 |  | Concreto | MUROS T2 PISO 1 02, 31, 14 EJE 12 | 2025-11-13 | 11/14/2025 12:00:00 AM |  | 1 | 28 | 2.2 | 8 | MURO | 28 | MURO-28-1 | 2026-10-22 | NUEVO | 2026-10-22 | 5.6 | -25.8
VIALE 26 | M-T2-03 |  | Concreto | TORRE 2 MUROS 32,29,10 DEL EJE 13 | 2025-11-11 | 12/9/2025 12:00:00 AM |  | 28 | 28 | 39.1 | 140 | MURO | 28 | MURO-28-28 | 2026-10-22 | NUEVO | 2026-10-22 | 28 | 11.1
VIALE 26 | M-T2-03 |  | Concreto | TORRE 2 MUROS 32,29,10 DEL EJE 13 | 2025-11-11 | 12/9/2025 12:00:00 AM |  | 28 | 28 | 37.7 | 135 | MURO | 28 | MURO-28-28 | 2026-10-22 | NUEVO | 2026-10-22 | 28 | 9.7
VIALE 26 | M-T2-03 |  | Concreto | TORRE 2 MUROS 32,29,10 DEL EJE 13 | 2025-11-11 | 12/9/2025 12:00:00 AM |  | 28 | 28 | 37.6 | 134 | MURO | 28 | MURO-28-28 | 2026-10-22 | NUEVO | 2026-10-22 | 28 | 9.6
VIALE 26 | M-T2-03 |  | Concreto | TORRE 2 MUROS 32,29,10 DEL EJE 13 | 2025-11-11 | 11/25/2025 12:00:00 AM |  | 14 | 28 | 37.1 | 132 | MURO | 28 | MURO-28-14 | 2026-10-22 | NUEVO | 2026-10-22 | 21.65 | 9.1
VIALE 26 | M-T2-03 |  | Concreto | TORRE 2 MUROS 32,29,10 DEL EJE 13 | 2025-11-11 | 11/25/2025 12:00:00 AM |  | 14 | 28 | 37.4 | 133 | MURO | 28 | MURO-28-14 | 2026-10-22 | NUEVO | 2026-10-22 | 21.65 | 9.4
VIALE 26 | M-T2-03 |  | Concreto | TORRE 2 MUROS 32,29,10 DEL EJE 13 | 2025-11-11 | 11/25/2025 12:00:00 AM |  | 14 | 28 | 36.4 | 130 | MURO | 28 | MURO-28-14 | 2026-10-22 | NUEVO | 2026-10-22 | 21.65 | 8.4
VIALE 26 | M-T2-03 |  | Concreto | TORRE 2 MUROS 32,29,10 DEL EJE 13 | 2025-11-11 | 11/18/2025 12:00:00 AM |  | 7 | 28 | 30.5 | 109 | MURO | 28 | MURO-28-7 | 2026-10-22 | NUEVO | 2026-10-22 | 18.48 | 2.5
VIALE 26 | M-T2-03 |  | Concreto | TORRE 2 MUROS 32,29,10 DEL EJE 13 | 2025-11-11 | 11/18/2025 12:00:00 AM |  | 7 | 28 | 31.3 | 112 | MURO | 28 | MURO-28-7 | 2026-10-22 | NUEVO | 2026-10-22 | 18.48 | 3.3
VIALE 26 | M-T2-03 |  | Concreto | TORRE 2 MUROS 32,29,10 DEL EJE 13 | 2025-11-11 | 11/18/2025 12:00:00 AM |  | 7 | 28 | 31.6 | 113 | MURO | 28 | MURO-28-7 | 2026-10-22 | NUEVO | 2026-10-22 | 18.48 | 3.6
VIALE 26 | M-T2-03 |  | Concreto | TORRE 2 MUROS 32,29,10 DEL EJE 13 | 2025-11-11 | 11/14/2025 12:00:00 AM |  | 3 | 28 | 22.8 | 82 | MURO | 28 | MURO-28-3 | 2026-10-22 | NUEVO | 2026-10-22 | 12.6 | -5.2
VIALE 26 | M-T2-03 |  | Concreto | TORRE 2 MUROS 32,29,10 DEL EJE 13 | 2025-11-11 | 11/14/2025 12:00:00 AM |  | 3 | 28 | 22.8 | 81 | MURO | 28 | MURO-28-3 | 2026-10-22 | NUEVO | 2026-10-22 | 12.6 | -5.2
VIALE 26 | M-T2-03 |  | Concreto | TORRE 2 MUROS 32,29,10 DEL EJE 13 | 2025-11-11 | 11/14/2025 12:00:00 AM |  | 3 | 28 | 24 | 86 | MURO | 28 | MURO-28-3 | 2026-10-22 | NUEVO | 2026-10-22 | 12.6 | -4
VIALE 26 | M-T2-03 |  | Concreto | TORRE 2 MUROS 32,29,10 DEL EJE 13 | 2025-11-11 | 11/12/2025 12:00:00 AM |  | 1 | 28 | 0.9 | 3 | MURO | 28 | MURO-28-1 | 2026-10-22 | NUEVO | 2026-10-22 | 5.6 | -27.1
VIALE 26 | M-T2-03 |  | Concreto | TORRE 2 MUROS 32,29,10 DEL EJE 13 | 2025-11-11 | 11/12/2025 12:00:00 AM |  | 1 | 28 | 4.6 | 17 | MURO | 28 | MURO-28-1 | 2026-10-22 | NUEVO | 2026-10-22 | 5.6 | -23.4
VIALE 26 | M-T2-03 |  | Concreto | TORRE 2 MUROS 32,29,10 DEL EJE 13 | 2025-11-11 | 11/12/2025 12:00:00 AM |  | 1 | 28 | 0.9 | 3 | MURO | 28 | MURO-28-1 | 2026-10-22 | NUEVO | 2026-10-22 | 5.6 | -27.1
VIALE 26 | M-T2-01 |  | Concreto | MURO 19,22,24,07 DEL EJE 01 CON B | 2025-11-10 | 12/8/2025 12:00:00 AM |  | 28 | 28 | 45 | 161 | MURO | 28 | MURO-28-28 | 2026-10-22 | NUEVO | 2026-10-22 | 28 | 17
VIALE 26 | M-T2-01 |  | Concreto | MURO 19,22,24,07 DEL EJE 01 CON B | 2025-11-10 | 12/8/2025 12:00:00 AM |  | 28 | 28 | 44.6 | 159 | MURO | 28 | MURO-28-28 | 2026-10-22 | NUEVO | 2026-10-22 | 28 | 16.6
VIALE 26 | M-T2-01 |  | Concreto | MURO 19,22,24,07 DEL EJE 01 CON B | 2025-11-10 | 12/8/2025 12:00:00 AM |  | 28 | 28 | 43.9 | 157 | MURO | 28 | MURO-28-28 | 2026-10-22 | NUEVO | 2026-10-22 | 28 | 15.9
VIALE 26 | M-T2-01 |  | Concreto | MURO 19,22,24,07 DEL EJE 01 CON B | 2025-11-10 | 11/24/2025 12:00:00 AM |  | 14 | 28 | 38.2 | 136 | MURO | 28 | MURO-28-14 | 2026-10-22 | NUEVO | 2026-10-22 | 21.65 | 10.2
VIALE 26 | M-T2-01 |  | Concreto | MURO 19,22,24,07 DEL EJE 01 CON B | 2025-11-10 | 11/24/2025 12:00:00 AM |  | 14 | 28 | 37.9 | 135 | MURO | 28 | MURO-28-14 | 2026-10-22 | NUEVO | 2026-10-22 | 21.65 | 9.9
VIALE 26 | M-T2-01 |  | Concreto | MURO 19,22,24,07 DEL EJE 01 CON B | 2025-11-10 | 11/24/2025 12:00:00 AM |  | 14 | 28 | 36.8 | 131 | MURO | 28 | MURO-28-14 | 2026-10-22 | NUEVO | 2026-10-22 | 21.65 | 8.8
VIALE 26 | M-T2-01 |  | Concreto | MURO 19,22,24,07 DEL EJE 01 CON B | 2025-11-10 | 11/11/2025 12:00:00 AM |  | 1 | 28 | 9.2 | 33 | MURO | 28 | MURO-28-1 | 2026-10-22 | NUEVO | 2026-10-22 | 5.6 | -18.8
VIALE 26 | M-T2-01 |  | Concreto | MURO 19,22,24,07 DEL EJE 01 CON B | 2025-11-10 | 11/11/2025 12:00:00 AM |  | 1 | 28 | 8.4 | 30 | MURO | 28 | MURO-28-1 | 2026-10-22 | NUEVO | 2026-10-22 | 5.6 | -19.6
VIALE 26 | M-T2-01 |  | Concreto | MURO 19,22,24,07 DEL EJE 01 CON B | 2025-11-10 | 11/11/2025 12:00:00 AM |  | 1 | 28 | 4.6 | 16 | MURO | 28 | MURO-28-1 | 2026-10-22 | NUEVO | 2026-10-22 | 5.6 | -23.4
VIALE 26 | M-T2-02 |  | Concreto | MUROS 14,31,02 EJE 04 ENTRE J Y F | 2025-11-10 | 12/8/2025 12:00:00 AM |  | 28 | 28 | 39.5 | 141 | MURO | 28 | MURO-28-28 | 2026-10-22 | NUEVO | 2026-10-22 | 28 | 11.5
VIALE 26 | M-T2-02 |  | Concreto | MUROS 14,31,02 EJE 04 ENTRE J Y F | 2025-11-10 | 12/8/2025 12:00:00 AM |  | 28 | 28 | 35.9 | 128 | MURO | 28 | MURO-28-28 | 2026-10-22 | NUEVO | 2026-10-22 | 28 | 7.9
VIALE 26 | M-T2-02 |  | Concreto | MUROS 14,31,02 EJE 04 ENTRE J Y F | 2025-11-10 | 12/8/2025 12:00:00 AM |  | 28 | 28 | 37.9 | 135 | MURO | 28 | MURO-28-28 | 2026-10-22 | NUEVO | 2026-10-22 | 28 | 9.9
VIALE 26 | M-T2-02 |  | Concreto | MUROS 14,31,02 EJE 04 ENTRE J Y F | 2025-11-10 | 11/24/2025 12:00:00 AM |  | 14 | 28 | 33.3 | 119 | MURO | 28 | MURO-28-14 | 2026-10-22 | NUEVO | 2026-10-22 | 21.65 | 5.3
VIALE 26 | M-T2-02 |  | Concreto | MUROS 14,31,02 EJE 04 ENTRE J Y F | 2025-11-10 | 11/24/2025 12:00:00 AM |  | 14 | 28 | 33 | 118 | MURO | 28 | MURO-28-14 | 2026-10-22 | NUEVO | 2026-10-22 | 21.65 | 5
VIALE 26 | M-T2-02 |  | Concreto | MUROS 14,31,02 EJE 04 ENTRE J Y F | 2025-11-10 | 11/24/2025 12:00:00 AM |  | 14 | 28 | 35.6 | 127 | MURO | 28 | MURO-28-14 | 2026-10-22 | NUEVO | 2026-10-22 | 21.65 | 7.6
VIALE 26 | M-T2-02 |  | Concreto | MUROS 14,31,02 EJE 04 ENTRE J Y F | 2025-11-10 | 11/17/2025 12:00:00 AM |  | 7 | 28 | 30 | 107 | MURO | 28 | MURO-28-7 | 2026-10-22 | NUEVO | 2026-10-22 | 18.48 | 2
VIALE 26 | M-T2-02 |  | Concreto | MUROS 14,31,02 EJE 04 ENTRE J Y F | 2025-11-10 | 11/17/2025 12:00:00 AM |  | 7 | 28 | 35.6 | 127 | MURO | 28 | MURO-28-7 | 2026-10-22 | NUEVO | 2026-10-22 | 18.48 | 7.6
VIALE 26 | M-T2-02 |  | Concreto | MUROS 14,31,02 EJE 04 ENTRE J Y F | 2025-11-10 | 11/17/2025 12:00:00 AM |  | 7 | 28 | 28 | 100 | MURO | 28 | MURO-28-7 | 2026-10-22 | NUEVO | 2026-10-22 | 18.48 | 0
VIALE 26 | M-T2-02 |  | Concreto | MUROS 14,31,02 EJE 04 ENTRE J Y F | 2025-11-10 | 11/13/2025 12:00:00 AM |  | 3 | 28 | 25.3 | 90 | MURO | 28 | MURO-28-3 | 2026-10-22 | NUEVO | 2026-10-22 | 12.6 | -2.7
VIALE 26 | M-T2-02 |  | Concreto | MUROS 14,31,02 EJE 04 ENTRE J Y F | 2025-11-10 | 11/13/2025 12:00:00 AM |  | 3 | 28 | 18.3 | 66 | MURO | 28 | MURO-28-3 | 2026-10-22 | NUEVO | 2026-10-22 | 12.6 | -9.7
VIALE 26 | M-T2-02 |  | Concreto | MUROS 14,31,02 EJE 04 ENTRE J Y F | 2025-11-10 | 11/13/2025 12:00:00 AM |  | 3 | 28 | 19.1 | 68 | MURO | 28 | MURO-28-3 | 2026-10-22 | NUEVO | 2026-10-22 | 12.6 | -8.9
VIALE 26 | M-T2-02 |  | Concreto | MUROS 14,31,02 EJE 04 ENTRE J Y F | 2025-11-10 | 11/11/2025 12:00:00 AM |  | 1 | 28 | 8.4 | 30 | MURO | 28 | MURO-28-1 | 2026-10-22 | NUEVO | 2026-10-22 | 5.6 | -19.6
VIALE 26 | M-T2-02 |  | Concreto | MUROS 14,31,02 EJE 04 ENTRE J Y F | 2025-11-10 | 11/11/2025 12:00:00 AM |  | 1 | 28 | 8 | 28 | MURO | 28 | MURO-28-1 | 2026-10-22 | NUEVO | 2026-10-22 | 5.6 | -20
VIALE 26 | M-T2-02 |  | Concreto | MUROS 14,31,02 EJE 04 ENTRE J Y F | 2025-11-10 | 11/11/2025 12:00:00 AM |  | 1 | 28 | 8.6 | 31 | MURO | 28 | MURO-28-1 | 2026-10-22 | NUEVO | 2026-10-22 | 5.6 | -19.4
VIALE 26 | C-T1-02 |  | Concreto | VIGA CIMENTACION T1 EJE 12 ENTRE A Y D VC 17, VC 11 | 2025-11-08 | 12/6/2025 12:00:00 AM |  | 28 | 21 | 23.6 | 112 | AUTOCOMPAC | 21 | AUTOCOMPAC-21-28 | 2026-10-22 | NUEVO | 2026-10-22 |  | 2.6
VIALE 26 | C-T1-02 |  | Concreto | VIGA CIMENTACION T1 EJE 12 ENTRE A Y D VC 17, VC 11 | 2025-11-08 | 12/6/2025 12:00:00 AM |  | 28 | 21 | 25 | 119 | AUTOCOMPAC | 21 | AUTOCOMPAC-21-28 | 2026-10-22 | NUEVO | 2026-10-22 |  | 4
VIALE 26 | C-T1-02 |  | Concreto | VIGA CIMENTACION T1 EJE 12 ENTRE A Y D VC 17, VC 11 | 2025-11-08 | 12/6/2025 12:00:00 AM |  | 28 | 21 | 23.3 | 111 | AUTOCOMPAC | 21 | AUTOCOMPAC-21-28 | 2026-10-22 | NUEVO | 2026-10-22 |  | 2.3
VIALE 26 | C-T1-02 |  | Concreto | VIGA CIMENTACION T1 EJE 12 ENTRE A Y D VC 17, VC 11 | 2025-11-08 | 11/22/2025 12:00:00 AM |  | 14 | 21 | 19.9 | 95 | AUTOCOMPAC | 21 | AUTOCOMPAC-21-14 | 2026-10-22 | NUEVO | 2026-10-22 |  | -1.1
VIALE 26 | C-T1-02 |  | Concreto | VIGA CIMENTACION T1 EJE 12 ENTRE A Y D VC 17, VC 11 | 2025-11-08 | 11/22/2025 12:00:00 AM |  | 14 | 21 | 20.1 | 96 | AUTOCOMPAC | 21 | AUTOCOMPAC-21-14 | 2026-10-22 | NUEVO | 2026-10-22 |  | -0.9
VIALE 26 | C-T1-02 |  | Concreto | VIGA CIMENTACION T1 EJE 12 ENTRE A Y D VC 17, VC 11 | 2025-11-08 | 11/22/2025 12:00:00 AM |  | 14 | 21 | 20 | 95 | AUTOCOMPAC | 21 | AUTOCOMPAC-21-14 | 2026-10-22 | NUEVO | 2026-10-22 |  | -1
VIALE 26 | C-T1-02 |  | Concreto | VIGA CIMENTACION T1 EJE 12 ENTRE A Y D VC 17, VC 11 | 2025-11-08 | 11/15/2025 12:00:00 AM |  | 7 | 21 | 19.1 | 91 | AUTOCOMPAC | 21 | AUTOCOMPAC-21-7 | 2026-10-22 | NUEVO | 2026-10-22 |  | -1.9
VIALE 26 | C-T1-02 |  | Concreto | VIGA CIMENTACION T1 EJE 12 ENTRE A Y D VC 17, VC 11 | 2025-11-08 | 11/15/2025 12:00:00 AM |  | 7 | 21 | 11.1 | 53 | AUTOCOMPAC | 21 | AUTOCOMPAC-21-7 | 2026-10-22 | NUEVO | 2026-10-22 |  | -9.9
VIALE 26 | C-T1-02 |  | Concreto | VIGA CIMENTACION T1 EJE 12 ENTRE A Y D VC 17, VC 11 | 2025-11-08 | 11/15/2025 12:00:00 AM |  | 7 | 21 | 18.9 | 90 | AUTOCOMPAC | 21 | AUTOCOMPAC-21-7 | 2026-10-22 | NUEVO | 2026-10-22 |  | -2.1
VIALE 26 | C-T1-03 |  | Concreto | VIGA CIMENTACION T1 EJE 12 ENTRE I Y J VC 17, VC 01 | 2025-11-08 | 12/6/2025 12:00:00 AM |  | 28 | 21 | 24.9 | 118 | AUTOCOMPAC | 21 | AUTOCOMPAC-21-28 | 2026-10-22 | NUEVO | 2026-10-22 |  | 3.9
VIALE 26 | C-T1-03 |  | Concreto | VIGA CIMENTACION T1 EJE 12 ENTRE I Y J VC 17, VC 01 | 2025-11-08 | 12/6/2025 12:00:00 AM |  | 28 | 21 | 23.3 | 111 | AUTOCOMPAC | 21 | AUTOCOMPAC-21-28 | 2026-10-22 | NUEVO | 2026-10-22 |  | 2.3
VIALE 26 | C-T1-03 |  | Concreto | VIGA CIMENTACION T1 EJE 12 ENTRE I Y J VC 17, VC 01 | 2025-11-08 | 12/6/2025 12:00:00 AM |  | 28 | 21 | 26.2 | 124 | AUTOCOMPAC | 21 | AUTOCOMPAC-21-28 | 2026-10-22 | NUEVO | 2026-10-22 |  | 5.2
VIALE 26 | C-T1-03 |  | Concreto | VIGA CIMENTACION T1 EJE 12 ENTRE I Y J VC 17, VC 01 | 2025-11-08 | 11/22/2025 12:00:00 AM |  | 14 | 21 | 21.5 | 102 | AUTOCOMPAC | 21 | AUTOCOMPAC-21-14 | 2026-10-22 | NUEVO | 2026-10-22 |  | 0.5
VIALE 26 | C-T1-03 |  | Concreto | VIGA CIMENTACION T1 EJE 12 ENTRE I Y J VC 17, VC 01 | 2025-11-08 | 11/22/2025 12:00:00 AM |  | 14 | 21 | 21.5 | 102 | AUTOCOMPAC | 21 | AUTOCOMPAC-21-14 | 2026-10-22 | NUEVO | 2026-10-22 |  | 0.5
VIALE 26 | C-T1-03 |  | Concreto | VIGA CIMENTACION T1 EJE 12 ENTRE I Y J VC 17, VC 01 | 2025-11-08 | 11/22/2025 12:00:00 AM |  | 14 | 21 | 22.4 | 107 | AUTOCOMPAC | 21 | AUTOCOMPAC-21-14 | 2026-10-22 | NUEVO | 2026-10-22 |  | 1.4
VIALE 26 | C-T1-03 |  | Concreto | VIGA CIMENTACION T1 EJE 12 ENTRE I Y J VC 17, VC 01 | 2025-11-08 | 11/15/2025 12:00:00 AM |  | 7 | 21 | 16.7 | 80 | AUTOCOMPAC | 21 | AUTOCOMPAC-21-7 | 2026-10-22 | NUEVO | 2026-10-22 |  | -4.3
VIALE 26 | C-T1-03 |  | Concreto | VIGA CIMENTACION T1 EJE 12 ENTRE I Y J VC 17, VC 01 | 2025-11-08 | 11/15/2025 12:00:00 AM |  | 7 | 21 | 19.9 | 95 | AUTOCOMPAC | 21 | AUTOCOMPAC-21-7 | 2026-10-22 | NUEVO | 2026-10-22 |  | -1.1
VIALE 26 | C-T1-03 |  | Concreto | VIGA CIMENTACION T1 EJE 12 ENTRE I Y J VC 17, VC 01 | 2025-11-08 | 11/15/2025 12:00:00 AM |  | 7 | 21 | 19.7 | 94 | AUTOCOMPAC | 21 | AUTOCOMPAC-21-7 | 2026-10-22 | NUEVO | 2026-10-22 |  | -1.3
VIALE 26 | C-T2-10 |  | Concreto | PLACA CIMENTACION EJE 11 AL 13 ENTRE A Y D | 2025-11-07 | 12/5/2025 12:00:00 AM |  | 28 | 21 | 21.7 | 103 | PLACA | 21 | PLACA-21-28 | 2026-10-22 | NUEVO | 2026-10-22 | 21 | 0.7
VIALE 26 | C-T2-10 |  | Concreto | PLACA CIMENTACION EJE 11 AL 13 ENTRE A Y D | 2025-11-07 | 12/5/2025 12:00:00 AM |  | 28 | 21 | 22 | 105 | PLACA | 21 | PLACA-21-28 | 2026-10-22 | NUEVO | 2026-10-22 | 21 | 1
VIALE 26 | C-T2-10 |  | Concreto | PLACA CIMENTACION EJE 11 AL 13 ENTRE A Y D | 2025-11-07 | 12/5/2025 12:00:00 AM |  | 28 | 21 | 21.8 | 104 | PLACA | 21 | PLACA-21-28 | 2026-10-22 | NUEVO | 2026-10-22 | 21 | 0.8
VIALE 26 | C-T2-10 |  | Concreto | PLACA CIMENTACION EJE 11 AL 13 ENTRE A Y D | 2025-11-07 | 11/21/2025 12:00:00 AM |  | 14 | 21 | 19 | 91 | PLACA | 21 | PLACA-21-14 | 2026-10-22 | NUEVO | 2026-10-22 | 16.24 | -2
VIALE 26 | C-T2-10 |  | Concreto | PLACA CIMENTACION EJE 11 AL 13 ENTRE A Y D | 2025-11-07 | 11/21/2025 12:00:00 AM |  | 14 | 21 | 24.4 | 116 | PLACA | 21 | PLACA-21-14 | 2026-10-22 | NUEVO | 2026-10-22 | 16.24 | 3.4
VIALE 26 | C-T2-10 |  | Concreto | PLACA CIMENTACION EJE 11 AL 13 ENTRE A Y D | 2025-11-07 | 11/21/2025 12:00:00 AM |  | 14 | 21 | 23.6 | 112 | PLACA | 21 | PLACA-21-14 | 2026-10-22 | NUEVO | 2026-10-22 | 16.24 | 2.6
VIALE 26 | C-T2-10 |  | Concreto | PLACA CIMENTACION EJE 11 AL 13 ENTRE A Y D | 2025-11-07 | 11/11/2025 12:00:00 AM |  | 4 | 21 | 13.6 | 65 | PLACA | 21 | PLACA-21-4 | 2026-10-22 | NUEVO | 2026-10-22 | 10.55 | -7.4
VIALE 26 | C-T2-10 |  | Concreto | PLACA CIMENTACION EJE 11 AL 13 ENTRE A Y D | 2025-11-07 | 11/11/2025 12:00:00 AM |  | 4 | 21 | 14.7 | 70 | PLACA | 21 | PLACA-21-4 | 2026-10-22 | NUEVO | 2026-10-22 | 10.55 | -6.3
VIALE 26 | C-T2-10 |  | Concreto | PLACA CIMENTACION EJE 11 AL 13 ENTRE A Y D | 2025-11-07 | 11/11/2025 12:00:00 AM |  | 4 | 21 | 9.9 | 47 | PLACA | 21 | PLACA-21-4 | 2026-10-22 | NUEVO | 2026-10-22 | 10.55 | -11.1
VIALE 26 | C-T2 09 |  | Concreto | PLACA CONTRAPISO EJE 6 A 9 ENTRE A-D | 2025-11-01 | 11/29/2025 12:00:00 AM |  | 28 | 21 | 24.1 | 115 | PLACA | 21 | PLACA-21-28 | 2026-10-22 | NUEVO | 2026-10-22 | 21 | 3.1
VIALE 26 | C-T2 09 |  | Concreto | PLACA CONTRAPISO EJE 6 A 9 ENTRE A-D | 2025-11-01 | 11/29/2025 12:00:00 AM |  | 28 | 21 | 27.2 | 129 | PLACA | 21 | PLACA-21-28 | 2026-10-22 | NUEVO | 2026-10-22 | 21 | 6.2
VIALE 26 | C-T2 09 |  | Concreto | PLACA CONTRAPISO EJE 6 A 9 ENTRE A-D | 2025-11-01 | 11/29/2025 12:00:00 AM |  | 28 | 21 | 27.1 | 129 | PLACA | 21 | PLACA-21-28 | 2026-10-22 | NUEVO | 2026-10-22 | 21 | 6.1
VIALE 26 | C-T2 09 |  | Concreto | PLACA CONTRAPISO EJE 6 A 9 ENTRE A-D | 2025-11-01 | 11/15/2025 12:00:00 AM |  | 14 | 21 | 15 | 72 | PLACA | 21 | PLACA-21-14 | 2026-10-22 | NUEVO | 2026-10-22 | 16.24 | -6
VIALE 26 | C-T2 09 |  | Concreto | PLACA CONTRAPISO EJE 6 A 9 ENTRE A-D | 2025-11-01 | 11/15/2025 12:00:00 AM |  | 14 | 21 | 25.1 | 120 | PLACA | 21 | PLACA-21-14 | 2026-10-22 | NUEVO | 2026-10-22 | 16.24 | 4.1
VIALE 26 | C-T2 09 |  | Concreto | PLACA CONTRAPISO EJE 6 A 9 ENTRE A-D | 2025-11-01 | 11/15/2025 12:00:00 AM |  | 14 | 21 | 23.8 | 113 | PLACA | 21 | PLACA-21-14 | 2026-10-22 | NUEVO | 2026-10-22 | 16.24 | 2.8
VIALE 26 | C-T2 09 |  | Concreto | PLACA CONTRAPISO EJE 6 A 9 ENTRE A-D | 2025-11-01 | 11/8/2025 12:00:00 AM |  | 7 | 21 | 21.3 | 101 | PLACA | 21 | PLACA-21-7 | 2026-10-22 | NUEVO | 2026-10-22 | 13.86 | 0.3
VIALE 26 | C-T2 09 |  | Concreto | PLACA CONTRAPISO EJE 6 A 9 ENTRE A-D | 2025-11-01 | 11/8/2025 12:00:00 AM |  | 7 | 21 | 22.2 | 106 | PLACA | 21 | PLACA-21-7 | 2026-10-22 | NUEVO | 2026-10-22 | 13.86 | 1.2
VIALE 26 | C-T2 09 |  | Concreto | PLACA CONTRAPISO EJE 6 A 9 ENTRE A-D | 2025-11-01 | 11/8/2025 12:00:00 AM |  | 7 | 21 | 21.4 | 102 | PLACA | 21 | PLACA-21-7 | 2026-10-22 | NUEVO | 2026-10-22 | 13.86 | 0.4
VIALE 26 | C-T2 07 |  | Concreto | EJE 13 ENTRE C-H, VC-24, VC-10, VC-04 | 2025-10-29 | 11/26/2025 12:00:00 AM |  | 28 | 21 | 24 | 114 | OTRO | 21 | OTRO-21-28 | 2026-10-22 | NUEVO | 2026-10-22 |  | 3
VIALE 26 | C-T2 07 |  | Concreto | EJE 13 ENTRE C-H, VC-24, VC-10, VC-04 | 2025-10-29 | 11/26/2025 12:00:00 AM |  | 28 | 21 | 23.3 | 111 | OTRO | 21 | OTRO-21-28 | 2026-10-22 | NUEVO | 2026-10-22 |  | 2.3
VIALE 26 | C-T2 07 |  | Concreto | EJE 13 ENTRE C-H, VC-24, VC-10, VC-04 | 2025-10-29 | 11/26/2025 12:00:00 AM |  | 28 | 21 | 24.2 | 115 | OTRO | 21 | OTRO-21-28 | 2026-10-22 | NUEVO | 2026-10-22 |  | 3.2
VIALE 26 | C-T2 07 |  | Concreto | EJE 13 ENTRE C-H, VC-24, VC-10, VC-04 | 2025-10-29 | 11/12/2025 12:00:00 AM |  | 14 | 21 | 11.8 | 56 | OTRO | 21 | OTRO-21-14 | 2026-10-22 | NUEVO | 2026-10-22 |  | -9.2
VIALE 26 | C-T2 07 |  | Concreto | EJE 13 ENTRE C-H, VC-24, VC-10, VC-04 | 2025-10-29 | 11/12/2025 12:00:00 AM |  | 14 | 21 | 18.7 | 89 | OTRO | 21 | OTRO-21-14 | 2026-10-22 | NUEVO | 2026-10-22 |  | -2.3
VIALE 26 | C-T2 07 |  | Concreto | EJE 13 ENTRE C-H, VC-24, VC-10, VC-04 | 2025-10-29 | 11/12/2025 12:00:00 AM |  | 14 | 21 | 17.9 | 85 | OTRO | 21 | OTRO-21-14 | 2026-10-22 | NUEVO | 2026-10-22 |  | -3.1
VIALE 26 | C-T2 07 |  | Concreto | EJE 13 ENTRE C-H, VC-24, VC-10, VC-04 | 2025-10-29 | 11/6/2025 12:00:00 AM |  | 8 | 21 | 13.8 | 66 | OTRO | 21 | OTRO-21-8 | 2026-10-22 | NUEVO | 2026-10-22 |  | -7.2
VIALE 26 | C-T2 07 |  | Concreto | EJE 13 ENTRE C-H, VC-24, VC-10, VC-04 | 2025-10-29 | 11/6/2025 12:00:00 AM |  | 8 | 21 | 17.2 | 82 | OTRO | 21 | OTRO-21-8 | 2026-10-22 | NUEVO | 2026-10-22 |  | -3.8
VIALE 26 | C-T2 07 |  | Concreto | EJE 13 ENTRE C-H, VC-24, VC-10, VC-04 | 2025-10-29 | 11/6/2025 12:00:00 AM |  | 8 | 21 | 16.1 | 76 | OTRO | 21 | OTRO-21-8 | 2026-10-22 | NUEVO | 2026-10-22 |  | -4.9
VIALE 26 | C-T2 08 |  | Concreto | PLACA CONTRAPISO EJE 1 A 5 ENTRE A-J | 2025-10-29 | 11/26/2025 12:00:00 AM |  | 28 | 21 | 25.1 | 120 | PLACA | 21 | PLACA-21-28 | 2026-10-22 | NUEVO | 2026-10-22 | 21 | 4.1
VIALE 26 | C-T2 08 |  | Concreto | PLACA CONTRAPISO EJE 1 A 5 ENTRE A-J | 2025-10-29 | 11/26/2025 12:00:00 AM |  | 28 | 21 | 25.3 | 120 | PLACA | 21 | PLACA-21-28 | 2026-10-22 | NUEVO | 2026-10-22 | 21 | 4.3
VIALE 26 | C-T2 08 |  | Concreto | PLACA CONTRAPISO EJE 1 A 5 ENTRE A-J | 2025-10-29 | 11/26/2025 12:00:00 AM |  | 28 | 21 | 25.1 | 119 | PLACA | 21 | PLACA-21-28 | 2026-10-22 | NUEVO | 2026-10-22 | 21 | 4.1
VIALE 26 | C-T2 08 |  | Concreto | PLACA CONTRAPISO EJE 1 A 5 ENTRE A-J | 2025-10-29 | 11/12/2025 12:00:00 AM |  | 14 | 21 | 20.1 | 96 | PLACA | 21 | PLACA-21-14 | 2026-10-22 | NUEVO | 2026-10-22 | 16.24 | -0.9
VIALE 26 | C-T2 08 |  | Concreto | PLACA CONTRAPISO EJE 1 A 5 ENTRE A-J | 2025-10-29 | 11/12/2025 12:00:00 AM |  | 14 | 21 | 20.4 | 97 | PLACA | 21 | PLACA-21-14 | 2026-10-22 | NUEVO | 2026-10-22 | 16.24 | -0.6
VIALE 26 | C-T2 08 |  | Concreto | PLACA CONTRAPISO EJE 1 A 5 ENTRE A-J | 2025-10-29 | 11/12/2025 12:00:00 AM |  | 14 | 21 | 19.8 | 94 | PLACA | 21 | PLACA-21-14 | 2026-10-22 | NUEVO | 2026-10-22 | 16.24 | -1.2
VIALE 26 | C-T2 08 |  | Concreto | PLACA CONTRAPISO EJE 1 A 5 ENTRE A-J | 2025-10-29 | 11/6/2025 12:00:00 AM |  | 8 | 21 | 17 | 81 | PLACA | 21 | PLACA-21-8 | 2026-10-22 | NUEVO | 2026-10-22 | 14.2 | -4
VIALE 26 | C-T2 08 |  | Concreto | PLACA CONTRAPISO EJE 1 A 5 ENTRE A-J | 2025-10-29 | 11/6/2025 12:00:00 AM |  | 8 | 21 | 11.8 | 56 | PLACA | 21 | PLACA-21-8 | 2026-10-22 | NUEVO | 2026-10-22 | 14.2 | -9.2
VIALE 26 | C-T2 08 |  | Concreto | PLACA CONTRAPISO EJE 1 A 5 ENTRE A-J | 2025-10-29 | 11/6/2025 12:00:00 AM |  | 8 | 21 | 11.3 | 54 | PLACA | 21 | PLACA-21-8 | 2026-10-22 | NUEVO | 2026-10-22 | 14.2 | -9.7
VIALE 26 | C-T2-05 |  | Concreto | VO 26 EJE 10 ENTRE H y J | 2025-10-25 | 12/20/2025 12:00:00 AM |  | 56 | 21 | 22.3 | 106 | OTRO | 21 | OTRO-21-56 | 2026-10-22 | NUEVO | 2026-10-22 |  | 1.3
VIALE 26 | C-T2-05 |  | Concreto | VO 26 EJE 10 ENTRE H y J | 2025-10-25 | 12/20/2025 12:00:00 AM |  | 56 | 21 | 23.2 | 111 | OTRO | 21 | OTRO-21-56 | 2026-10-22 | NUEVO | 2026-10-22 |  | 2.2
VIALE 26 | C-T2-05 |  | Concreto | VO 26 EJE 10 ENTRE H y J | 2025-10-25 | 12/20/2025 12:00:00 AM |  | 56 | 21 | 22.6 | 108 | OTRO | 21 | OTRO-21-56 | 2026-10-22 | NUEVO | 2026-10-22 |  | 1.6
VIALE 26 | C-T2 05 |  | Concreto | V.C Torre 2 Eje 10 entrre H y J | 2025-10-23 | 11/20/2025 12:00:00 AM |  | 28 | 21 | 24.6 | 117 | OTRO | 21 | OTRO-21-28 | 2026-10-22 | NUEVO | 2026-10-22 |  | 3.6
VIALE 26 | C-T2 05 |  | Concreto | V.C Torre 2 Eje 10 entrre H y J | 2025-10-23 | 11/20/2025 12:00:00 AM |  | 28 | 21 | 22.5 | 107 | OTRO | 21 | OTRO-21-28 | 2026-10-22 | NUEVO | 2026-10-22 |  | 1.5
VIALE 26 | C-T2 05 |  | Concreto | V.C Torre 2 Eje 10 entrre H y J | 2025-10-23 | 11/20/2025 12:00:00 AM |  | 28 | 21 | 13.3 | 63 | OTRO | 21 | OTRO-21-28 | 2026-10-22 | NUEVO | 2026-10-22 |  | -7.7
VIALE 26 | C-T2 05 |  | Concreto | V.C Torre 2 Eje 10 entrre H y J | 2025-10-23 | 11/6/2025 12:00:00 AM |  | 14 | 21 | 19 | 91 | OTRO | 21 | OTRO-21-14 | 2026-10-22 | NUEVO | 2026-10-22 |  | -2
VIALE 26 | C-T2 05 |  | Concreto | V.C Torre 2 Eje 10 entrre H y J | 2025-10-23 | 11/6/2025 12:00:00 AM |  | 14 | 21 | 18.6 | 88 | OTRO | 21 | OTRO-21-14 | 2026-10-22 | NUEVO | 2026-10-22 |  | -2.4
VIALE 26 | C-T2 05 |  | Concreto | V.C Torre 2 Eje 10 entrre H y J | 2025-10-23 | 11/6/2025 12:00:00 AM |  | 14 | 21 | 18.8 | 89 | OTRO | 21 | OTRO-21-14 | 2026-10-22 | NUEVO | 2026-10-22 |  | -2.2
VIALE 26 | C-T2 05 |  | Concreto | V.C Torre 2 Eje 10 entrre H y J | 2025-10-23 | 10/30/2025 12:00:00 AM |  | 7 | 21 | 16.5 | 78 | OTRO | 21 | OTRO-21-7 | 2026-10-22 | NUEVO | 2026-10-22 |  | -4.5
VIALE 26 | C-T2 05 |  | Concreto | V.C Torre 2 Eje 10 entrre H y J | 2025-10-23 | 10/30/2025 12:00:00 AM |  | 7 | 21 | 16.7 | 79 | OTRO | 21 | OTRO-21-7 | 2026-10-22 | NUEVO | 2026-10-22 |  | -4.3
VIALE 26 | C-T2 05 |  | Concreto | V.C Torre 2 Eje 10 entrre H y J | 2025-10-23 | 10/30/2025 12:00:00 AM |  | 7 | 21 | 16.5 | 78 | OTRO | 21 | OTRO-21-7 | 2026-10-22 | NUEVO | 2026-10-22 |  | -4.5
VIALE 26 | C-T2 06 |  | Concreto | V.C Torre 2 Eje 12 entrre A y C | 2025-10-23 | 11/20/2025 12:00:00 AM |  | 28 | 21 | 25.6 | 122 | OTRO | 21 | OTRO-21-28 | 2026-10-22 | NUEVO | 2026-10-22 |  | 4.6
VIALE 26 | C-T2 06 |  | Concreto | V.C Torre 2 Eje 12 entrre A y C | 2025-10-23 | 11/20/2025 12:00:00 AM |  | 28 | 21 | 23.8 | 114 | OTRO | 21 | OTRO-21-28 | 2026-10-22 | NUEVO | 2026-10-22 |  | 2.8
VIALE 26 | C-T2 06 |  | Concreto | V.C Torre 2 Eje 12 entrre A y C | 2025-10-23 | 11/20/2025 12:00:00 AM |  | 28 | 21 | 27.4 | 130 | OTRO | 21 | OTRO-21-28 | 2026-10-22 | NUEVO | 2026-10-22 |  | 6.4
VIALE 26 | C-T2 06 |  | Concreto | V.C Torre 2 Eje 12 entrre A y C | 2025-10-23 | 11/6/2025 12:00:00 AM |  | 14 | 21 | 23.3 | 111 | OTRO | 21 | OTRO-21-14 | 2026-10-22 | NUEVO | 2026-10-22 |  | 2.3
VIALE 26 | C-T2 06 |  | Concreto | V.C Torre 2 Eje 12 entrre A y C | 2025-10-23 | 11/6/2025 12:00:00 AM |  | 14 | 21 | 21.6 | 103 | OTRO | 21 | OTRO-21-14 | 2026-10-22 | NUEVO | 2026-10-22 |  | 0.6
VIALE 26 | C-T2 06 |  | Concreto | V.C Torre 2 Eje 12 entrre A y C | 2025-10-23 | 11/6/2025 12:00:00 AM |  | 14 | 21 | 22.4 | 106 | OTRO | 21 | OTRO-21-14 | 2026-10-22 | NUEVO | 2026-10-22 |  | 1.4
VIALE 26 | C-T2 06 |  | Concreto | V.C Torre 2 Eje 12 entrre A y C | 2025-10-23 | 10/30/2025 12:00:00 AM |  | 7 | 21 | 18.2 | 86 | OTRO | 21 | OTRO-21-7 | 2026-10-22 | NUEVO | 2026-10-22 |  | -2.8
VIALE 26 | C-T2 06 |  | Concreto | V.C Torre 2 Eje 12 entrre A y C | 2025-10-23 | 10/30/2025 12:00:00 AM |  | 7 | 21 | 17.7 | 84 | OTRO | 21 | OTRO-21-7 | 2026-10-22 | NUEVO | 2026-10-22 |  | -3.3
VIALE 26 | C-T2 06 |  | Concreto | V.C Torre 2 Eje 12 entrre A y C | 2025-10-23 | 10/30/2025 12:00:00 AM |  | 7 | 21 | 17.1 | 82 | OTRO | 21 | OTRO-21-7 | 2026-10-22 | NUEVO | 2026-10-22 |  | -3.9
VIALE 26 | P198 |  | Concreto | Torre 1 Pilote 15 (adicinal) | 2025-10-23 | 11/20/2025 12:00:00 AM |  | 28 | 24.5 | 33.2 | 135 | TREMIE | 28 | TREMIE-28-28 | 2026-10-22 | NUEVO | 2026-10-22 | 28 | 8.7
VIALE 26 | P198 |  | Concreto | Torre 1 Pilote 15 (adicinal) | 2025-10-23 | 11/20/2025 12:00:00 AM |  | 28 | 24.5 | 34.2 | 140 | TREMIE | 28 | TREMIE-28-28 | 2026-10-22 | NUEVO | 2026-10-22 | 28 | 9.7
VIALE 26 | P198 |  | Concreto | Torre 1 Pilote 15 (adicinal) | 2025-10-23 | 11/20/2025 12:00:00 AM |  | 28 | 24.5 | 33.1 | 135 | TREMIE | 28 | TREMIE-28-28 | 2026-10-22 | NUEVO | 2026-10-22 | 28 | 8.6
VIALE 26 | P198 |  | Concreto | Torre 1 Pilote 15 (adicinal) | 2025-10-23 | 11/6/2025 12:00:00 AM |  | 14 | 24.5 | 30.4 | 124 | TREMIE | 28 | TREMIE-28-14 | 2026-10-22 | NUEVO | 2026-10-22 | 19.79 | 5.9
VIALE 26 | P198 |  | Concreto | Torre 1 Pilote 15 (adicinal) | 2025-10-23 | 11/6/2025 12:00:00 AM |  | 14 | 24.5 | 30.5 | 124 | TREMIE | 28 | TREMIE-28-14 | 2026-10-22 | NUEVO | 2026-10-22 | 19.79 | 6
VIALE 26 | P198 |  | Concreto | Torre 1 Pilote 15 (adicinal) | 2025-10-23 | 11/6/2025 12:00:00 AM |  | 14 | 24.5 | 30.2 | 123 | TREMIE | 28 | TREMIE-28-14 | 2026-10-22 | NUEVO | 2026-10-22 | 19.79 | 5.7
VIALE 26 | P198 |  | Concreto | Torre 1 Pilote 15 (adicinal) | 2025-10-23 | 10/30/2025 12:00:00 AM |  | 7 | 24.5 | 24 | 98 | TREMIE | 28 | TREMIE-28-7 | 2026-10-22 | NUEVO | 2026-10-22 | 15.68 | -0.5
VIALE 26 | P198 |  | Concreto | Torre 1 Pilote 15 (adicinal) | 2025-10-23 | 10/30/2025 12:00:00 AM |  | 7 | 24.5 | 24.8 | 101 | TREMIE | 28 | TREMIE-28-7 | 2026-10-22 | NUEVO | 2026-10-22 | 15.68 | 0.3
VIALE 26 | P198 |  | Concreto | Torre 1 Pilote 15 (adicinal) | 2025-10-23 | 10/30/2025 12:00:00 AM |  | 7 | 24.5 | 28.1 | 114 | TREMIE | 28 | TREMIE-28-7 | 2026-10-22 | NUEVO | 2026-10-22 | 15.68 | 3.6
VIALE 26 | P199 |  | Concreto | Torre 1 Pilote 3 (adicinal) | 2025-10-23 | 11/20/2025 12:00:00 AM |  | 28 | 24.5 | 14 | 57 | TREMIE | 28 | TREMIE-28-28 | 2026-10-22 | NUEVO | 2026-10-22 | 28 | -10.5
VIALE 26 | P199 |  | Concreto | Torre 1 Pilote 3 (adicinal) | 2025-10-23 | 11/20/2025 12:00:00 AM |  | 28 | 24.5 | 27.1 | 111 | TREMIE | 28 | TREMIE-28-28 | 2026-10-22 | NUEVO | 2026-10-22 | 28 | 2.6
VIALE 26 | P199 |  | Concreto | Torre 1 Pilote 3 (adicinal) | 2025-10-23 | 11/20/2025 12:00:00 AM |  | 28 | 24.5 | 24.8 | 101 | TREMIE | 28 | TREMIE-28-28 | 2026-10-22 | NUEVO | 2026-10-22 | 28 | 0.3
VIALE 26 | P199 |  | Concreto | Torre 1 Pilote 3 (adicinal) | 2025-10-23 | 11/6/2025 12:00:00 AM |  | 14 | 24.5 | 19.2 | 78 | TREMIE | 28 | TREMIE-28-14 | 2026-10-22 | NUEVO | 2026-10-22 | 19.79 | -5.3
VIALE 26 | P199 |  | Concreto | Torre 1 Pilote 3 (adicinal) | 2025-10-23 | 11/6/2025 12:00:00 AM |  | 14 | 24.5 | 21.4 | 87 | TREMIE | 28 | TREMIE-28-14 | 2026-10-22 | NUEVO | 2026-10-22 | 19.79 | -3.1
VIALE 26 | P199 |  | Concreto | Torre 1 Pilote 3 (adicinal) | 2025-10-23 | 11/6/2025 12:00:00 AM |  | 14 | 24.5 | 19.3 | 79 | TREMIE | 28 | TREMIE-28-14 | 2026-10-22 | NUEVO | 2026-10-22 | 19.79 | -5.2
VIALE 26 | P199 |  | Concreto | Torre 1 Pilote 3 (adicinal) | 2025-10-23 | 10/30/2025 12:00:00 AM |  | 7 | 24.5 | 14.4 | 59 | TREMIE | 28 | TREMIE-28-7 | 2026-10-22 | NUEVO | 2026-10-22 | 15.68 | -10.1
VIALE 26 | P199 |  | Concreto | Torre 1 Pilote 3 (adicinal) | 2025-10-23 | 10/30/2025 12:00:00 AM |  | 7 | 24.5 | 16.6 | 68 | TREMIE | 28 | TREMIE-28-7 | 2026-10-22 | NUEVO | 2026-10-22 | 15.68 | -7.9
VIALE 26 | P199 |  | Concreto | Torre 1 Pilote 3 (adicinal) | 2025-10-23 | 10/30/2025 12:00:00 AM |  | 7 | 24.5 | 15.8 | 64 | TREMIE | 28 | TREMIE-28-7 | 2026-10-22 | NUEVO | 2026-10-22 | 15.68 | -8.7
VIALE 26 | P197 |  | Concreto | Torre 1 Pilote 2 (adicinal) | 2025-10-22 | 11/19/2025 12:00:00 AM |  | 28 | 24.5 | 29.1 | 119 | TREMIE | 28 | TREMIE-28-28 | 2026-10-22 | NUEVO | 2026-10-22 | 28 | 4.6
VIALE 26 | P197 |  | Concreto | Torre 1 Pilote 2 (adicinal) | 2025-10-22 | 11/19/2025 12:00:00 AM |  | 28 | 24.5 | 34.3 | 140 | TREMIE | 28 | TREMIE-28-28 | 2026-10-22 | NUEVO | 2026-10-22 | 28 | 9.8
VIALE 26 | P197 |  | Concreto | Torre 1 Pilote 2 (adicinal) | 2025-10-22 | 11/19/2025 12:00:00 AM |  | 28 | 24.5 | 29.4 | 120 | TREMIE | 28 | TREMIE-28-28 | 2026-10-22 | NUEVO | 2026-10-22 | 28 | 4.9
VIALE 26 | P197 |  | Concreto | Torre 1 Pilote 2 (adicinal) | 2025-10-22 | 11/5/2025 12:00:00 AM |  | 14 | 24.5 | 25.3 | 103 | TREMIE | 28 | TREMIE-28-14 | 2026-10-22 | NUEVO | 2026-10-22 | 19.79 | 0.8
VIALE 26 | P197 |  | Concreto | Torre 1 Pilote 2 (adicinal) | 2025-10-22 | 11/5/2025 12:00:00 AM |  | 14 | 24.5 | 22.6 | 92 | TREMIE | 28 | TREMIE-28-14 | 2026-10-22 | NUEVO | 2026-10-22 | 19.79 | -1.9
VIALE 26 | P197 |  | Concreto | Torre 1 Pilote 2 (adicinal) | 2025-10-22 | 11/5/2025 12:00:00 AM |  | 14 | 24.5 | 26.6 | 109 | TREMIE | 28 | TREMIE-28-14 | 2026-10-22 | NUEVO | 2026-10-22 | 19.79 | 2.1
VIALE 26 | P197 |  | Concreto | Torre 1 Pilote 2 (adicinal) | 2025-10-22 | 10/29/2025 12:00:00 AM |  | 7 | 24.5 | 24.6 | 100 | TREMIE | 28 | TREMIE-28-7 | 2026-10-22 | NUEVO | 2026-10-22 | 15.68 | 0.1
VIALE 26 | P197 |  | Concreto | Torre 1 Pilote 2 (adicinal) | 2025-10-22 | 10/29/2025 12:00:00 AM |  | 7 | 24.5 | 23.9 | 98 | TREMIE | 28 | TREMIE-28-7 | 2026-10-22 | NUEVO | 2026-10-22 | 15.68 | -0.6
VIALE 26 | P197 |  | Concreto | Torre 1 Pilote 2 (adicinal) | 2025-10-22 | 10/29/2025 12:00:00 AM |  | 7 | 24.5 | 25.6 | 104 | TREMIE | 28 | TREMIE-28-7 | 2026-10-22 | NUEVO | 2026-10-22 | 15.68 | 1.1
VIALE 26 | P196 |  | Concreto | Torre 1 Pilote 36 (adicinal) | 2025-10-21 | 11/18/2025 12:00:00 AM |  | 28 | 24.5 | 24.5 | 100 | TREMIE | 28 | TREMIE-28-28 | 2026-10-22 | NUEVO | 2026-10-22 | 28 | 0
VIALE 26 | P196 |  | Concreto | Torre 1 Pilote 36 (adicinal) | 2025-10-21 | 11/18/2025 12:00:00 AM |  | 28 | 24.5 | 24.4 | 100 | TREMIE | 28 | TREMIE-28-28 | 2026-10-22 | NUEVO | 2026-10-22 | 28 | -0.1
VIALE 26 | P196 |  | Concreto | Torre 1 Pilote 36 (adicinal) | 2025-10-21 | 11/18/2025 12:00:00 AM |  | 28 | 24.5 | 23.5 | 96 | TREMIE | 28 | TREMIE-28-28 | 2026-10-22 | NUEVO | 2026-10-22 | 28 | -1
VIALE 26 | P196 |  | Concreto | Torre 1 Pilote 36 (adicinal) | 2025-10-21 | 11/4/2025 12:00:00 AM |  | 14 | 24.5 | 22.6 | 92 | TREMIE | 28 | TREMIE-28-14 | 2026-10-22 | NUEVO | 2026-10-22 | 19.79 | -1.9
VIALE 26 | P196 |  | Concreto | Torre 1 Pilote 36 (adicinal) | 2025-10-21 | 11/4/2025 12:00:00 AM |  | 14 | 24.5 | 24.6 | 100 | TREMIE | 28 | TREMIE-28-14 | 2026-10-22 | NUEVO | 2026-10-22 | 19.79 | 0.1
VIALE 26 | P196 |  | Concreto | Torre 1 Pilote 36 (adicinal) | 2025-10-21 | 11/4/2025 12:00:00 AM |  | 14 | 24.5 | 22.5 | 92 | TREMIE | 28 | TREMIE-28-14 | 2026-10-22 | NUEVO | 2026-10-22 | 19.79 | -2
VIALE 26 | P196 |  | Concreto | Torre 1 Pilote 36 (adicinal) | 2025-10-21 | 10/28/2025 12:00:00 AM |  | 7 | 24.5 | 18.4 | 75 | TREMIE | 28 | TREMIE-28-7 | 2026-10-22 | NUEVO | 2026-10-22 | 15.68 | -6.1
VIALE 26 | P196 |  | Concreto | Torre 1 Pilote 36 (adicinal) | 2025-10-21 | 10/28/2025 12:00:00 AM |  | 7 | 24.5 | 18.9 | 77 | TREMIE | 28 | TREMIE-28-7 | 2026-10-22 | NUEVO | 2026-10-22 | 15.68 | -5.6
VIALE 26 | P196 |  | Concreto | Torre 1 Pilote 36 (adicinal) | 2025-10-21 | 10/28/2025 12:00:00 AM |  | 7 | 24.5 | 18.7 | 76 | TREMIE | 28 | TREMIE-28-7 | 2026-10-22 | NUEVO | 2026-10-22 | 15.68 | -5.8
VIALE 26 | C-T1 01 |  | Concreto | Torre 1 (cim. fosos ascensores) | 2025-10-18 | 11/15/2025 12:00:00 AM |  | 28 | 21 | 46.6 | 222 | AUTOCOMPAC | 21 | AUTOCOMPAC-21-28 | 2026-10-22 | NUEVO | 2026-10-22 |  | 25.6
VIALE 26 | C-T1 01 |  | Concreto | Torre 1 (cim. fosos ascensores) | 2025-10-18 | 11/15/2025 12:00:00 AM |  | 28 | 21 | 44.8 | 213 | AUTOCOMPAC | 21 | AUTOCOMPAC-21-28 | 2026-10-22 | NUEVO | 2026-10-22 |  | 23.8
VIALE 26 | C-T1 01 |  | Concreto | Torre 1 (cim. fosos ascensores) | 2025-10-18 | 11/15/2025 12:00:00 AM |  | 28 | 21 | 45.1 | 215 | AUTOCOMPAC | 21 | AUTOCOMPAC-21-28 | 2026-10-22 | NUEVO | 2026-10-22 |  | 24.1
VIALE 26 | C-T1 01 |  | Concreto | Torre 1 (cim. fosos ascensores) | 2025-10-18 | 11/1/2025 12:00:00 AM |  | 14 | 21 | 35.5 | 169 | AUTOCOMPAC | 21 | AUTOCOMPAC-21-14 | 2026-10-22 | NUEVO | 2026-10-22 |  | 14.5
VIALE 26 | C-T1 01 |  | Concreto | Torre 1 (cim. fosos ascensores) | 2025-10-18 | 11/1/2025 12:00:00 AM |  | 14 | 21 | 35.5 | 169 | AUTOCOMPAC | 21 | AUTOCOMPAC-21-14 | 2026-10-22 | NUEVO | 2026-10-22 |  | 14.5
VIALE 26 | C-T1 01 |  | Concreto | Torre 1 (cim. fosos ascensores) | 2025-10-18 | 11/1/2025 12:00:00 AM |  | 14 | 21 | 32.1 | 153 | AUTOCOMPAC | 21 | AUTOCOMPAC-21-14 | 2026-10-22 | NUEVO | 2026-10-22 |  | 11.1
VIALE 26 | C-T1 01 |  | Concreto | Torre 1 (cim. fosos ascensores) | 2025-10-18 | 10/25/2025 12:00:00 AM |  | 7 | 21 | 19.7 | 94 | AUTOCOMPAC | 21 | AUTOCOMPAC-21-7 | 2026-10-22 | NUEVO | 2026-10-22 |  | -1.3
VIALE 26 | C-T1 01 |  | Concreto | Torre 1 (cim. fosos ascensores) | 2025-10-18 | 10/25/2025 12:00:00 AM |  | 7 | 21 | 20.8 | 99 | AUTOCOMPAC | 21 | AUTOCOMPAC-21-7 | 2026-10-22 | NUEVO | 2026-10-22 |  | -0.2
VIALE 26 | C-T1 01 |  | Concreto | Torre 1 (cim. fosos ascensores) | 2025-10-18 | 10/25/2025 12:00:00 AM |  | 7 | 21 | 26.5 | 126 | AUTOCOMPAC | 21 | AUTOCOMPAC-21-7 | 2026-10-22 | NUEVO | 2026-10-22 |  | 5.5
VIALE 26 | P195 |  | Concreto | Torre 1 Pilote 21 (Adiciona) | 2025-10-17 | 11/14/2025 12:00:00 AM |  | 28 | 24.5 | 29.6 | 121 | TREMIE | 28 | TREMIE-28-28 | 2026-10-22 | NUEVO | 2026-10-22 | 28 | 5.1
VIALE 26 | P195 |  | Concreto | Torre 1 Pilote 21 (Adiciona) | 2025-10-17 | 11/14/2025 12:00:00 AM |  | 28 | 24.5 | 27.7 | 113 | TREMIE | 28 | TREMIE-28-28 | 2026-10-22 | NUEVO | 2026-10-22 | 28 | 3.2
VIALE 26 | P195 |  | Concreto | Torre 1 Pilote 21 (Adiciona) | 2025-10-17 | 11/14/2025 12:00:00 AM |  | 28 | 24.5 | 28.5 | 116 | TREMIE | 28 | TREMIE-28-28 | 2026-10-22 | NUEVO | 2026-10-22 | 28 | 4
VIALE 26 | P195 |  | Concreto | Torre 1 Pilote 21 (Adiciona) | 2025-10-17 | 10/31/2025 12:00:00 AM |  | 14 | 24.5 | 22.8 | 93 | TREMIE | 28 | TREMIE-28-14 | 2026-10-22 | NUEVO | 2026-10-22 | 19.79 | -1.7
VIALE 26 | P195 |  | Concreto | Torre 1 Pilote 21 (Adiciona) | 2025-10-17 | 10/31/2025 12:00:00 AM |  | 14 | 24.5 | 24.4 | 100 | TREMIE | 28 | TREMIE-28-14 | 2026-10-22 | NUEVO | 2026-10-22 | 19.79 | -0.1
VIALE 26 | P195 |  | Concreto | Torre 1 Pilote 21 (Adiciona) | 2025-10-17 | 10/31/2025 12:00:00 AM |  | 14 | 24.5 | 29.3 | 120 | TREMIE | 28 | TREMIE-28-14 | 2026-10-22 | NUEVO | 2026-10-22 | 19.79 | 4.8
VIALE 26 | P195 |  | Concreto | Torre 1 Pilote 21 (Adiciona) | 2025-10-17 | 10/24/2025 12:00:00 AM |  | 7 | 24.5 | 21.9 | 90 | TREMIE | 28 | TREMIE-28-7 | 2026-10-22 | NUEVO | 2026-10-22 | 15.68 | -2.6
VIALE 26 | P195 |  | Concreto | Torre 1 Pilote 21 (Adiciona) | 2025-10-17 | 10/24/2025 12:00:00 AM |  | 7 | 24.5 | 23.8 | 97 | TREMIE | 28 | TREMIE-28-7 | 2026-10-22 | NUEVO | 2026-10-22 | 15.68 | -0.7
VIALE 26 | P195 |  | Concreto | Torre 1 Pilote 21 (Adiciona) | 2025-10-17 | 10/24/2025 12:00:00 AM |  | 7 | 24.5 | 23 | 94 | TREMIE | 28 | TREMIE-28-7 | 2026-10-22 | NUEVO | 2026-10-22 | 15.68 | -1.5
VIALE 26 | C-T2 03 |  | Concreto | VC-24 (eje 7 entre J-H) | 2025-10-16 | 11/13/2025 12:00:00 AM |  | 28 | 21 | 21.5 | 102 | OTRO | 21 | OTRO-21-28 | 2026-10-22 | NUEVO | 2026-10-22 |  | 0.5
VIALE 26 | C-T2 03 |  | Concreto | VC-24 (eje 7 entre J-H) | 2025-10-16 | 11/13/2025 12:00:00 AM |  | 28 | 21 | 19.7 | 94 | OTRO | 21 | OTRO-21-28 | 2026-10-22 | NUEVO | 2026-10-22 |  | -1.3
VIALE 26 | C-T2 03 |  | Concreto | VC-24 (eje 7 entre J-H) | 2025-10-16 | 11/13/2025 12:00:00 AM |  | 28 | 21 | 20.7 | 98 | OTRO | 21 | OTRO-21-28 | 2026-10-22 | NUEVO | 2026-10-22 |  | -0.3
VIALE 26 | C-T2 03 |  | Concreto | VC-24 (eje 7 entre J-H) | 2025-10-16 | 10/30/2025 12:00:00 AM |  | 14 | 21 | 16.5 | 78 | OTRO | 21 | OTRO-21-14 | 2026-10-22 | NUEVO | 2026-10-22 |  | -4.5
VIALE 26 | C-T2 03 |  | Concreto | VC-24 (eje 7 entre J-H) | 2025-10-16 | 10/30/2025 12:00:00 AM |  | 14 | 21 | 16 | 76 | OTRO | 21 | OTRO-21-14 | 2026-10-22 | NUEVO | 2026-10-22 |  | -5
VIALE 26 | C-T2 03 |  | Concreto | VC-24 (eje 7 entre J-H) | 2025-10-16 | 10/30/2025 12:00:00 AM |  | 14 | 21 | 16.3 | 78 | OTRO | 21 | OTRO-21-14 | 2026-10-22 | NUEVO | 2026-10-22 |  | -4.7
VIALE 26 | C-T2 03 |  | Concreto | VC-24 (eje 7 entre J-H) | 2025-10-16 | 10/23/2025 12:00:00 AM |  | 7 | 21 | 7.3 | 35 | OTRO | 21 | OTRO-21-7 | 2026-10-22 | NUEVO | 2026-10-22 |  | -13.7
VIALE 26 | C-T2 03 |  | Concreto | VC-24 (eje 7 entre J-H) | 2025-10-16 | 10/23/2025 12:00:00 AM |  | 7 | 21 | 8.3 | 39 | OTRO | 21 | OTRO-21-7 | 2026-10-22 | NUEVO | 2026-10-22 |  | -12.7
VIALE 26 | C-T2 03 |  | Concreto | VC-24 (eje 7 entre J-H) | 2025-10-16 | 10/23/2025 12:00:00 AM |  | 7 | 21 | 12.4 | 59 | OTRO | 21 | OTRO-21-7 | 2026-10-22 | NUEVO | 2026-10-22 |  | -8.6
VIALE 26 | C-T2 04 |  | Concreto | VC-26 (A-D) | 2025-10-16 | 11/13/2025 12:00:00 AM |  | 28 | 21 | 24.5 | 117 | OTRO | 21 | OTRO-21-28 | 2026-10-22 | NUEVO | 2026-10-22 |  | 3.5
VIALE 26 | C-T2 04 |  | Concreto | VC-26 (A-D) | 2025-10-16 | 11/13/2025 12:00:00 AM |  | 28 | 21 | 24.6 | 117 | OTRO | 21 | OTRO-21-28 | 2026-10-22 | NUEVO | 2026-10-22 |  | 3.6
VIALE 26 | C-T2 04 |  | Concreto | VC-26 (A-D) | 2025-10-16 | 11/13/2025 12:00:00 AM |  | 28 | 21 | 23 | 110 | OTRO | 21 | OTRO-21-28 | 2026-10-22 | NUEVO | 2026-10-22 |  | 2
VIALE 26 | C-T2 04 |  | Concreto | VC-26 (A-D) | 2025-10-16 | 10/30/2025 12:00:00 AM |  | 14 | 21 | 19.3 | 92 | OTRO | 21 | OTRO-21-14 | 2026-10-22 | NUEVO | 2026-10-22 |  | -1.7
VIALE 26 | C-T2 04 |  | Concreto | VC-26 (A-D) | 2025-10-16 | 10/30/2025 12:00:00 AM |  | 14 | 21 | 18.2 | 87 | OTRO | 21 | OTRO-21-14 | 2026-10-22 | NUEVO | 2026-10-22 |  | -2.8
VIALE 26 | C-T2 04 |  | Concreto | VC-26 (A-D) | 2025-10-16 | 10/30/2025 12:00:00 AM |  | 14 | 21 | 18.2 | 87 | OTRO | 21 | OTRO-21-14 | 2026-10-22 | NUEVO | 2026-10-22 |  | -2.8
VIALE 26 | C-T2 04 |  | Concreto | VC-26 (A-D) | 2025-10-16 | 10/23/2025 12:00:00 AM |  | 7 | 21 | 14 | 66 | OTRO | 21 | OTRO-21-7 | 2026-10-22 | NUEVO | 2026-10-22 |  | -7
VIALE 26 | C-T2 04 |  | Concreto | VC-26 (A-D) | 2025-10-16 | 10/23/2025 12:00:00 AM |  | 7 | 21 | 13.4 | 64 | OTRO | 21 | OTRO-21-7 | 2026-10-22 | NUEVO | 2026-10-22 |  | -7.6
VIALE 26 | C-T2 04 |  | Concreto | VC-26 (A-D) | 2025-10-16 | 10/23/2025 12:00:00 AM |  | 7 | 21 | 11.2 | 53 | OTRO | 21 | OTRO-21-7 | 2026-10-22 | NUEVO | 2026-10-22 |  | -9.8
VIALE 26 | P194 |  | Concreto | Torre 1 Pilote 47 (adicinal) | 2025-10-16 | 11/13/2025 12:00:00 AM |  | 28 | 24.5 | 26.3 | 107 | TREMIE | 28 | TREMIE-28-28 | 2026-10-22 | NUEVO | 2026-10-22 | 28 | 1.8
VIALE 26 | P194 |  | Concreto | Torre 1 Pilote 47 (adicinal) | 2025-10-16 | 11/13/2025 12:00:00 AM |  | 28 | 24.5 | 25.4 | 104 | TREMIE | 28 | TREMIE-28-28 | 2026-10-22 | NUEVO | 2026-10-22 | 28 | 0.9
VIALE 26 | P194 |  | Concreto | Torre 1 Pilote 47 (adicinal) | 2025-10-16 | 11/13/2025 12:00:00 AM |  | 28 | 24.5 | 25.3 | 103 | TREMIE | 28 | TREMIE-28-28 | 2026-10-22 | NUEVO | 2026-10-22 | 28 | 0.8
VIALE 26 | P194 |  | Concreto | Torre 1 Pilote 47 (adicinal) | 2025-10-16 | 10/30/2025 12:00:00 AM |  | 14 | 24.5 | 24.6 | 100 | TREMIE | 28 | TREMIE-28-14 | 2026-10-22 | NUEVO | 2026-10-22 | 19.79 | 0.1
VIALE 26 | P194 |  | Concreto | Torre 1 Pilote 47 (adicinal) | 2025-10-16 | 10/30/2025 12:00:00 AM |  | 14 | 24.5 | 23.6 | 96 | TREMIE | 28 | TREMIE-28-14 | 2026-10-22 | NUEVO | 2026-10-22 | 19.79 | -0.9
VIALE 26 | P194 |  | Concreto | Torre 1 Pilote 47 (adicinal) | 2025-10-16 | 10/30/2025 12:00:00 AM |  | 14 | 24.5 | 23.6 | 96 | TREMIE | 28 | TREMIE-28-14 | 2026-10-22 | NUEVO | 2026-10-22 | 19.79 | -0.9
VIALE 26 | P194 |  | Concreto | Torre 1 Pilote 47 (adicinal) | 2025-10-16 | 10/23/2025 12:00:00 AM |  | 7 | 24.5 | 11.9 | 49 | TREMIE | 28 | TREMIE-28-7 | 2026-10-22 | NUEVO | 2026-10-22 | 15.68 | -12.6
VIALE 26 | P194 |  | Concreto | Torre 1 Pilote 47 (adicinal) | 2025-10-16 | 10/23/2025 12:00:00 AM |  | 7 | 24.5 | 19.2 | 78 | TREMIE | 28 | TREMIE-28-7 | 2026-10-22 | NUEVO | 2026-10-22 | 15.68 | -5.3
VIALE 26 | P194 |  | Concreto | Torre 1 Pilote 47 (adicinal) | 2025-10-16 | 10/23/2025 12:00:00 AM |  | 7 | 24.5 | 15.9 | 65 | TREMIE | 28 | TREMIE-28-7 | 2026-10-22 | NUEVO | 2026-10-22 | 15.68 | -8.6
VIALE 26 | C-T2 01 |  | Concreto | VC-21 (F-J), VC-05 (1-3), VC-22 (D-F) | 2025-10-08 | 11/5/2025 12:00:00 AM |  | 28 | 21 | 24.2 | 115 | OTRO | 21 | OTRO-21-28 | 2026-10-22 | NUEVO | 2026-10-22 |  | 3.2
VIALE 26 | C-T2 01 |  | Concreto | VC-21 (F-J), VC-05 (1-3), VC-22 (D-F) | 2025-10-08 | 11/5/2025 12:00:00 AM |  | 28 | 21 | 23.9 | 114 | OTRO | 21 | OTRO-21-28 | 2026-10-22 | NUEVO | 2026-10-22 |  | 2.9
VIALE 26 | C-T2 01 |  | Concreto | VC-21 (F-J), VC-05 (1-3), VC-22 (D-F) | 2025-10-08 | 11/5/2025 12:00:00 AM |  | 28 | 21 | 22.5 | 107 | OTRO | 21 | OTRO-21-28 | 2026-10-22 | NUEVO | 2026-10-22 |  | 1.5
VIALE 26 | C-T2 01 |  | Concreto | VC-21 (F-J), VC-05 (1-3), VC-22 (D-F) | 2025-10-08 | 10/22/2025 12:00:00 AM |  | 14 | 21 | 18.9 | 90 | OTRO | 21 | OTRO-21-14 | 2026-10-22 | NUEVO | 2026-10-22 |  | -2.1
VIALE 26 | C-T2 01 |  | Concreto | VC-21 (F-J), VC-05 (1-3), VC-22 (D-F) | 2025-10-08 | 10/22/2025 12:00:00 AM |  | 14 | 21 | 18 | 86 | OTRO | 21 | OTRO-21-14 | 2026-10-22 | NUEVO | 2026-10-22 |  | -3
VIALE 26 | C-T2 01 |  | Concreto | VC-21 (F-J), VC-05 (1-3), VC-22 (D-F) | 2025-10-08 | 10/22/2025 12:00:00 AM |  | 14 | 21 | 12.9 | 61 | OTRO | 21 | OTRO-21-14 | 2026-10-22 | NUEVO | 2026-10-22 |  | -8.1
VIALE 26 | C-T2 01 |  | Concreto | VC-21 (F-J), VC-05 (1-3), VC-22 (D-F) | 2025-10-08 | 10/15/2025 12:00:00 AM |  | 7 | 21 | 10.3 | 49 | OTRO | 21 | OTRO-21-7 | 2026-10-22 | NUEVO | 2026-10-22 |  | -10.7
VIALE 26 | C-T2 01 |  | Concreto | VC-21 (F-J), VC-05 (1-3), VC-22 (D-F) | 2025-10-08 | 10/15/2025 12:00:00 AM |  | 7 | 21 | 15.8 | 75 | OTRO | 21 | OTRO-21-7 | 2026-10-22 | NUEVO | 2026-10-22 |  | -5.2
VIALE 26 | C-T2 01 |  | Concreto | VC-21 (F-J), VC-05 (1-3), VC-22 (D-F) | 2025-10-08 | 10/15/2025 12:00:00 AM |  | 7 | 21 | 12.2 | 58 | OTRO | 21 | OTRO-21-7 | 2026-10-22 | NUEVO | 2026-10-22 |  | -8.8
VIALE 26 | C-T2 02 |  | Concreto | VC-20 (A-B), VC-23 (B-D), VC-01 (2-4), VC-24 y VC-26 (F-J), VC-14 (1-2), VC-15 (2-3) | 2025-10-08 | 11/5/2025 12:00:00 AM |  | 28 | 21 | 22.5 | 107 | OTRO | 21 | OTRO-21-28 | 2026-10-22 | NUEVO | 2026-10-22 |  | 1.5
VIALE 26 | C-T2 02 |  | Concreto | VC-20 (A-B), VC-23 (B-D), VC-01 (2-4), VC-24 y VC-26 (F-J), VC-14 (1-2), VC-15 (2-3) | 2025-10-08 | 11/5/2025 12:00:00 AM |  | 28 | 21 | 20.8 | 99 | OTRO | 21 | OTRO-21-28 | 2026-10-22 | NUEVO | 2026-10-22 |  | -0.2
VIALE 26 | C-T2 02 |  | Concreto | VC-20 (A-B), VC-23 (B-D), VC-01 (2-4), VC-24 y VC-26 (F-J), VC-14 (1-2), VC-15 (2-3) | 2025-10-08 | 11/5/2025 12:00:00 AM |  | 28 | 21 | 21.9 | 104 | OTRO | 21 | OTRO-21-28 | 2026-10-22 | NUEVO | 2026-10-22 |  | 0.9
VIALE 26 | C-T2 02 |  | Concreto | VC-20 (A-B), VC-23 (B-D), VC-01 (2-4), VC-24 y VC-26 (F-J), VC-14 (1-2), VC-15 (2-3) | 2025-10-08 | 10/22/2025 12:00:00 AM |  | 14 | 21 | 12.7 | 60 | OTRO | 21 | OTRO-21-14 | 2026-10-22 | NUEVO | 2026-10-22 |  | -8.3
VIALE 26 | C-T2 02 |  | Concreto | VC-20 (A-B), VC-23 (B-D), VC-01 (2-4), VC-24 y VC-26 (F-J), VC-14 (1-2), VC-15 (2-3) | 2025-10-08 | 10/22/2025 12:00:00 AM |  | 14 | 21 | 12.2 | 58 | OTRO | 21 | OTRO-21-14 | 2026-10-22 | NUEVO | 2026-10-22 |  | -8.8
VIALE 26 | C-T2 02 |  | Concreto | VC-20 (A-B), VC-23 (B-D), VC-01 (2-4), VC-24 y VC-26 (F-J), VC-14 (1-2), VC-15 (2-3) | 2025-10-08 | 10/22/2025 12:00:00 AM |  | 14 | 21 | 17 | 81 | OTRO | 21 | OTRO-21-14 | 2026-10-22 | NUEVO | 2026-10-22 |  | -4
VIALE 26 | C-T2 02 |  | Concreto | VC-20 (A-B), VC-23 (B-D), VC-01 (2-4), VC-24 y VC-26 (F-J), VC-14 (1-2), VC-15 (2-3) | 2025-10-08 | 10/15/2025 12:00:00 AM |  | 7 | 21 | 10.5 | 50 | OTRO | 21 | OTRO-21-7 | 2026-10-22 | NUEVO | 2026-10-22 |  | -10.5
VIALE 26 | C-T2 02 |  | Concreto | VC-20 (A-B), VC-23 (B-D), VC-01 (2-4), VC-24 y VC-26 (F-J), VC-14 (1-2), VC-15 (2-3) | 2025-10-08 | 10/15/2025 12:00:00 AM |  | 7 | 21 | 14.3 | 68 | OTRO | 21 | OTRO-21-7 | 2026-10-22 | NUEVO | 2026-10-22 |  | -6.7
VIALE 26 | C-T2 02 |  | Concreto | VC-20 (A-B), VC-23 (B-D), VC-01 (2-4), VC-24 y VC-26 (F-J), VC-14 (1-2), VC-15 (2-3) | 2025-10-08 | 10/15/2025 12:00:00 AM |  | 7 | 21 | 9.3 | 44 | OTRO | 21 | OTRO-21-7 | 2026-10-22 | NUEVO | 2026-10-22 |  | -11.7
VIALE 26 | P193 |  | Concreto | Torre 2 Pilote 39 (Adicional) | 2025-10-01 | 10/29/2025 12:00:00 AM |  | 28 | 24.5 | 24 | 98 | TREMIE | 28 | TREMIE-28-28 | 2026-10-22 | NUEVO | 2026-10-22 | 28 | -0.5
VIALE 26 | P193 |  | Concreto | Torre 2 Pilote 39 (Adicional) | 2025-10-01 | 10/29/2025 12:00:00 AM |  | 28 | 24.5 | 23.6 | 96 | TREMIE | 28 | TREMIE-28-28 | 2026-10-22 | NUEVO | 2026-10-22 | 28 | -0.9
VIALE 26 | P193 |  | Concreto | Torre 2 Pilote 39 (Adicional) | 2025-10-01 | 10/29/2025 12:00:00 AM |  | 28 | 24.5 | 24.7 | 101 | TREMIE | 28 | TREMIE-28-28 | 2026-10-22 | NUEVO | 2026-10-22 | 28 | 0.2
VIALE 26 | P193 |  | Concreto | Torre 2 Pilote 39 (Adicional) | 2025-10-01 | 10/15/2025 12:00:00 AM |  | 14 | 24.5 | 17.5 | 71 | TREMIE | 28 | TREMIE-28-14 | 2026-10-22 | NUEVO | 2026-10-22 | 19.79 | -7
VIALE 26 | P193 |  | Concreto | Torre 2 Pilote 39 (Adicional) | 2025-10-01 | 10/15/2025 12:00:00 AM |  | 14 | 24.5 | 16.6 | 68 | TREMIE | 28 | TREMIE-28-14 | 2026-10-22 | NUEVO | 2026-10-22 | 19.79 | -7.9
VIALE 26 | P193 |  | Concreto | Torre 2 Pilote 39 (Adicional) | 2025-10-01 | 10/15/2025 12:00:00 AM |  | 14 | 24.5 | 19.6 | 80 | TREMIE | 28 | TREMIE-28-14 | 2026-10-22 | NUEVO | 2026-10-22 | 19.79 | -4.9
VIALE 26 | P193 |  | Concreto | Torre 2 Pilote 39 (Adicional) | 2025-10-01 | 10/8/2025 12:00:00 AM |  | 7 | 24.5 | 17 | 69 | TREMIE | 28 | TREMIE-28-7 | 2026-10-22 | NUEVO | 2026-10-22 | 15.68 | -7.5
VIALE 26 | P193 |  | Concreto | Torre 2 Pilote 39 (Adicional) | 2025-10-01 | 10/8/2025 12:00:00 AM |  | 7 | 24.5 | 17.4 | 71 | TREMIE | 28 | TREMIE-28-7 | 2026-10-22 | NUEVO | 2026-10-22 | 15.68 | -7.1
VIALE 26 | P193 |  | Concreto | Torre 2 Pilote 39 (Adicional) | 2025-10-01 | 10/8/2025 12:00:00 AM |  | 7 | 24.5 | 18.3 | 75 | TREMIE | 28 | TREMIE-28-7 | 2026-10-22 | NUEVO | 2026-10-22 | 15.68 | -6.2
VIALE 26 | P191 |  | Concreto | Dado torregrua | 2025-09-29 | 10/27/2025 12:00:00 AM |  | 28 | 21 | 30.1 | 143 | OTRO | 21 | OTRO-21-28 | 2026-10-22 | NUEVO | 2026-10-22 |  | 9.1
VIALE 26 | P191 |  | Concreto | Dado torregrua | 2025-09-29 | 10/27/2025 12:00:00 AM |  | 28 | 21 | 30.4 | 145 | OTRO | 21 | OTRO-21-28 | 2026-10-22 | NUEVO | 2026-10-22 |  | 9.4
VIALE 26 | P191 |  | Concreto | Dado torregrua | 2025-09-29 | 10/27/2025 12:00:00 AM |  | 28 | 21 | 29.3 | 140 | OTRO | 21 | OTRO-21-28 | 2026-10-22 | NUEVO | 2026-10-22 |  | 8.3
VIALE 26 | P191 |  | Concreto | Dado torregrua | 2025-09-29 | 10/13/2025 12:00:00 AM |  | 14 | 21 | 24.9 | 119 | OTRO | 21 | OTRO-21-14 | 2026-10-22 | NUEVO | 2026-10-22 |  | 3.9
VIALE 26 | P191 |  | Concreto | Dado torregrua | 2025-09-29 | 10/13/2025 12:00:00 AM |  | 14 | 21 | 20.8 | 99 | OTRO | 21 | OTRO-21-14 | 2026-10-22 | NUEVO | 2026-10-22 |  | -0.2
VIALE 26 | P191 |  | Concreto | Dado torregrua | 2025-09-29 | 10/13/2025 12:00:00 AM |  | 14 | 21 | 24.4 | 116 | OTRO | 21 | OTRO-21-14 | 2026-10-22 | NUEVO | 2026-10-22 |  | 3.4
VIALE 26 | P191 |  | Concreto | Dado torregrua | 2025-09-29 | 10/6/2025 12:00:00 AM |  | 7 | 21 | 20 | 95 | OTRO | 21 | OTRO-21-7 | 2026-10-22 | NUEVO | 2026-10-22 |  | -1
VIALE 26 | P191 |  | Concreto | Dado torregrua | 2025-09-29 | 10/6/2025 12:00:00 AM |  | 7 | 21 | 19.9 | 95 | OTRO | 21 | OTRO-21-7 | 2026-10-22 | NUEVO | 2026-10-22 |  | -1.1
VIALE 26 | P191 |  | Concreto | Dado torregrua | 2025-09-29 | 10/6/2025 12:00:00 AM |  | 7 | 21 | 19 | 91 | OTRO | 21 | OTRO-21-7 | 2026-10-22 | NUEVO | 2026-10-22 |  | -2
VIALE 26 | P192 |  | Concreto | Torre 2 Pilote 74 (Adicional) | 2025-09-29 | 10/27/2025 12:00:00 AM |  | 28 | 24.5 | 23.1 | 94 | TREMIE | 28 | TREMIE-28-28 | 2026-10-22 | NUEVO | 2026-10-22 | 28 | -1.4
VIALE 26 | P192 |  | Concreto | Torre 2 Pilote 74 (Adicional) | 2025-09-29 | 10/27/2025 12:00:00 AM |  | 28 | 24.5 | 23.4 | 96 | TREMIE | 28 | TREMIE-28-28 | 2026-10-22 | NUEVO | 2026-10-22 | 28 | -1.1
VIALE 26 | P192 |  | Concreto | Torre 2 Pilote 74 (Adicional) | 2025-09-29 | 10/27/2025 12:00:00 AM |  | 28 | 24.5 | 23.8 | 97 | TREMIE | 28 | TREMIE-28-28 | 2026-10-22 | NUEVO | 2026-10-22 | 28 | -0.7
VIALE 26 | P192 |  | Concreto | Torre 2 Pilote 74 (Adicional) | 2025-09-29 | 10/13/2025 12:00:00 AM |  | 14 | 24.5 | 16.2 | 66 | TREMIE | 28 | TREMIE-28-14 | 2026-10-22 | NUEVO | 2026-10-22 | 19.79 | -8.3
VIALE 26 | P192 |  | Concreto | Torre 2 Pilote 74 (Adicional) | 2025-09-29 | 10/13/2025 12:00:00 AM |  | 14 | 24.5 | 15.9 | 65 | TREMIE | 28 | TREMIE-28-14 | 2026-10-22 | NUEVO | 2026-10-22 | 19.79 | -8.6
VIALE 26 | P192 |  | Concreto | Torre 2 Pilote 74 (Adicional) | 2025-09-29 | 10/13/2025 12:00:00 AM |  | 14 | 24.5 | 16.5 | 67 | TREMIE | 28 | TREMIE-28-14 | 2026-10-22 | NUEVO | 2026-10-22 | 19.79 | -8
VIALE 26 | P192 |  | Concreto | Torre 2 Pilote 74 (Adicional) | 2025-09-29 | 10/6/2025 12:00:00 AM |  | 7 | 24.5 | 15.6 | 64 | TREMIE | 28 | TREMIE-28-7 | 2026-10-22 | NUEVO | 2026-10-22 | 15.68 | -8.9
VIALE 26 | P192 |  | Concreto | Torre 2 Pilote 74 (Adicional) | 2025-09-29 | 10/6/2025 12:00:00 AM |  | 7 | 24.5 | 16.5 | 67 | TREMIE | 28 | TREMIE-28-7 | 2026-10-22 | NUEVO | 2026-10-22 | 15.68 | -8
VIALE 26 | P192 |  | Concreto | Torre 2 Pilote 74 (Adicional) | 2025-09-29 | 10/6/2025 12:00:00 AM |  | 7 | 24.5 | 10 | 41 | TREMIE | 28 | TREMIE-28-7 | 2026-10-22 | NUEVO | 2026-10-22 | 15.68 | -14.5
VIALE 26 | P190 |  | Concreto | Torre 1 Pilote 04 | 2025-09-27 | 10/25/2025 12:00:00 AM |  | 28 | 24.5 | 28.5 | 116 | TREMIE | 28 | TREMIE-28-28 | 2026-10-22 | NUEVO | 2026-10-22 | 28 | 4
VIALE 26 | P190 |  | Concreto | Torre 1 Pilote 04 | 2025-09-27 | 10/25/2025 12:00:00 AM |  | 28 | 24.5 | 27.2 | 111 | TREMIE | 28 | TREMIE-28-28 | 2026-10-22 | NUEVO | 2026-10-22 | 28 | 2.7
VIALE 26 | P190 |  | Concreto | Torre 1 Pilote 04 | 2025-09-27 | 10/25/2025 12:00:00 AM |  | 28 | 24.5 | 28.1 | 114 | TREMIE | 28 | TREMIE-28-28 | 2026-10-22 | NUEVO | 2026-10-22 | 28 | 3.6
VIALE 26 | P190 |  | Concreto | Torre 1 Pilote 04 | 2025-09-27 | 10/11/2025 12:00:00 AM |  | 14 | 24.5 | 24.3 | 99 | TREMIE | 28 | TREMIE-28-14 | 2026-10-22 | NUEVO | 2026-10-22 | 19.79 | -0.2
VIALE 26 | P190 |  | Concreto | Torre 1 Pilote 04 | 2025-09-27 | 10/11/2025 12:00:00 AM |  | 14 | 24.5 | 23.8 | 97 | TREMIE | 28 | TREMIE-28-14 | 2026-10-22 | NUEVO | 2026-10-22 | 19.79 | -0.7
VIALE 26 | P190 |  | Concreto | Torre 1 Pilote 04 | 2025-09-27 | 10/11/2025 12:00:00 AM |  | 14 | 24.5 | 23.3 | 95 | TREMIE | 28 | TREMIE-28-14 | 2026-10-22 | NUEVO | 2026-10-22 | 19.79 | -1.2
VIALE 26 | P190 |  | Concreto | Torre 1 Pilote 04 | 2025-09-27 | 10/4/2025 12:00:00 AM |  | 7 | 24.5 | 19.8 | 81 | TREMIE | 28 | TREMIE-28-7 | 2026-10-22 | NUEVO | 2026-10-22 | 15.68 | -4.7
VIALE 26 | P190 |  | Concreto | Torre 1 Pilote 04 | 2025-09-27 | 10/4/2025 12:00:00 AM |  | 7 | 24.5 | 19.4 | 79 | TREMIE | 28 | TREMIE-28-7 | 2026-10-22 | NUEVO | 2026-10-22 | 15.68 | -5.1
VIALE 26 | P190 |  | Concreto | Torre 1 Pilote 04 | 2025-09-27 | 10/4/2025 12:00:00 AM |  | 7 | 24.5 | 19.5 | 80 | TREMIE | 28 | TREMIE-28-7 | 2026-10-22 | NUEVO | 2026-10-22 | 15.68 | -5
VIALE 26 | P189 |  | Concreto | Torre 1 Pilote 94 | 2025-09-25 | 10/23/2025 12:00:00 AM |  | 28 | 24.5 | 24.7 | 101 | TREMIE | 28 | TREMIE-28-28 | 2026-10-22 | NUEVO | 2026-10-22 | 28 | 0.2
VIALE 26 | P189 |  | Concreto | Torre 1 Pilote 94 | 2025-09-25 | 10/23/2025 12:00:00 AM |  | 28 | 24.5 | 26.2 | 107 | TREMIE | 28 | TREMIE-28-28 | 2026-10-22 | NUEVO | 2026-10-22 | 28 | 1.7
VIALE 26 | P189 |  | Concreto | Torre 1 Pilote 94 | 2025-09-25 | 10/23/2025 12:00:00 AM |  | 28 | 24.5 | 25.3 | 103 | TREMIE | 28 | TREMIE-28-28 | 2026-10-22 | NUEVO | 2026-10-22 | 28 | 0.8
VIALE 26 | P189 |  | Concreto | Torre 1 Pilote 94 | 2025-09-25 | 10/9/2025 12:00:00 AM |  | 14 | 24.5 | 22.4 | 91 | TREMIE | 28 | TREMIE-28-14 | 2026-10-22 | NUEVO | 2026-10-22 | 19.79 | -2.1
VIALE 26 | P189 |  | Concreto | Torre 1 Pilote 94 | 2025-09-25 | 10/9/2025 12:00:00 AM |  | 14 | 24.5 | 21.4 | 87 | TREMIE | 28 | TREMIE-28-14 | 2026-10-22 | NUEVO | 2026-10-22 | 19.79 | -3.1
VIALE 26 | P189 |  | Concreto | Torre 1 Pilote 94 | 2025-09-25 | 10/9/2025 12:00:00 AM |  | 14 | 24.5 | 22.6 | 92 | TREMIE | 28 | TREMIE-28-14 | 2026-10-22 | NUEVO | 2026-10-22 | 19.79 | -1.9
VIALE 26 | P189 |  | Concreto | Torre 1 Pilote 94 | 2025-09-25 | 10/2/2025 12:00:00 AM |  | 7 | 24.5 | 20.4 | 83 | TREMIE | 28 | TREMIE-28-7 | 2026-10-22 | NUEVO | 2026-10-22 | 15.68 | -4.1
VIALE 26 | P189 |  | Concreto | Torre 1 Pilote 94 | 2025-09-25 | 10/2/2025 12:00:00 AM |  | 7 | 24.5 | 19.5 | 79 | TREMIE | 28 | TREMIE-28-7 | 2026-10-22 | NUEVO | 2026-10-22 | 15.68 | -5
VIALE 26 | P189 |  | Concreto | Torre 1 Pilote 94 | 2025-09-25 | 10/2/2025 12:00:00 AM |  | 7 | 24.5 | 17.1 | 70 | TREMIE | 28 | TREMIE-28-7 | 2026-10-22 | NUEVO | 2026-10-22 | 15.68 | -7.4
VIALE 26 | P188 |  | Concreto | Torre 1 Pilote 17 | 2025-09-24 | 10/22/2025 12:00:00 AM |  | 28 | 24.5 | 27.6 | 112 | TREMIE | 28 | TREMIE-28-28 | 2026-10-22 | NUEVO | 2026-10-22 | 28 | 3.1
VIALE 26 | P188 |  | Concreto | Torre 1 Pilote 17 | 2025-09-24 | 10/22/2025 12:00:00 AM |  | 28 | 24.5 | 30 | 122 | TREMIE | 28 | TREMIE-28-28 | 2026-10-22 | NUEVO | 2026-10-22 | 28 | 5.5
VIALE 26 | P188 |  | Concreto | Torre 1 Pilote 17 | 2025-09-24 | 10/22/2025 12:00:00 AM |  | 28 | 24.5 | 27.3 | 112 | TREMIE | 28 | TREMIE-28-28 | 2026-10-22 | NUEVO | 2026-10-22 | 28 | 2.8
VIALE 26 | P188 |  | Concreto | Torre 1 Pilote 17 | 2025-09-24 | 10/8/2025 12:00:00 AM |  | 14 | 24.5 | 26.6 | 109 | TREMIE | 28 | TREMIE-28-14 | 2026-10-22 | NUEVO | 2026-10-22 | 19.79 | 2.1
VIALE 26 | P188 |  | Concreto | Torre 1 Pilote 17 | 2025-09-24 | 10/8/2025 12:00:00 AM |  | 14 | 24.5 | 24.2 | 99 | TREMIE | 28 | TREMIE-28-14 | 2026-10-22 | NUEVO | 2026-10-22 | 19.79 | -0.3
VIALE 26 | P188 |  | Concreto | Torre 1 Pilote 17 | 2025-09-24 | 10/8/2025 12:00:00 AM |  | 14 | 24.5 | 19.8 | 81 | TREMIE | 28 | TREMIE-28-14 | 2026-10-22 | NUEVO | 2026-10-22 | 19.79 | -4.7
VIALE 26 | P188 |  | Concreto | Torre 1 Pilote 17 | 2025-09-24 | 10/1/2025 12:00:00 AM |  | 7 | 24.5 | 19.8 | 81 | TREMIE | 28 | TREMIE-28-7 | 2026-10-22 | NUEVO | 2026-10-22 | 15.68 | -4.7
VIALE 26 | P188 |  | Concreto | Torre 1 Pilote 17 | 2025-09-24 | 10/1/2025 12:00:00 AM |  | 7 | 24.5 | 22.9 | 94 | TREMIE | 28 | TREMIE-28-7 | 2026-10-22 | NUEVO | 2026-10-22 | 15.68 | -1.6
VIALE 26 | P188 |  | Concreto | Torre 1 Pilote 17 | 2025-09-24 | 10/1/2025 12:00:00 AM |  | 7 | 24.5 | 21.7 | 89 | TREMIE | 28 | TREMIE-28-7 | 2026-10-22 | NUEVO | 2026-10-22 | 15.68 | -2.8
VIALE 26 | P187 |  | Concreto | Torre 1 Pilote 18 | 2025-09-22 | 10/20/2025 12:00:00 AM |  | 28 | 24.5 | 27.7 | 113 | TREMIE | 28 | TREMIE-28-28 | 2026-10-22 | NUEVO | 2026-10-22 | 28 | 3.2
VIALE 26 | P187 |  | Concreto | Torre 1 Pilote 18 | 2025-09-22 | 10/20/2025 12:00:00 AM |  | 28 | 24.5 | 29.2 | 119 | TREMIE | 28 | TREMIE-28-28 | 2026-10-22 | NUEVO | 2026-10-22 | 28 | 4.7
VIALE 26 | P187 |  | Concreto | Torre 1 Pilote 18 | 2025-09-22 | 10/20/2025 12:00:00 AM |  | 28 | 24.5 | 25.7 | 105 | TREMIE | 28 | TREMIE-28-28 | 2026-10-22 | NUEVO | 2026-10-22 | 28 | 1.2
VIALE 26 | P187 |  | Concreto | Torre 1 Pilote 18 | 2025-09-22 | 10/6/2025 12:00:00 AM |  | 14 | 24.5 | 18.1 | 74 | TREMIE | 28 | TREMIE-28-14 | 2026-10-22 | NUEVO | 2026-10-22 | 19.79 | -6.4
VIALE 26 | P187 |  | Concreto | Torre 1 Pilote 18 | 2025-09-22 | 10/6/2025 12:00:00 AM |  | 14 | 24.5 | 24.5 | 100 | TREMIE | 28 | TREMIE-28-14 | 2026-10-22 | NUEVO | 2026-10-22 | 19.79 | 0
VIALE 26 | P187 |  | Concreto | Torre 1 Pilote 18 | 2025-09-22 | 10/6/2025 12:00:00 AM |  | 14 | 24.5 | 22.1 | 90 | TREMIE | 28 | TREMIE-28-14 | 2026-10-22 | NUEVO | 2026-10-22 | 19.79 | -2.4
VIALE 26 | P187 |  | Concreto | Torre 1 Pilote 18 | 2025-09-22 | 9/29/2025 12:00:00 AM |  | 7 | 24.5 | 20 | 82 | TREMIE | 28 | TREMIE-28-7 | 2026-10-22 | NUEVO | 2026-10-22 | 15.68 | -4.5
VIALE 26 | P187 |  | Concreto | Torre 1 Pilote 18 | 2025-09-22 | 9/29/2025 12:00:00 AM |  | 7 | 24.5 | 12.4 | 51 | TREMIE | 28 | TREMIE-28-7 | 2026-10-22 | NUEVO | 2026-10-22 | 15.68 | -12.1
VIALE 26 | P187 |  | Concreto | Torre 1 Pilote 18 | 2025-09-22 | 9/29/2025 12:00:00 AM |  | 7 | 24.5 | 19.2 | 78 | TREMIE | 28 | TREMIE-28-7 | 2026-10-22 | NUEVO | 2026-10-22 | 15.68 | -5.3
VIALE 26 | P186 |  | Concreto | Torre 1 Pilote 95 | 2025-09-19 | 10/17/2025 12:00:00 AM |  | 28 | 24.5 | 26.8 | 109 | TREMIE | 28 | TREMIE-28-28 | 2026-10-22 | NUEVO | 2026-10-22 | 28 | 2.3
VIALE 26 | P186 |  | Concreto | Torre 1 Pilote 95 | 2025-09-19 | 10/17/2025 12:00:00 AM |  | 28 | 24.5 | 27.8 | 113 | TREMIE | 28 | TREMIE-28-28 | 2026-10-22 | NUEVO | 2026-10-22 | 28 | 3.3
VIALE 26 | P186 |  | Concreto | Torre 1 Pilote 95 | 2025-09-19 | 10/17/2025 12:00:00 AM |  | 28 | 24.5 | 29 | 118 | TREMIE | 28 | TREMIE-28-28 | 2026-10-22 | NUEVO | 2026-10-22 | 28 | 4.5
VIALE 26 | P186 |  | Concreto | Torre 1 Pilote 95 | 2025-09-19 | 10/3/2025 12:00:00 AM |  | 14 | 24.5 | 27.1 | 111 | TREMIE | 28 | TREMIE-28-14 | 2026-10-22 | NUEVO | 2026-10-22 | 19.79 | 2.6
VIALE 26 | P186 |  | Concreto | Torre 1 Pilote 95 | 2025-09-19 | 10/3/2025 12:00:00 AM |  | 14 | 24.5 | 27 | 110 | TREMIE | 28 | TREMIE-28-14 | 2026-10-22 | NUEVO | 2026-10-22 | 19.79 | 2.5
VIALE 26 | P186 |  | Concreto | Torre 1 Pilote 95 | 2025-09-19 | 10/3/2025 12:00:00 AM |  | 14 | 24.5 | 24.2 | 99 | TREMIE | 28 | TREMIE-28-14 | 2026-10-22 | NUEVO | 2026-10-22 | 19.79 | -0.3
VIALE 26 | P186 |  | Concreto | Torre 1 Pilote 95 | 2025-09-19 | 9/27/2025 12:00:00 AM |  | 8 | 24.5 | 24.5 | 100 | TREMIE | 28 | TREMIE-28-8 | 2026-10-22 | NUEVO | 2026-10-22 | 16.27 | 0
VIALE 26 | P186 |  | Concreto | Torre 1 Pilote 95 | 2025-09-19 | 9/27/2025 12:00:00 AM |  | 8 | 24.5 | 21.1 | 86 | TREMIE | 28 | TREMIE-28-8 | 2026-10-22 | NUEVO | 2026-10-22 | 16.27 | -3.4
VIALE 26 | P186 |  | Concreto | Torre 1 Pilote 95 | 2025-09-19 | 9/27/2025 12:00:00 AM |  | 8 | 24.5 | 23.1 | 94 | TREMIE | 28 | TREMIE-28-8 | 2026-10-22 | NUEVO | 2026-10-22 | 16.27 | -1.4
VIALE 26 | P185 |  | Concreto | Torre 1 Pilote 26 | 2025-09-18 | 10/16/2025 12:00:00 AM |  | 28 | 24.5 | 30 | 122 | TREMIE | 28 | TREMIE-28-28 | 2026-10-22 | NUEVO | 2026-10-22 | 28 | 5.5
VIALE 26 | P185 |  | Concreto | Torre 1 Pilote 26 | 2025-09-18 | 10/16/2025 12:00:00 AM |  | 28 | 24.5 | 27.5 | 112 | TREMIE | 28 | TREMIE-28-28 | 2026-10-22 | NUEVO | 2026-10-22 | 28 | 3
VIALE 26 | P185 |  | Concreto | Torre 1 Pilote 26 | 2025-09-18 | 10/16/2025 12:00:00 AM |  | 28 | 24.5 | 27.5 | 112 | TREMIE | 28 | TREMIE-28-28 | 2026-10-22 | NUEVO | 2026-10-22 | 28 | 3
VIALE 26 | P185 |  | Concreto | Torre 1 Pilote 26 | 2025-09-18 | 10/2/2025 12:00:00 AM |  | 14 | 24.5 | 13.8 | 56 | TREMIE | 28 | TREMIE-28-14 | 2026-10-22 | NUEVO | 2026-10-22 | 19.79 | -10.7
VIALE 26 | P185 |  | Concreto | Torre 1 Pilote 26 | 2025-09-18 | 10/2/2025 12:00:00 AM |  | 14 | 24.5 | 14.7 | 60 | TREMIE | 28 | TREMIE-28-14 | 2026-10-22 | NUEVO | 2026-10-22 | 19.79 | -9.8
VIALE 26 | P185 |  | Concreto | Torre 1 Pilote 26 | 2025-09-18 | 10/2/2025 12:00:00 AM |  | 14 | 24.5 | 15.8 | 64 | TREMIE | 28 | TREMIE-28-14 | 2026-10-22 | NUEVO | 2026-10-22 | 19.79 | -8.7
VIALE 26 | P185 |  | Concreto | Torre 1 Pilote 26 | 2025-09-18 | 9/25/2025 12:00:00 AM |  | 7 | 24.5 | 15 | 61 | TREMIE | 28 | TREMIE-28-7 | 2026-10-22 | NUEVO | 2026-10-22 | 15.68 | -9.5
VIALE 26 | P185 |  | Concreto | Torre 1 Pilote 26 | 2025-09-18 | 9/25/2025 12:00:00 AM |  | 7 | 24.5 | 14.9 | 61 | TREMIE | 28 | TREMIE-28-7 | 2026-10-22 | NUEVO | 2026-10-22 | 15.68 | -9.6
VIALE 26 | P185 |  | Concreto | Torre 1 Pilote 26 | 2025-09-18 | 9/25/2025 12:00:00 AM |  | 7 | 24.5 | 14.9 | 61 | TREMIE | 28 | TREMIE-28-7 | 2026-10-22 | NUEVO | 2026-10-22 | 15.68 | -9.6
VIALE 26 | P183 |  | Concreto | Torre 1 Pilote 19 | 2025-09-16 | 10/14/2025 12:00:00 AM |  | 28 | 24.5 | 24.3 | 99 | TREMIE | 28 | TREMIE-28-28 | 2026-10-22 | NUEVO | 2026-10-22 | 28 | -0.2
VIALE 26 | P183 |  | Concreto | Torre 1 Pilote 19 | 2025-09-16 | 10/14/2025 12:00:00 AM |  | 28 | 24.5 | 24.1 | 98 | TREMIE | 28 | TREMIE-28-28 | 2026-10-22 | NUEVO | 2026-10-22 | 28 | -0.4
VIALE 26 | P183 |  | Concreto | Torre 1 Pilote 19 | 2025-09-16 | 10/14/2025 12:00:00 AM |  | 28 | 24.5 | 24.4 | 100 | TREMIE | 28 | TREMIE-28-28 | 2026-10-22 | NUEVO | 2026-10-22 | 28 | -0.1
VIALE 26 | P183 |  | Concreto | Torre 1 Pilote 19 | 2025-09-16 | 9/30/2025 12:00:00 AM |  | 14 | 24.5 | 23 | 94 | TREMIE | 28 | TREMIE-28-14 | 2026-10-22 | NUEVO | 2026-10-22 | 19.79 | -1.5
VIALE 26 | P183 |  | Concreto | Torre 1 Pilote 19 | 2025-09-16 | 9/30/2025 12:00:00 AM |  | 14 | 24.5 | 21.7 | 88 | TREMIE | 28 | TREMIE-28-14 | 2026-10-22 | NUEVO | 2026-10-22 | 19.79 | -2.8
VIALE 26 | P183 |  | Concreto | Torre 1 Pilote 19 | 2025-09-16 | 9/30/2025 12:00:00 AM |  | 14 | 24.5 | 20.9 | 85 | TREMIE | 28 | TREMIE-28-14 | 2026-10-22 | NUEVO | 2026-10-22 | 19.79 | -3.6
VIALE 26 | P183 |  | Concreto | Torre 1 Pilote 19 | 2025-09-16 | 9/23/2025 12:00:00 AM |  | 7 | 24.5 | 22.1 | 90 | TREMIE | 28 | TREMIE-28-7 | 2026-10-22 | NUEVO | 2026-10-22 | 15.68 | -2.4
VIALE 26 | P183 |  | Concreto | Torre 1 Pilote 19 | 2025-09-16 | 9/23/2025 12:00:00 AM |  | 7 | 24.5 | 22.8 | 93 | TREMIE | 28 | TREMIE-28-7 | 2026-10-22 | NUEVO | 2026-10-22 | 15.68 | -1.7
VIALE 26 | P183 |  | Concreto | Torre 1 Pilote 19 | 2025-09-16 | 9/23/2025 12:00:00 AM |  | 7 | 24.5 | 21.3 | 87 | TREMIE | 28 | TREMIE-28-7 | 2026-10-22 | NUEVO | 2026-10-22 | 15.68 | -3.2
VIALE 26 | P184 |  | Concreto | Torre 1 Pilote 27 | 2025-09-16 | 10/14/2025 12:00:00 AM |  | 28 | 24.5 | 24 | 98 | TREMIE | 28 | TREMIE-28-28 | 2026-10-22 | NUEVO | 2026-10-22 | 28 | -0.5
VIALE 26 | P184 |  | Concreto | Torre 1 Pilote 27 | 2025-09-16 | 10/14/2025 12:00:00 AM |  | 28 | 24.5 | 57.8 | 236 | TREMIE | 28 | TREMIE-28-28 | 2026-10-22 | NUEVO | 2026-10-22 | 28 | 33.3
VIALE 26 | P184 |  | Concreto | Torre 1 Pilote 27 | 2025-09-16 | 10/14/2025 12:00:00 AM |  | 28 | 24.5 | 25.6 | 104 | TREMIE | 28 | TREMIE-28-28 | 2026-10-22 | NUEVO | 2026-10-22 | 28 | 1.1
VIALE 26 | P184 |  | Concreto | Torre 1 Pilote 27 | 2025-09-16 | 9/30/2025 12:00:00 AM |  | 14 | 24.5 | 25 | 102 | TREMIE | 28 | TREMIE-28-14 | 2026-10-22 | NUEVO | 2026-10-22 | 19.79 | 0.5
VIALE 26 | P184 |  | Concreto | Torre 1 Pilote 27 | 2025-09-16 | 9/30/2025 12:00:00 AM |  | 14 | 24.5 | 24.9 | 102 | TREMIE | 28 | TREMIE-28-14 | 2026-10-22 | NUEVO | 2026-10-22 | 19.79 | 0.4
VIALE 26 | P184 |  | Concreto | Torre 1 Pilote 27 | 2025-09-16 | 9/30/2025 12:00:00 AM |  | 14 | 24.5 | 23.9 | 98 | TREMIE | 28 | TREMIE-28-14 | 2026-10-22 | NUEVO | 2026-10-22 | 19.79 | -0.6
VIALE 26 | P184 |  | Concreto | Torre 1 Pilote 27 | 2025-09-16 | 9/23/2025 12:00:00 AM |  | 7 | 24.5 | 22.9 | 94 | TREMIE | 28 | TREMIE-28-7 | 2026-10-22 | NUEVO | 2026-10-22 | 15.68 | -1.6
VIALE 26 | P184 |  | Concreto | Torre 1 Pilote 27 | 2025-09-16 | 9/23/2025 12:00:00 AM |  | 7 | 24.5 | 20.9 | 85 | TREMIE | 28 | TREMIE-28-7 | 2026-10-22 | NUEVO | 2026-10-22 | 15.68 | -3.6
VIALE 26 | P184 |  | Concreto | Torre 1 Pilote 27 | 2025-09-16 | 9/23/2025 12:00:00 AM |  | 7 | 24.5 | 16.9 | 69 | TREMIE | 28 | TREMIE-28-7 | 2026-10-22 | NUEVO | 2026-10-22 | 15.68 | -7.6
VIALE 26 | P182 |  | Concreto | Torre 1 Pilote 16 | 2025-09-15 | 10/13/2025 12:00:00 AM |  | 28 | 24.5 | 30.5 | 124 | TREMIE | 28 | TREMIE-28-28 | 2026-10-22 | NUEVO | 2026-10-22 | 28 | 6
VIALE 26 | P182 |  | Concreto | Torre 1 Pilote 16 | 2025-09-15 | 10/13/2025 12:00:00 AM |  | 28 | 24.5 | 29.7 | 121 | TREMIE | 28 | TREMIE-28-28 | 2026-10-22 | NUEVO | 2026-10-22 | 28 | 5.2
VIALE 26 | P182 |  | Concreto | Torre 1 Pilote 16 | 2025-09-15 | 10/13/2025 12:00:00 AM |  | 28 | 24.5 | 25 | 102 | TREMIE | 28 | TREMIE-28-28 | 2026-10-22 | NUEVO | 2026-10-22 | 28 | 0.5
VIALE 26 | P182 |  | Concreto | Torre 1 Pilote 16 | 2025-09-15 | 9/29/2025 12:00:00 AM |  | 14 | 24.5 | 30.9 | 126 | TREMIE | 28 | TREMIE-28-14 | 2026-10-22 | NUEVO | 2026-10-22 | 19.79 | 6.4
VIALE 26 | P182 |  | Concreto | Torre 1 Pilote 16 | 2025-09-15 | 9/29/2025 12:00:00 AM |  | 14 | 24.5 | 26.2 | 107 | TREMIE | 28 | TREMIE-28-14 | 2026-10-22 | NUEVO | 2026-10-22 | 19.79 | 1.7
VIALE 26 | P182 |  | Concreto | Torre 1 Pilote 16 | 2025-09-15 | 9/29/2025 12:00:00 AM |  | 14 | 24.5 | 26.2 | 107 | TREMIE | 28 | TREMIE-28-14 | 2026-10-22 | NUEVO | 2026-10-22 | 19.79 | 1.7
VIALE 26 | P182 |  | Concreto | Torre 1 Pilote 16 | 2025-09-15 | 9/22/2025 12:00:00 AM |  | 7 | 24.5 | 23.1 | 94 | TREMIE | 28 | TREMIE-28-7 | 2026-10-22 | NUEVO | 2026-10-22 | 15.68 | -1.4
VIALE 26 | P182 |  | Concreto | Torre 1 Pilote 16 | 2025-09-15 | 9/22/2025 12:00:00 AM |  | 7 | 24.5 | 23.5 | 96 | TREMIE | 28 | TREMIE-28-7 | 2026-10-22 | NUEVO | 2026-10-22 | 15.68 | -1
VIALE 26 | P182 |  | Concreto | Torre 1 Pilote 16 | 2025-09-15 | 9/22/2025 12:00:00 AM |  | 7 | 24.5 | 23.3 | 95 | TREMIE | 28 | TREMIE-28-7 | 2026-10-22 | NUEVO | 2026-10-22 | 15.68 | -1.2
VIALE 26 | P181 |  | Concreto | Torre 1 Pilote 05 | 2025-09-13 | 10/11/2025 12:00:00 AM |  | 28 | 24.5 | 25.3 | 103 | TREMIE | 28 | TREMIE-28-28 | 2026-10-22 | NUEVO | 2026-10-22 | 28 | 0.8
VIALE 26 | P181 |  | Concreto | Torre 1 Pilote 05 | 2025-09-13 | 10/11/2025 12:00:00 AM |  | 28 | 24.5 | 24 | 98 | TREMIE | 28 | TREMIE-28-28 | 2026-10-22 | NUEVO | 2026-10-22 | 28 | -0.5
VIALE 26 | P181 |  | Concreto | Torre 1 Pilote 05 | 2025-09-13 | 10/11/2025 12:00:00 AM |  | 28 | 24.5 | 24.5 | 100 | TREMIE | 28 | TREMIE-28-28 | 2026-10-22 | NUEVO | 2026-10-22 | 28 | 0
VIALE 26 | P181 |  | Concreto | Torre 1 Pilote 05 | 2025-09-13 | 9/27/2025 12:00:00 AM |  | 14 | 24.5 | 20.9 | 85 | TREMIE | 28 | TREMIE-28-14 | 2026-10-22 | NUEVO | 2026-10-22 | 19.79 | -3.6
VIALE 26 | P181 |  | Concreto | Torre 1 Pilote 05 | 2025-09-13 | 9/27/2025 12:00:00 AM |  | 14 | 24.5 | 18.8 | 77 | TREMIE | 28 | TREMIE-28-14 | 2026-10-22 | NUEVO | 2026-10-22 | 19.79 | -5.7
VIALE 26 | P181 |  | Concreto | Torre 1 Pilote 05 | 2025-09-13 | 9/27/2025 12:00:00 AM |  | 14 | 24.5 | 21.9 | 89 | TREMIE | 28 | TREMIE-28-14 | 2026-10-22 | NUEVO | 2026-10-22 | 19.79 | -2.6
VIALE 26 | P181 |  | Concreto | Torre 1 Pilote 05 | 2025-09-13 | 9/20/2025 12:00:00 AM |  | 7 | 24.5 | 18.4 | 75 | TREMIE | 28 | TREMIE-28-7 | 2026-10-22 | NUEVO | 2026-10-22 | 15.68 | -6.1
VIALE 26 | P181 |  | Concreto | Torre 1 Pilote 05 | 2025-09-13 | 9/20/2025 12:00:00 AM |  | 7 | 24.5 | 16.8 | 68 | TREMIE | 28 | TREMIE-28-7 | 2026-10-22 | NUEVO | 2026-10-22 | 15.68 | -7.7
VIALE 26 | P181 |  | Concreto | Torre 1 Pilote 05 | 2025-09-13 | 9/20/2025 12:00:00 AM |  | 7 | 24.5 | 18.7 | 76 | TREMIE | 28 | TREMIE-28-7 | 2026-10-22 | NUEVO | 2026-10-22 | 15.68 | -5.8
VIALE 26 | P179 |  | Concreto | Torre 1 Pilote 37 | 2025-09-12 | 10/10/2025 12:00:00 AM |  | 28 | 24.5 | 27.3 | 111 | TREMIE | 28 | TREMIE-28-28 | 2026-10-22 | NUEVO | 2026-10-22 | 28 | 2.8
VIALE 26 | P179 |  | Concreto | Torre 1 Pilote 37 | 2025-09-12 | 10/10/2025 12:00:00 AM |  | 28 | 24.5 | 30.5 | 124 | TREMIE | 28 | TREMIE-28-28 | 2026-10-22 | NUEVO | 2026-10-22 | 28 | 6
VIALE 26 | P179 |  | Concreto | Torre 1 Pilote 37 | 2025-09-12 | 10/10/2025 12:00:00 AM |  | 28 | 24.5 | 33.8 | 138 | TREMIE | 28 | TREMIE-28-28 | 2026-10-22 | NUEVO | 2026-10-22 | 28 | 9.3
VIALE 26 | P179 |  | Concreto | Torre 1 Pilote 37 | 2025-09-12 | 9/26/2025 12:00:00 AM |  | 14 | 24.5 | 28 | 114 | TREMIE | 28 | TREMIE-28-14 | 2026-10-22 | NUEVO | 2026-10-22 | 19.79 | 3.5
VIALE 26 | P179 |  | Concreto | Torre 1 Pilote 37 | 2025-09-12 | 9/26/2025 12:00:00 AM |  | 14 | 24.5 | 23.9 | 97 | TREMIE | 28 | TREMIE-28-14 | 2026-10-22 | NUEVO | 2026-10-22 | 19.79 | -0.6
VIALE 26 | P179 |  | Concreto | Torre 1 Pilote 37 | 2025-09-12 | 9/26/2025 12:00:00 AM |  | 14 | 24.5 | 31.2 | 127 | TREMIE | 28 | TREMIE-28-14 | 2026-10-22 | NUEVO | 2026-10-22 | 19.79 | 6.7
VIALE 26 | P179 |  | Concreto | Torre 1 Pilote 37 | 2025-09-12 | 9/19/2025 12:00:00 AM |  | 7 | 24.5 | 24.5 | 100 | TREMIE | 28 | TREMIE-28-7 | 2026-10-22 | NUEVO | 2026-10-22 | 15.68 | 0
VIALE 26 | P179 |  | Concreto | Torre 1 Pilote 37 | 2025-09-12 | 9/19/2025 12:00:00 AM |  | 7 | 24.5 | 25.7 | 105 | TREMIE | 28 | TREMIE-28-7 | 2026-10-22 | NUEVO | 2026-10-22 | 15.68 | 1.2
VIALE 26 | P179 |  | Concreto | Torre 1 Pilote 37 | 2025-09-12 | 9/19/2025 12:00:00 AM |  | 7 | 24.5 | 27.6 | 112 | TREMIE | 28 | TREMIE-28-7 | 2026-10-22 | NUEVO | 2026-10-22 | 15.68 | 3.1
VIALE 26 | P180 |  | Concreto | Torre 1 Pilote 83 | 2025-09-12 | 10/10/2025 12:00:00 AM |  | 28 | 24.5 | 26.2 | 107 | TREMIE | 28 | TREMIE-28-28 | 2026-10-22 | NUEVO | 2026-10-22 | 28 | 1.7
VIALE 26 | P180 |  | Concreto | Torre 1 Pilote 83 | 2025-09-12 | 10/10/2025 12:00:00 AM |  | 28 | 24.5 | 30.7 | 125 | TREMIE | 28 | TREMIE-28-28 | 2026-10-22 | NUEVO | 2026-10-22 | 28 | 6.2
VIALE 26 | P180 |  | Concreto | Torre 1 Pilote 83 | 2025-09-12 | 10/10/2025 12:00:00 AM |  | 28 | 24.5 | 32.1 | 131 | TREMIE | 28 | TREMIE-28-28 | 2026-10-22 | NUEVO | 2026-10-22 | 28 | 7.6
VIALE 26 | P180 |  | Concreto | Torre 1 Pilote 83 | 2025-09-12 | 9/26/2025 12:00:00 AM |  | 14 | 24.5 | 28.6 | 117 | TREMIE | 28 | TREMIE-28-14 | 2026-10-22 | NUEVO | 2026-10-22 | 19.79 | 4.1
VIALE 26 | P180 |  | Concreto | Torre 1 Pilote 83 | 2025-09-12 | 9/26/2025 12:00:00 AM |  | 14 | 24.5 | 31.4 | 128 | TREMIE | 28 | TREMIE-28-14 | 2026-10-22 | NUEVO | 2026-10-22 | 19.79 | 6.9
VIALE 26 | P180 |  | Concreto | Torre 1 Pilote 83 | 2025-09-12 | 9/26/2025 12:00:00 AM |  | 14 | 24.5 | 52.1 | 213 | TREMIE | 28 | TREMIE-28-14 | 2026-10-22 | NUEVO | 2026-10-22 | 19.79 | 27.6
VIALE 26 | P180 |  | Concreto | Torre 1 Pilote 83 | 2025-09-12 | 9/19/2025 12:00:00 AM |  | 7 | 24.5 | 27 | 110 | TREMIE | 28 | TREMIE-28-7 | 2026-10-22 | NUEVO | 2026-10-22 | 15.68 | 2.5
VIALE 26 | P180 |  | Concreto | Torre 1 Pilote 83 | 2025-09-12 | 9/19/2025 12:00:00 AM |  | 7 | 24.5 | 24.6 | 100 | TREMIE | 28 | TREMIE-28-7 | 2026-10-22 | NUEVO | 2026-10-22 | 15.68 | 0.1
VIALE 26 | P180 |  | Concreto | Torre 1 Pilote 83 | 2025-09-12 | 9/19/2025 12:00:00 AM |  | 7 | 24.5 | 23.6 | 96 | TREMIE | 28 | TREMIE-28-7 | 2026-10-22 | NUEVO | 2026-10-22 | 15.68 | -0.9
VIALE 26 | P177 |  | Concreto | Torre 2 Pilote 60 (Adicional) | 2025-09-11 | 10/9/2025 12:00:00 AM |  | 28 | 24.5 | 31.1 | 127 | TREMIE | 28 | TREMIE-28-28 | 2026-10-22 | NUEVO | 2026-10-22 | 28 | 6.6
VIALE 26 | P177 |  | Concreto | Torre 2 Pilote 60 (Adicional) | 2025-09-11 | 10/9/2025 12:00:00 AM |  | 28 | 24.5 | 32.3 | 132 | TREMIE | 28 | TREMIE-28-28 | 2026-10-22 | NUEVO | 2026-10-22 | 28 | 7.8
VIALE 26 | P177 |  | Concreto | Torre 2 Pilote 60 (Adicional) | 2025-09-11 | 10/9/2025 12:00:00 AM |  | 28 | 24.5 | 24 | 98 | TREMIE | 28 | TREMIE-28-28 | 2026-10-22 | NUEVO | 2026-10-22 | 28 | -0.5
VIALE 26 | P177 |  | Concreto | Torre 2 Pilote 60 (Adicional) | 2025-09-11 | 9/25/2025 12:00:00 AM |  | 14 | 24.5 | 24.4 | 100 | TREMIE | 28 | TREMIE-28-14 | 2026-10-22 | NUEVO | 2026-10-22 | 19.79 | -0.1
VIALE 26 | P177 |  | Concreto | Torre 2 Pilote 60 (Adicional) | 2025-09-11 | 9/25/2025 12:00:00 AM |  | 14 | 24.5 | 23.8 | 97 | TREMIE | 28 | TREMIE-28-14 | 2026-10-22 | NUEVO | 2026-10-22 | 19.79 | -0.7
VIALE 26 | P177 |  | Concreto | Torre 2 Pilote 60 (Adicional) | 2025-09-11 | 9/25/2025 12:00:00 AM |  | 14 | 24.5 | 24.7 | 101 | TREMIE | 28 | TREMIE-28-14 | 2026-10-22 | NUEVO | 2026-10-22 | 19.79 | 0.2
VIALE 26 | P177 |  | Concreto | Torre 2 Pilote 60 (Adicional) | 2025-09-11 | 9/18/2025 12:00:00 AM |  | 7 | 24.5 | 18.8 | 77 | TREMIE | 28 | TREMIE-28-7 | 2026-10-22 | NUEVO | 2026-10-22 | 15.68 | -5.7
VIALE 26 | P177 |  | Concreto | Torre 2 Pilote 60 (Adicional) | 2025-09-11 | 9/18/2025 12:00:00 AM |  | 7 | 24.5 | 20.2 | 82 | TREMIE | 28 | TREMIE-28-7 | 2026-10-22 | NUEVO | 2026-10-22 | 15.68 | -4.3
VIALE 26 | P177 |  | Concreto | Torre 2 Pilote 60 (Adicional) | 2025-09-11 | 9/18/2025 12:00:00 AM |  | 7 | 24.5 | 19.9 | 81 | TREMIE | 28 | TREMIE-28-7 | 2026-10-22 | NUEVO | 2026-10-22 | 15.68 | -4.6
VIALE 26 | P178 |  | Concreto | Torre 2 Pilote 53 (Adicional) | 2025-09-11 | 10/9/2025 12:00:00 AM |  | 28 | 24.5 | 26.9 | 110 | TREMIE | 28 | TREMIE-28-28 | 2026-10-22 | NUEVO | 2026-10-22 | 28 | 2.4
VIALE 26 | P178 |  | Concreto | Torre 2 Pilote 53 (Adicional) | 2025-09-11 | 10/9/2025 12:00:00 AM |  | 28 | 24.5 | 24.9 | 102 | TREMIE | 28 | TREMIE-28-28 | 2026-10-22 | NUEVO | 2026-10-22 | 28 | 0.4
VIALE 26 | P178 |  | Concreto | Torre 2 Pilote 53 (Adicional) | 2025-09-11 | 10/9/2025 12:00:00 AM |  | 28 | 24.5 | 21 | 86 | TREMIE | 28 | TREMIE-28-28 | 2026-10-22 | NUEVO | 2026-10-22 | 28 | -3.5
VIALE 26 | P178 |  | Concreto | Torre 2 Pilote 53 (Adicional) | 2025-09-11 | 9/25/2025 12:00:00 AM |  | 14 | 24.5 | 25.3 | 103 | TREMIE | 28 | TREMIE-28-14 | 2026-10-22 | NUEVO | 2026-10-22 | 19.79 | 0.8
VIALE 26 | P178 |  | Concreto | Torre 2 Pilote 53 (Adicional) | 2025-09-11 | 9/25/2025 12:00:00 AM |  | 14 | 24.5 | 24.1 | 98 | TREMIE | 28 | TREMIE-28-14 | 2026-10-22 | NUEVO | 2026-10-22 | 19.79 | -0.4
VIALE 26 | P178 |  | Concreto | Torre 2 Pilote 53 (Adicional) | 2025-09-11 | 9/25/2025 12:00:00 AM |  | 14 | 24.5 | 24.4 | 99 | TREMIE | 28 | TREMIE-28-14 | 2026-10-22 | NUEVO | 2026-10-22 | 19.79 | -0.1
VIALE 26 | P178 |  | Concreto | Torre 2 Pilote 53 (Adicional) | 2025-09-11 | 9/18/2025 12:00:00 AM |  | 7 | 24.5 | 20.4 | 83 | TREMIE | 28 | TREMIE-28-7 | 2026-10-22 | NUEVO | 2026-10-22 | 15.68 | -4.1
VIALE 26 | P178 |  | Concreto | Torre 2 Pilote 53 (Adicional) | 2025-09-11 | 9/18/2025 12:00:00 AM |  | 7 | 24.5 | 20 | 82 | TREMIE | 28 | TREMIE-28-7 | 2026-10-22 | NUEVO | 2026-10-22 | 15.68 | -4.5
VIALE 26 | P178 |  | Concreto | Torre 2 Pilote 53 (Adicional) | 2025-09-11 | 9/18/2025 12:00:00 AM |  | 7 | 24.5 | 19.7 | 80 | TREMIE | 28 | TREMIE-28-7 | 2026-10-22 | NUEVO | 2026-10-22 | 15.68 | -4.8
VIALE 26 | P175 |  | Concreto | Torre 1 Pilote 36 | 2025-09-10 | 10/8/2025 12:00:00 AM |  | 28 | 24.5 | 30 | 122 | TREMIE | 28 | TREMIE-28-28 | 2026-10-22 | NUEVO | 2026-10-22 | 28 | 5.5
VIALE 26 | P175 |  | Concreto | Torre 1 Pilote 36 | 2025-09-10 | 10/8/2025 12:00:00 AM |  | 28 | 24.5 | 28.4 | 116 | TREMIE | 28 | TREMIE-28-28 | 2026-10-22 | NUEVO | 2026-10-22 | 28 | 3.9
VIALE 26 | P175 |  | Concreto | Torre 1 Pilote 36 | 2025-09-10 | 10/8/2025 12:00:00 AM |  | 28 | 24.5 | 31.2 | 128 | TREMIE | 28 | TREMIE-28-28 | 2026-10-22 | NUEVO | 2026-10-22 | 28 | 6.7
VIALE 26 | P175 |  | Concreto | Torre 1 Pilote 36 | 2025-09-10 | 9/24/2025 12:00:00 AM |  | 14 | 24.5 | 23.2 | 95 | TREMIE | 28 | TREMIE-28-14 | 2026-10-22 | NUEVO | 2026-10-22 | 19.79 | -1.3
VIALE 26 | P175 |  | Concreto | Torre 1 Pilote 36 | 2025-09-10 | 9/24/2025 12:00:00 AM |  | 14 | 24.5 | 26.2 | 107 | TREMIE | 28 | TREMIE-28-14 | 2026-10-22 | NUEVO | 2026-10-22 | 19.79 | 1.7
VIALE 26 | P175 |  | Concreto | Torre 1 Pilote 36 | 2025-09-10 | 9/24/2025 12:00:00 AM |  | 14 | 24.5 | 23.3 | 95 | TREMIE | 28 | TREMIE-28-14 | 2026-10-22 | NUEVO | 2026-10-22 | 19.79 | -1.2
VIALE 26 | P175 |  | Concreto | Torre 1 Pilote 36 | 2025-09-10 | 9/17/2025 12:00:00 AM |  | 7 | 24.5 | 19.9 | 81 | TREMIE | 28 | TREMIE-28-7 | 2026-10-22 | NUEVO | 2026-10-22 | 15.68 | -4.6
VIALE 26 | P175 |  | Concreto | Torre 1 Pilote 36 | 2025-09-10 | 9/17/2025 12:00:00 AM |  | 7 | 24.5 | 19.5 | 80 | TREMIE | 28 | TREMIE-28-7 | 2026-10-22 | NUEVO | 2026-10-22 | 15.68 | -5
VIALE 26 | P175 |  | Concreto | Torre 1 Pilote 36 | 2025-09-10 | 9/17/2025 12:00:00 AM |  | 7 | 24.5 | 18.4 | 75 | TREMIE | 28 | TREMIE-28-7 | 2026-10-22 | NUEVO | 2026-10-22 | 15.68 | -6.1
VIALE 26 | P176 |  | Concreto | Torre 2 Pilote 30 (Adicional) | 2025-09-10 | 10/8/2025 12:00:00 AM |  | 28 | 24.5 | 26.4 | 108 | TREMIE | 28 | TREMIE-28-28 | 2026-10-22 | NUEVO | 2026-10-22 | 28 | 1.9
VIALE 26 | P176 |  | Concreto | Torre 2 Pilote 30 (Adicional) | 2025-09-10 | 10/8/2025 12:00:00 AM |  | 28 | 24.5 | 27.5 | 112 | TREMIE | 28 | TREMIE-28-28 | 2026-10-22 | NUEVO | 2026-10-22 | 28 | 3
VIALE 26 | P176 |  | Concreto | Torre 2 Pilote 30 (Adicional) | 2025-09-10 | 10/8/2025 12:00:00 AM |  | 28 | 24.5 | 28.2 | 115 | TREMIE | 28 | TREMIE-28-28 | 2026-10-22 | NUEVO | 2026-10-22 | 28 | 3.7
VIALE 26 | P176 |  | Concreto | Torre 2 Pilote 30 (Adicional) | 2025-09-10 | 9/24/2025 12:00:00 AM |  | 14 | 24.5 | 19 | 77 | TREMIE | 28 | TREMIE-28-14 | 2026-10-22 | NUEVO | 2026-10-22 | 19.79 | -5.5
VIALE 26 | P176 |  | Concreto | Torre 2 Pilote 30 (Adicional) | 2025-09-10 | 9/24/2025 12:00:00 AM |  | 14 | 24.5 | 18.4 | 75 | TREMIE | 28 | TREMIE-28-14 | 2026-10-22 | NUEVO | 2026-10-22 | 19.79 | -6.1
VIALE 26 | P176 |  | Concreto | Torre 2 Pilote 30 (Adicional) | 2025-09-10 | 9/24/2025 12:00:00 AM |  | 14 | 24.5 | 20.5 | 84 | TREMIE | 28 | TREMIE-28-14 | 2026-10-22 | NUEVO | 2026-10-22 | 19.79 | -4
VIALE 26 | P176 |  | Concreto | Torre 2 Pilote 30 (Adicional) | 2025-09-10 | 9/17/2025 12:00:00 AM |  | 7 | 24.5 | 12.7 | 52 | TREMIE | 28 | TREMIE-28-7 | 2026-10-22 | NUEVO | 2026-10-22 | 15.68 | -11.8
VIALE 26 | P176 |  | Concreto | Torre 2 Pilote 30 (Adicional) | 2025-09-10 | 9/17/2025 12:00:00 AM |  | 7 | 24.5 | 10.9 | 44 | TREMIE | 28 | TREMIE-28-7 | 2026-10-22 | NUEVO | 2026-10-22 | 15.68 | -13.6
VIALE 26 | P176 |  | Concreto | Torre 2 Pilote 30 (Adicional) | 2025-09-10 | 9/17/2025 12:00:00 AM |  | 7 | 24.5 | 11.3 | 46 | TREMIE | 28 | TREMIE-28-7 | 2026-10-22 | NUEVO | 2026-10-22 | 15.68 | -13.2
VIALE 26 | P173 |  | Concreto | Torre 1 Pilote 15 | 2025-09-08 | 11/3/2025 12:00:00 AM |  | 56 | 24.5 | 20.5 | 84 | TREMIE | 28 | TREMIE-28-56 | 2026-10-22 | NUEVO | 2026-10-22 | 28 | -4
VIALE 26 | P173 |  | Concreto | Torre 1 Pilote 15 | 2025-09-08 | 11/3/2025 12:00:00 AM |  | 56 | 24.5 | 18.5 | 76 | TREMIE | 28 | TREMIE-28-56 | 2026-10-22 | NUEVO | 2026-10-22 | 28 | -6
VIALE 26 | P173 |  | Concreto | Torre 1 Pilote 15 | 2025-09-08 | 11/3/2025 12:00:00 AM |  | 56 | 24.5 | 21.5 | 88 | TREMIE | 28 | TREMIE-28-56 | 2026-10-22 | NUEVO | 2026-10-22 | 28 | -3
VIALE 26 | P173 |  | Concreto | Torre 1 Pilote 15 | 2025-09-08 | 10/6/2025 12:00:00 AM |  | 28 | 24.5 | 17 | 69 | TREMIE | 28 | TREMIE-28-28 | 2026-10-22 | NUEVO | 2026-10-22 | 28 | -7.5
VIALE 26 | P173 |  | Concreto | Torre 1 Pilote 15 | 2025-09-08 | 10/6/2025 12:00:00 AM |  | 28 | 24.5 | 18.7 | 76 | TREMIE | 28 | TREMIE-28-28 | 2026-10-22 | NUEVO | 2026-10-22 | 28 | -5.8
VIALE 26 | P173 |  | Concreto | Torre 1 Pilote 15 | 2025-09-08 | 10/6/2025 12:00:00 AM |  | 28 | 24.5 | 19.4 | 79 | TREMIE | 28 | TREMIE-28-28 | 2026-10-22 | NUEVO | 2026-10-22 | 28 | -5.1
VIALE 26 | P173 |  | Concreto | Torre 1 Pilote 15 | 2025-09-08 | 9/22/2025 12:00:00 AM |  | 14 | 24.5 | 15.6 | 64 | TREMIE | 28 | TREMIE-28-14 | 2026-10-22 | NUEVO | 2026-10-22 | 19.79 | -8.9
VIALE 26 | P173 |  | Concreto | Torre 1 Pilote 15 | 2025-09-08 | 9/22/2025 12:00:00 AM |  | 14 | 24.5 | 16 | 65 | TREMIE | 28 | TREMIE-28-14 | 2026-10-22 | NUEVO | 2026-10-22 | 19.79 | -8.5
VIALE 26 | P173 |  | Concreto | Torre 1 Pilote 15 | 2025-09-08 | 9/22/2025 12:00:00 AM |  | 14 | 24.5 | 15.2 | 62 | TREMIE | 28 | TREMIE-28-14 | 2026-10-22 | NUEVO | 2026-10-22 | 19.79 | -9.3
VIALE 26 | P173 |  | Concreto | Torre 1 Pilote 15 | 2025-09-08 | 9/15/2025 12:00:00 AM |  | 7 | 24.5 | 11.9 | 49 | TREMIE | 28 | TREMIE-28-7 | 2026-10-22 | NUEVO | 2026-10-22 | 15.68 | -12.6
VIALE 26 | P173 |  | Concreto | Torre 1 Pilote 15 | 2025-09-08 | 9/15/2025 12:00:00 AM |  | 7 | 24.5 | 13.1 | 54 | TREMIE | 28 | TREMIE-28-7 | 2026-10-22 | NUEVO | 2026-10-22 | 15.68 | -11.4
VIALE 26 | P173 |  | Concreto | Torre 1 Pilote 15 | 2025-09-08 | 9/15/2025 12:00:00 AM |  | 7 | 24.5 | 10.5 | 43 | TREMIE | 28 | TREMIE-28-7 | 2026-10-22 | NUEVO | 2026-10-22 | 15.68 | -14
VIALE 26 | P174 |  | Concreto | Torre 1 Pilote 25 | 2025-09-08 | 10/6/2025 12:00:00 AM |  | 28 | 24.5 | 29.1 | 119 | TREMIE | 28 | TREMIE-28-28 | 2026-10-22 | NUEVO | 2026-10-22 | 28 | 4.6
VIALE 26 | P174 |  | Concreto | Torre 1 Pilote 25 | 2025-09-08 | 10/6/2025 12:00:00 AM |  | 28 | 24.5 | 28.5 | 116 | TREMIE | 28 | TREMIE-28-28 | 2026-10-22 | NUEVO | 2026-10-22 | 28 | 4
VIALE 26 | P174 |  | Concreto | Torre 1 Pilote 25 | 2025-09-08 | 10/6/2025 12:00:00 AM |  | 28 | 24.5 | 31.7 | 129 | TREMIE | 28 | TREMIE-28-28 | 2026-10-22 | NUEVO | 2026-10-22 | 28 | 7.2
VIALE 26 | P174 |  | Concreto | Torre 1 Pilote 25 | 2025-09-08 | 9/22/2025 12:00:00 AM |  | 14 | 24.5 | 26.2 | 107 | TREMIE | 28 | TREMIE-28-14 | 2026-10-22 | NUEVO | 2026-10-22 | 19.79 | 1.7
VIALE 26 | P174 |  | Concreto | Torre 1 Pilote 25 | 2025-09-08 | 9/22/2025 12:00:00 AM |  | 14 | 24.5 | 26.9 | 110 | TREMIE | 28 | TREMIE-28-14 | 2026-10-22 | NUEVO | 2026-10-22 | 19.79 | 2.4
VIALE 26 | P174 |  | Concreto | Torre 1 Pilote 25 | 2025-09-08 | 9/22/2025 12:00:00 AM |  | 14 | 24.5 | 23.3 | 95 | TREMIE | 28 | TREMIE-28-14 | 2026-10-22 | NUEVO | 2026-10-22 | 19.79 | -1.2
VIALE 26 | P174 |  | Concreto | Torre 1 Pilote 25 | 2025-09-08 | 9/15/2025 12:00:00 AM |  | 7 | 24.5 | 19.2 | 78 | TREMIE | 28 | TREMIE-28-7 | 2026-10-22 | NUEVO | 2026-10-22 | 15.68 | -5.3
VIALE 26 | P174 |  | Concreto | Torre 1 Pilote 25 | 2025-09-08 | 9/15/2025 12:00:00 AM |  | 7 | 24.5 | 19.6 | 80 | TREMIE | 28 | TREMIE-28-7 | 2026-10-22 | NUEVO | 2026-10-22 | 15.68 | -4.9
VIALE 26 | P174 |  | Concreto | Torre 1 Pilote 25 | 2025-09-08 | 9/15/2025 12:00:00 AM |  | 7 | 24.5 | 18.7 | 76 | TREMIE | 28 | TREMIE-28-7 | 2026-10-22 | NUEVO | 2026-10-22 | 15.68 | -5.8
VIALE 26 | P172 |  | Concreto | Torre 1 Pilote 84 | 2025-09-06 | 10/4/2025 12:00:00 AM |  | 28 | 24.5 | 26.1 | 106 | TREMIE | 28 | TREMIE-28-28 | 2026-10-22 | NUEVO | 2026-10-22 | 28 | 1.6
VIALE 26 | P172 |  | Concreto | Torre 1 Pilote 84 | 2025-09-06 | 10/4/2025 12:00:00 AM |  | 28 | 24.5 | 25.4 | 104 | TREMIE | 28 | TREMIE-28-28 | 2026-10-22 | NUEVO | 2026-10-22 | 28 | 0.9
VIALE 26 | P172 |  | Concreto | Torre 1 Pilote 84 | 2025-09-06 | 10/4/2025 12:00:00 AM |  | 28 | 24.5 | 26.1 | 106 | TREMIE | 28 | TREMIE-28-28 | 2026-10-22 | NUEVO | 2026-10-22 | 28 | 1.6
VIALE 26 | P172 |  | Concreto | Torre 1 Pilote 84 | 2025-09-06 | 9/20/2025 12:00:00 AM |  | 14 | 24.5 | 21.4 | 87 | TREMIE | 28 | TREMIE-28-14 | 2026-10-22 | NUEVO | 2026-10-22 | 19.79 | -3.1
VIALE 26 | P172 |  | Concreto | Torre 1 Pilote 84 | 2025-09-06 | 9/20/2025 12:00:00 AM |  | 14 | 24.5 | 21.3 | 87 | TREMIE | 28 | TREMIE-28-14 | 2026-10-22 | NUEVO | 2026-10-22 | 19.79 | -3.2
VIALE 26 | P172 |  | Concreto | Torre 1 Pilote 84 | 2025-09-06 | 9/20/2025 12:00:00 AM |  | 14 | 24.5 | 22.4 | 91 | TREMIE | 28 | TREMIE-28-14 | 2026-10-22 | NUEVO | 2026-10-22 | 19.79 | -2.1
VIALE 26 | P172 |  | Concreto | Torre 1 Pilote 84 | 2025-09-06 | 9/13/2025 12:00:00 AM |  | 7 | 24.5 | 15.5 | 63 | TREMIE | 28 | TREMIE-28-7 | 2026-10-22 | NUEVO | 2026-10-22 | 15.68 | -9
VIALE 26 | P172 |  | Concreto | Torre 1 Pilote 84 | 2025-09-06 | 9/13/2025 12:00:00 AM |  | 7 | 24.5 | 19 | 78 | TREMIE | 28 | TREMIE-28-7 | 2026-10-22 | NUEVO | 2026-10-22 | 15.68 | -5.5
VIALE 26 | P172 |  | Concreto | Torre 1 Pilote 84 | 2025-09-06 | 9/13/2025 12:00:00 AM |  | 7 | 24.5 | 18 | 74 | TREMIE | 28 | TREMIE-28-7 | 2026-10-22 | NUEVO | 2026-10-22 | 15.68 | -6.5
VIALE 26 | P171 |  | Concreto | Torre 1 Pilote 87 | 2025-09-05 | 10/31/2025 12:00:00 AM |  | 56 | 24.5 | 31.2 | 127 | TREMIE | 28 | TREMIE-28-56 | 2026-10-22 | NUEVO | 2026-10-22 | 28 | 6.7
VIALE 26 | P171 |  | Concreto | Torre 1 Pilote 87 | 2025-09-05 | 10/31/2025 12:00:00 AM |  | 56 | 24.5 | 31.5 | 128 | TREMIE | 28 | TREMIE-28-56 | 2026-10-22 | NUEVO | 2026-10-22 | 28 | 7
VIALE 26 | P171 |  | Concreto | Torre 1 Pilote 87 | 2025-09-05 | 10/31/2025 12:00:00 AM |  | 56 | 24.5 | 29.5 | 120 | TREMIE | 28 | TREMIE-28-56 | 2026-10-22 | NUEVO | 2026-10-22 | 28 | 5
VIALE 26 | P171 |  | Concreto | Torre 1 Pilote 87 | 2025-09-05 | 10/3/2025 12:00:00 AM |  | 28 | 24.5 | 21.4 | 87 | TREMIE | 28 | TREMIE-28-28 | 2026-10-22 | NUEVO | 2026-10-22 | 28 | -3.1
VIALE 26 | P171 |  | Concreto | Torre 1 Pilote 87 | 2025-09-05 | 10/3/2025 12:00:00 AM |  | 28 | 24.5 | 22.6 | 92 | TREMIE | 28 | TREMIE-28-28 | 2026-10-22 | NUEVO | 2026-10-22 | 28 | -1.9
VIALE 26 | P171 |  | Concreto | Torre 1 Pilote 87 | 2025-09-05 | 10/3/2025 12:00:00 AM |  | 28 | 24.5 | 19.3 | 79 | TREMIE | 28 | TREMIE-28-28 | 2026-10-22 | NUEVO | 2026-10-22 | 28 | -5.2
VIALE 26 | P171 |  | Concreto | Torre 1 Pilote 87 | 2025-09-05 | 9/19/2025 12:00:00 AM |  | 14 | 24.5 | 20.5 | 84 | TREMIE | 28 | TREMIE-28-14 | 2026-10-22 | NUEVO | 2026-10-22 | 19.79 | -4
VIALE 26 | P171 |  | Concreto | Torre 1 Pilote 87 | 2025-09-05 | 9/19/2025 12:00:00 AM |  | 14 | 24.5 | 19.9 | 81 | TREMIE | 28 | TREMIE-28-14 | 2026-10-22 | NUEVO | 2026-10-22 | 19.79 | -4.6
VIALE 26 | P171 |  | Concreto | Torre 1 Pilote 87 | 2025-09-05 | 9/19/2025 12:00:00 AM |  | 14 | 24.5 | 21.1 | 86 | TREMIE | 28 | TREMIE-28-14 | 2026-10-22 | NUEVO | 2026-10-22 | 19.79 | -3.4
VIALE 26 | P171 |  | Concreto | Torre 1 Pilote 87 | 2025-09-05 | 9/13/2025 12:00:00 AM |  | 8 | 24.5 | 21.6 | 88 | TREMIE | 28 | TREMIE-28-8 | 2026-10-22 | NUEVO | 2026-10-22 | 16.27 | -2.9
VIALE 26 | P171 |  | Concreto | Torre 1 Pilote 87 | 2025-09-05 | 9/13/2025 12:00:00 AM |  | 8 | 24.5 | 19.9 | 81 | TREMIE | 28 | TREMIE-28-8 | 2026-10-22 | NUEVO | 2026-10-22 | 16.27 | -4.6
VIALE 26 | P171 |  | Concreto | Torre 1 Pilote 87 | 2025-09-05 | 9/13/2025 12:00:00 AM |  | 8 | 24.5 | 20.1 | 82 | TREMIE | 28 | TREMIE-28-8 | 2026-10-22 | NUEVO | 2026-10-22 | 16.27 | -4.4
VIALE 26 | P169 |  | Concreto | Torre 1 Pilote 32 | 2025-09-04 | 10/30/2025 12:00:00 AM |  | 56 | 24.5 | 19.4 | 79 | TREMIE | 28 | TREMIE-28-56 | 2026-10-22 | NUEVO | 2026-10-22 | 28 | -5.1
VIALE 26 | P169 |  | Concreto | Torre 1 Pilote 32 | 2025-09-04 | 10/30/2025 12:00:00 AM |  | 56 | 24.5 | 21.3 | 87 | TREMIE | 28 | TREMIE-28-56 | 2026-10-22 | NUEVO | 2026-10-22 | 28 | -3.2
VIALE 26 | P169 |  | Concreto | Torre 1 Pilote 32 | 2025-09-04 | 10/30/2025 12:00:00 AM |  | 56 | 24.5 | 20.7 | 84 | TREMIE | 28 | TREMIE-28-56 | 2026-10-22 | NUEVO | 2026-10-22 | 28 | -3.8
VIALE 26 | P169 |  | Concreto | Torre 1 Pilote 32 | 2025-09-04 | 10/2/2025 12:00:00 AM |  | 28 | 24.5 | 19.8 | 81 | TREMIE | 28 | TREMIE-28-28 | 2026-10-22 | NUEVO | 2026-10-22 | 28 | -4.7
VIALE 26 | P169 |  | Concreto | Torre 1 Pilote 32 | 2025-09-04 | 10/2/2025 12:00:00 AM |  | 28 | 24.5 | 16.6 | 68 | TREMIE | 28 | TREMIE-28-28 | 2026-10-22 | NUEVO | 2026-10-22 | 28 | -7.9
VIALE 26 | P169 |  | Concreto | Torre 1 Pilote 32 | 2025-09-04 | 10/2/2025 12:00:00 AM |  | 28 | 24.5 | 14.8 | 60 | TREMIE | 28 | TREMIE-28-28 | 2026-10-22 | NUEVO | 2026-10-22 | 28 | -9.7
VIALE 26 | P169 |  | Concreto | Torre 1 Pilote 32 | 2025-09-04 | 9/18/2025 12:00:00 AM |  | 14 | 24.5 | 15.3 | 62 | TREMIE | 28 | TREMIE-28-14 | 2026-10-22 | NUEVO | 2026-10-22 | 19.79 | -9.2
VIALE 26 | P169 |  | Concreto | Torre 1 Pilote 32 | 2025-09-04 | 9/18/2025 12:00:00 AM |  | 14 | 24.5 | 13.3 | 54 | TREMIE | 28 | TREMIE-28-14 | 2026-10-22 | NUEVO | 2026-10-22 | 19.79 | -11.2
VIALE 26 | P169 |  | Concreto | Torre 1 Pilote 32 | 2025-09-04 | 9/18/2025 12:00:00 AM |  | 14 | 24.5 | 15.1 | 62 | TREMIE | 28 | TREMIE-28-14 | 2026-10-22 | NUEVO | 2026-10-22 | 19.79 | -9.4
VIALE 26 | P169 |  | Concreto | Torre 1 Pilote 32 | 2025-09-04 | 9/13/2025 12:00:00 AM |  | 9 | 24.5 | 15.3 | 63 | TREMIE | 28 | TREMIE-28-9 | 2026-10-22 | NUEVO | 2026-10-22 | 16.85 | -9.2
VIALE 26 | P169 |  | Concreto | Torre 1 Pilote 32 | 2025-09-04 | 9/13/2025 12:00:00 AM |  | 9 | 24.5 | 14.1 | 58 | TREMIE | 28 | TREMIE-28-9 | 2026-10-22 | NUEVO | 2026-10-22 | 16.85 | -10.4
VIALE 26 | P169 |  | Concreto | Torre 1 Pilote 32 | 2025-09-04 | 9/13/2025 12:00:00 AM |  | 9 | 24.5 | 15.1 | 62 | TREMIE | 28 | TREMIE-28-9 | 2026-10-22 | NUEVO | 2026-10-22 | 16.85 | -9.4
VIALE 26 | P170 |  | Concreto | Torre 1 Pilote 85 | 2025-09-04 | 10/30/2025 12:00:00 AM |  | 56 | 24.5 | 22.5 | 92 | TREMIE | 28 | TREMIE-28-56 | 2026-10-22 | NUEVO | 2026-10-22 | 28 | -2
VIALE 26 | P170 |  | Concreto | Torre 1 Pilote 85 | 2025-09-04 | 10/30/2025 12:00:00 AM |  | 56 | 24.5 | 24.1 | 98 | TREMIE | 28 | TREMIE-28-56 | 2026-10-22 | NUEVO | 2026-10-22 | 28 | -0.4
VIALE 26 | P170 |  | Concreto | Torre 1 Pilote 85 | 2025-09-04 | 10/30/2025 12:00:00 AM |  | 56 | 24.5 | 23.2 | 95 | TREMIE | 28 | TREMIE-28-56 | 2026-10-22 | NUEVO | 2026-10-22 | 28 | -1.3
VIALE 26 | P170 |  | Concreto | Torre 1 Pilote 85 | 2025-09-04 | 10/2/2025 12:00:00 AM |  | 28 | 24.5 | 24.2 | 99 | TREMIE | 28 | TREMIE-28-28 | 2026-10-22 | NUEVO | 2026-10-22 | 28 | -0.3
VIALE 26 | P170 |  | Concreto | Torre 1 Pilote 85 | 2025-09-04 | 10/2/2025 12:00:00 AM |  | 28 | 24.5 | 24.7 | 101 | TREMIE | 28 | TREMIE-28-28 | 2026-10-22 | NUEVO | 2026-10-22 | 28 | 0.2
VIALE 26 | P170 |  | Concreto | Torre 1 Pilote 85 | 2025-09-04 | 10/2/2025 12:00:00 AM |  | 28 | 24.5 | 22.6 | 92 | TREMIE | 28 | TREMIE-28-28 | 2026-10-22 | NUEVO | 2026-10-22 | 28 | -1.9
VIALE 26 | P170 |  | Concreto | Torre 1 Pilote 85 | 2025-09-04 | 9/18/2025 12:00:00 AM |  | 14 | 24.5 | 18 | 73 | TREMIE | 28 | TREMIE-28-14 | 2026-10-22 | NUEVO | 2026-10-22 | 19.79 | -6.5
VIALE 26 | P170 |  | Concreto | Torre 1 Pilote 85 | 2025-09-04 | 9/18/2025 12:00:00 AM |  | 14 | 24.5 | 17.8 | 73 | TREMIE | 28 | TREMIE-28-14 | 2026-10-22 | NUEVO | 2026-10-22 | 19.79 | -6.7
VIALE 26 | P170 |  | Concreto | Torre 1 Pilote 85 | 2025-09-04 | 9/18/2025 12:00:00 AM |  | 14 | 24.5 | 17.4 | 71 | TREMIE | 28 | TREMIE-28-14 | 2026-10-22 | NUEVO | 2026-10-22 | 19.79 | -7.1
VIALE 26 | P170 |  | Concreto | Torre 1 Pilote 85 | 2025-09-04 | 9/13/2025 12:00:00 AM |  | 9 | 24.5 | 16.5 | 67 | TREMIE | 28 | TREMIE-28-9 | 2026-10-22 | NUEVO | 2026-10-22 | 16.85 | -8
VIALE 26 | P170 |  | Concreto | Torre 1 Pilote 85 | 2025-09-04 | 9/13/2025 12:00:00 AM |  | 9 | 24.5 | 17 | 69 | TREMIE | 28 | TREMIE-28-9 | 2026-10-22 | NUEVO | 2026-10-22 | 16.85 | -7.5
VIALE 26 | P170 |  | Concreto | Torre 1 Pilote 85 | 2025-09-04 | 9/13/2025 12:00:00 AM |  | 9 | 24.5 | 17.4 | 71 | TREMIE | 28 | TREMIE-28-9 | 2026-10-22 | NUEVO | 2026-10-22 | 16.85 | -7.1
VIALE 26 | P167 |  | Concreto | Torre grua Pilote B-1 | 2025-09-03 | 10/1/2025 12:00:00 AM |  | 28 | 24.5 | 29.1 | 119 | TREMIE | 28 | TREMIE-28-28 | 2026-10-22 | NUEVO | 2026-10-22 | 28 | 4.6
VIALE 26 | P167 |  | Concreto | Torre grua Pilote B-1 | 2025-09-03 | 10/1/2025 12:00:00 AM |  | 28 | 24.5 | 32.5 | 133 | TREMIE | 28 | TREMIE-28-28 | 2026-10-22 | NUEVO | 2026-10-22 | 28 | 8
VIALE 26 | P167 |  | Concreto | Torre grua Pilote B-1 | 2025-09-03 | 10/1/2025 12:00:00 AM |  | 28 | 24.5 | 30 | 122 | TREMIE | 28 | TREMIE-28-28 | 2026-10-22 | NUEVO | 2026-10-22 | 28 | 5.5
VIALE 26 | P167 |  | Concreto | Torre grua Pilote B-1 | 2025-09-03 | 9/17/2025 12:00:00 AM |  | 14 | 24.5 | 24 | 98 | TREMIE | 28 | TREMIE-28-14 | 2026-10-22 | NUEVO | 2026-10-22 | 19.79 | -0.5
VIALE 26 | P167 |  | Concreto | Torre grua Pilote B-1 | 2025-09-03 | 9/17/2025 12:00:00 AM |  | 14 | 24.5 | 23 | 94 | TREMIE | 28 | TREMIE-28-14 | 2026-10-22 | NUEVO | 2026-10-22 | 19.79 | -1.5
VIALE 26 | P167 |  | Concreto | Torre grua Pilote B-1 | 2025-09-03 | 9/17/2025 12:00:00 AM |  | 14 | 24.5 | 25.7 | 105 | TREMIE | 28 | TREMIE-28-14 | 2026-10-22 | NUEVO | 2026-10-22 | 19.79 | 1.2
VIALE 26 | P167 |  | Concreto | Torre grua Pilote B-1 | 2025-09-03 | 9/10/2025 12:00:00 AM |  | 7 | 24.5 | 23.7 | 96 | TREMIE | 28 | TREMIE-28-7 | 2026-10-22 | NUEVO | 2026-10-22 | 15.68 | -0.8
VIALE 26 | P167 |  | Concreto | Torre grua Pilote B-1 | 2025-09-03 | 9/10/2025 12:00:00 AM |  | 7 | 24.5 | 24.6 | 100 | TREMIE | 28 | TREMIE-28-7 | 2026-10-22 | NUEVO | 2026-10-22 | 15.68 | 0.1
VIALE 26 | P167 |  | Concreto | Torre grua Pilote B-1 | 2025-09-03 | 9/10/2025 12:00:00 AM |  | 7 | 24.5 | 21.9 | 89 | TREMIE | 28 | TREMIE-28-7 | 2026-10-22 | NUEVO | 2026-10-22 | 15.68 | -2.6
VIALE 26 | P168 |  | Concreto | Torre 1 Pilote 40 | 2025-09-03 | 10/29/2025 12:00:00 AM |  | 56 | 24.5 | 27.8 | 113 | TREMIE | 28 | TREMIE-28-56 | 2026-10-22 | NUEVO | 2026-10-22 | 28 | 3.3
VIALE 26 | P168 |  | Concreto | Torre 1 Pilote 40 | 2025-09-03 | 10/29/2025 12:00:00 AM |  | 56 | 24.5 | 30.6 | 125 | TREMIE | 28 | TREMIE-28-56 | 2026-10-22 | NUEVO | 2026-10-22 | 28 | 6.1
VIALE 26 | P168 |  | Concreto | Torre 1 Pilote 40 | 2025-09-03 | 10/29/2025 12:00:00 AM |  | 56 | 24.5 | 29.2 | 119 | TREMIE | 28 | TREMIE-28-56 | 2026-10-22 | NUEVO | 2026-10-22 | 28 | 4.7
VIALE 26 | P168 |  | Concreto | Torre 1 Pilote 40 | 2025-09-03 | 10/1/2025 12:00:00 AM |  | 28 | 24.5 | 20.8 | 85 | TREMIE | 28 | TREMIE-28-28 | 2026-10-22 | NUEVO | 2026-10-22 | 28 | -3.7
VIALE 26 | P168 |  | Concreto | Torre 1 Pilote 40 | 2025-09-03 | 10/1/2025 12:00:00 AM |  | 28 | 24.5 | 27.3 | 111 | TREMIE | 28 | TREMIE-28-28 | 2026-10-22 | NUEVO | 2026-10-22 | 28 | 2.8
VIALE 26 | P168 |  | Concreto | Torre 1 Pilote 40 | 2025-09-03 | 10/1/2025 12:00:00 AM |  | 28 | 24.5 | 19.7 | 80 | TREMIE | 28 | TREMIE-28-28 | 2026-10-22 | NUEVO | 2026-10-22 | 28 | -4.8
VIALE 26 | P168 |  | Concreto | Torre 1 Pilote 40 | 2025-09-03 | 9/17/2025 12:00:00 AM |  | 14 | 24.5 | 22 | 90 | TREMIE | 28 | TREMIE-28-14 | 2026-10-22 | NUEVO | 2026-10-22 | 19.79 | -2.5
VIALE 26 | P168 |  | Concreto | Torre 1 Pilote 40 | 2025-09-03 | 9/17/2025 12:00:00 AM |  | 14 | 24.5 | 19.2 | 78 | TREMIE | 28 | TREMIE-28-14 | 2026-10-22 | NUEVO | 2026-10-22 | 19.79 | -5.3
VIALE 26 | P168 |  | Concreto | Torre 1 Pilote 40 | 2025-09-03 | 9/17/2025 12:00:00 AM |  | 14 | 24.5 | 19.3 | 79 | TREMIE | 28 | TREMIE-28-14 | 2026-10-22 | NUEVO | 2026-10-22 | 19.79 | -5.2
VIALE 26 | P168 |  | Concreto | Torre 1 Pilote 40 | 2025-09-03 | 9/10/2025 12:00:00 AM |  | 7 | 24.5 | 18.3 | 75 | TREMIE | 28 | TREMIE-28-7 | 2026-10-22 | NUEVO | 2026-10-22 | 15.68 | -6.2
VIALE 26 | P168 |  | Concreto | Torre 1 Pilote 40 | 2025-09-03 | 9/10/2025 12:00:00 AM |  | 7 | 24.5 | 19.5 | 80 | TREMIE | 28 | TREMIE-28-7 | 2026-10-22 | NUEVO | 2026-10-22 | 15.68 | -5
VIALE 26 | P168 |  | Concreto | Torre 1 Pilote 40 | 2025-09-03 | 9/10/2025 12:00:00 AM |  | 7 | 24.5 | 18.3 | 75 | TREMIE | 28 | TREMIE-28-7 | 2026-10-22 | NUEVO | 2026-10-22 | 15.68 | -6.2
VIALE 26 | P165 |  | Concreto | Torre 1 Pilote 24 | 2025-09-02 | 9/30/2025 12:00:00 AM |  | 28 | 24.5 | 21.4 | 87 | TREMIE | 28 | TREMIE-28-28 | 2026-10-22 | NUEVO | 2026-10-22 | 28 | -3.1
VIALE 26 | P165 |  | Concreto | Torre 1 Pilote 24 | 2025-09-02 | 9/30/2025 12:00:00 AM |  | 28 | 24.5 | 25.4 | 104 | TREMIE | 28 | TREMIE-28-28 | 2026-10-22 | NUEVO | 2026-10-22 | 28 | 0.9
VIALE 26 | P165 |  | Concreto | Torre 1 Pilote 24 | 2025-09-02 | 9/30/2025 12:00:00 AM |  | 28 | 24.5 | 25.1 | 103 | TREMIE | 28 | TREMIE-28-28 | 2026-10-22 | NUEVO | 2026-10-22 | 28 | 0.6
VIALE 26 | P165 |  | Concreto | Torre 1 Pilote 24 | 2025-09-02 | 9/16/2025 12:00:00 AM |  | 14 | 24.5 | 21.4 | 87 | TREMIE | 28 | TREMIE-28-14 | 2026-10-22 | NUEVO | 2026-10-22 | 19.79 | -3.1
VIALE 26 | P165 |  | Concreto | Torre 1 Pilote 24 | 2025-09-02 | 9/16/2025 12:00:00 AM |  | 14 | 24.5 | 18 | 74 | TREMIE | 28 | TREMIE-28-14 | 2026-10-22 | NUEVO | 2026-10-22 | 19.79 | -6.5
VIALE 26 | P165 |  | Concreto | Torre 1 Pilote 24 | 2025-09-02 | 9/16/2025 12:00:00 AM |  | 14 | 24.5 | 18.7 | 76 | TREMIE | 28 | TREMIE-28-14 | 2026-10-22 | NUEVO | 2026-10-22 | 19.79 | -5.8
VIALE 26 | P165 |  | Concreto | Torre 1 Pilote 24 | 2025-09-02 | 9/9/2025 12:00:00 AM |  | 7 | 24.5 | 15.1 | 62 | TREMIE | 28 | TREMIE-28-7 | 2026-10-22 | NUEVO | 2026-10-22 | 15.68 | -9.4
VIALE 26 | P165 |  | Concreto | Torre 1 Pilote 24 | 2025-09-02 | 9/9/2025 12:00:00 AM |  | 7 | 24.5 | 17.1 | 70 | TREMIE | 28 | TREMIE-28-7 | 2026-10-22 | NUEVO | 2026-10-22 | 15.68 | -7.4
VIALE 26 | P165 |  | Concreto | Torre 1 Pilote 24 | 2025-09-02 | 9/9/2025 12:00:00 AM |  | 7 | 24.5 | 18.7 | 76 | TREMIE | 28 | TREMIE-28-7 | 2026-10-22 | NUEVO | 2026-10-22 | 15.68 | -5.8
VIALE 26 | P166 |  | Concreto | Torre 1 Pilote 34 | 2025-09-02 | 10/28/2025 12:00:00 AM |  | 56 | 24.5 | 29.3 | 119 | TREMIE | 28 | TREMIE-28-56 | 2026-10-22 | NUEVO | 2026-10-22 | 28 | 4.8
VIALE 26 | P166 |  | Concreto | Torre 1 Pilote 34 | 2025-09-02 | 10/28/2025 12:00:00 AM |  | 56 | 24.5 | 28.1 | 115 | TREMIE | 28 | TREMIE-28-56 | 2026-10-22 | NUEVO | 2026-10-22 | 28 | 3.6
VIALE 26 | P166 |  | Concreto | Torre 1 Pilote 34 | 2025-09-02 | 10/28/2025 12:00:00 AM |  | 56 | 24.5 | 28.1 | 115 | TREMIE | 28 | TREMIE-28-56 | 2026-10-22 | NUEVO | 2026-10-22 | 28 | 3.6
VIALE 26 | P166 |  | Concreto | Torre 1 Pilote 34 | 2025-09-02 | 9/30/2025 12:00:00 AM |  | 28 | 24.5 | 18.6 | 76 | TREMIE | 28 | TREMIE-28-28 | 2026-10-22 | NUEVO | 2026-10-22 | 28 | -5.9
VIALE 26 | P166 |  | Concreto | Torre 1 Pilote 34 | 2025-09-02 | 9/30/2025 12:00:00 AM |  | 28 | 24.5 | 22.9 | 93 | TREMIE | 28 | TREMIE-28-28 | 2026-10-22 | NUEVO | 2026-10-22 | 28 | -1.6
VIALE 26 | P166 |  | Concreto | Torre 1 Pilote 34 | 2025-09-02 | 9/30/2025 12:00:00 AM |  | 28 | 24.5 | 24.3 | 99 | TREMIE | 28 | TREMIE-28-28 | 2026-10-22 | NUEVO | 2026-10-22 | 28 | -0.2
VIALE 26 | P166 |  | Concreto | Torre 1 Pilote 34 | 2025-09-02 | 9/16/2025 12:00:00 AM |  | 14 | 24.5 | 17.3 | 71 | TREMIE | 28 | TREMIE-28-14 | 2026-10-22 | NUEVO | 2026-10-22 | 19.79 | -7.2
VIALE 26 | P166 |  | Concreto | Torre 1 Pilote 34 | 2025-09-02 | 9/16/2025 12:00:00 AM |  | 14 | 24.5 | 17.6 | 72 | TREMIE | 28 | TREMIE-28-14 | 2026-10-22 | NUEVO | 2026-10-22 | 19.79 | -6.9
VIALE 26 | P166 |  | Concreto | Torre 1 Pilote 34 | 2025-09-02 | 9/16/2025 12:00:00 AM |  | 14 | 24.5 | 21.6 | 88 | TREMIE | 28 | TREMIE-28-14 | 2026-10-22 | NUEVO | 2026-10-22 | 19.79 | -2.9
VIALE 26 | P166 |  | Concreto | Torre 1 Pilote 34 | 2025-09-02 | 9/9/2025 12:00:00 AM |  | 7 | 24.5 | 16 | 65 | TREMIE | 28 | TREMIE-28-7 | 2026-10-22 | NUEVO | 2026-10-22 | 15.68 | -8.5
VIALE 26 | P166 |  | Concreto | Torre 1 Pilote 34 | 2025-09-02 | 9/9/2025 12:00:00 AM |  | 7 | 24.5 | 16.4 | 67 | TREMIE | 28 | TREMIE-28-7 | 2026-10-22 | NUEVO | 2026-10-22 | 15.68 | -8.1
VIALE 26 | P166 |  | Concreto | Torre 1 Pilote 34 | 2025-09-02 | 9/9/2025 12:00:00 AM |  | 7 | 24.5 | 17.3 | 71 | TREMIE | 28 | TREMIE-28-7 | 2026-10-22 | NUEVO | 2026-10-22 | 15.68 | -7.2
VIALE 26 | P163 |  | Concreto | Torre grua Pilote A-2 | 2025-09-01 | 9/29/2025 12:00:00 AM |  | 28 | 24.5 | 34.4 | 140 | TREMIE | 28 | TREMIE-28-28 | 2026-10-22 | NUEVO | 2026-10-22 | 28 | 9.9
VIALE 26 | P163 |  | Concreto | Torre grua Pilote A-2 | 2025-09-01 | 9/29/2025 12:00:00 AM |  | 28 | 24.5 | 33.1 | 135 | TREMIE | 28 | TREMIE-28-28 | 2026-10-22 | NUEVO | 2026-10-22 | 28 | 8.6
VIALE 26 | P163 |  | Concreto | Torre grua Pilote A-2 | 2025-09-01 | 9/29/2025 12:00:00 AM |  | 28 | 24.5 | 34 | 138 | TREMIE | 28 | TREMIE-28-28 | 2026-10-22 | NUEVO | 2026-10-22 | 28 | 9.5
VIALE 26 | P163 |  | Concreto | Torre grua Pilote A-2 | 2025-09-01 | 9/15/2025 12:00:00 AM |  | 14 | 24.5 | 30.1 | 123 | TREMIE | 28 | TREMIE-28-14 | 2026-10-22 | NUEVO | 2026-10-22 | 19.79 | 5.6
VIALE 26 | P163 |  | Concreto | Torre grua Pilote A-2 | 2025-09-01 | 9/15/2025 12:00:00 AM |  | 14 | 24.5 | 29.6 | 121 | TREMIE | 28 | TREMIE-28-14 | 2026-10-22 | NUEVO | 2026-10-22 | 19.79 | 5.1
VIALE 26 | P163 |  | Concreto | Torre grua Pilote A-2 | 2025-09-01 | 9/15/2025 12:00:00 AM |  | 14 | 24.5 | 30.4 | 124 | TREMIE | 28 | TREMIE-28-14 | 2026-10-22 | NUEVO | 2026-10-22 | 19.79 | 5.9
VIALE 26 | P163 |  | Concreto | Torre grua Pilote A-2 | 2025-09-01 | 9/8/2025 12:00:00 AM |  | 7 | 24.5 | 22.3 | 91 | TREMIE | 28 | TREMIE-28-7 | 2026-10-22 | NUEVO | 2026-10-22 | 15.68 | -2.2
VIALE 26 | P163 |  | Concreto | Torre grua Pilote A-2 | 2025-09-01 | 9/8/2025 12:00:00 AM |  | 7 | 24.5 | 24.1 | 98 | TREMIE | 28 | TREMIE-28-7 | 2026-10-22 | NUEVO | 2026-10-22 | 15.68 | -0.4
VIALE 26 | P163 |  | Concreto | Torre grua Pilote A-2 | 2025-09-01 | 9/8/2025 12:00:00 AM |  | 7 | 24.5 | 24.1 | 98 | TREMIE | 28 | TREMIE-28-7 | 2026-10-22 | NUEVO | 2026-10-22 | 15.68 | -0.4
VIALE 26 | P164 |  | Concreto | Torre 1 Pilote 39 | 2025-09-01 | 9/29/2025 12:00:00 AM |  | 28 | 24.5 | 28.2 | 115 | TREMIE | 28 | TREMIE-28-28 | 2026-10-22 | NUEVO | 2026-10-22 | 28 | 3.7
VIALE 26 | P164 |  | Concreto | Torre 1 Pilote 39 | 2025-09-01 | 9/29/2025 12:00:00 AM |  | 28 | 24.5 | 28.6 | 117 | TREMIE | 28 | TREMIE-28-28 | 2026-10-22 | NUEVO | 2026-10-22 | 28 | 4.1
VIALE 26 | P164 |  | Concreto | Torre 1 Pilote 39 | 2025-09-01 | 9/29/2025 12:00:00 AM |  | 28 | 24.5 | 28 | 114 | TREMIE | 28 | TREMIE-28-28 | 2026-10-22 | NUEVO | 2026-10-22 | 28 | 3.5
VIALE 26 | P164 |  | Concreto | Torre 1 Pilote 39 | 2025-09-01 | 9/15/2025 12:00:00 AM |  | 14 | 24.5 | 21.8 | 89 | TREMIE | 28 | TREMIE-28-14 | 2026-10-22 | NUEVO | 2026-10-22 | 19.79 | -2.7
VIALE 26 | P164 |  | Concreto | Torre 1 Pilote 39 | 2025-09-01 | 9/15/2025 12:00:00 AM |  | 14 | 24.5 | 21.8 | 89 | TREMIE | 28 | TREMIE-28-14 | 2026-10-22 | NUEVO | 2026-10-22 | 19.79 | -2.7
VIALE 26 | P164 |  | Concreto | Torre 1 Pilote 39 | 2025-09-01 | 9/15/2025 12:00:00 AM |  | 14 | 24.5 | 23.1 | 94 | TREMIE | 28 | TREMIE-28-14 | 2026-10-22 | NUEVO | 2026-10-22 | 19.79 | -1.4
VIALE 26 | P164 |  | Concreto | Torre 1 Pilote 39 | 2025-09-01 | 9/8/2025 12:00:00 AM |  | 7 | 24.5 | 18 | 74 | TREMIE | 28 | TREMIE-28-7 | 2026-10-22 | NUEVO | 2026-10-22 | 15.68 | -6.5
VIALE 26 | P164 |  | Concreto | Torre 1 Pilote 39 | 2025-09-01 | 9/8/2025 12:00:00 AM |  | 7 | 24.5 | 19 | 78 | TREMIE | 28 | TREMIE-28-7 | 2026-10-22 | NUEVO | 2026-10-22 | 15.68 | -5.5
VIALE 26 | P164 |  | Concreto | Torre 1 Pilote 39 | 2025-09-01 | 9/8/2025 12:00:00 AM |  | 7 | 24.5 | 19.7 | 80 | TREMIE | 28 | TREMIE-28-7 | 2026-10-22 | NUEVO | 2026-10-22 | 15.68 | -4.8
VIALE 26 | P162 |  | Concreto | Torre 1 Pilote 31 | 2025-08-30 | 9/27/2025 12:00:00 AM |  | 28 | 24.5 | 34.3 | 140 | TREMIE | 28 | TREMIE-28-28 | 2026-10-22 | NUEVO | 2026-10-22 | 28 | 9.8
VIALE 26 | P162 |  | Concreto | Torre 1 Pilote 31 | 2025-08-30 | 9/27/2025 12:00:00 AM |  | 28 | 24.5 | 34.2 | 140 | TREMIE | 28 | TREMIE-28-28 | 2026-10-22 | NUEVO | 2026-10-22 | 28 | 9.7
VIALE 26 | P162 |  | Concreto | Torre 1 Pilote 31 | 2025-08-30 | 9/27/2025 12:00:00 AM |  | 28 | 24.5 | 33.5 | 137 | TREMIE | 28 | TREMIE-28-28 | 2026-10-22 | NUEVO | 2026-10-22 | 28 | 9
VIALE 26 | P162 |  | Concreto | Torre 1 Pilote 31 | 2025-08-30 | 9/13/2025 12:00:00 AM |  | 14 | 24.5 | 25.1 | 102 | TREMIE | 28 | TREMIE-28-14 | 2026-10-22 | NUEVO | 2026-10-22 | 19.79 | 0.6
VIALE 26 | P162 |  | Concreto | Torre 1 Pilote 31 | 2025-08-30 | 9/13/2025 12:00:00 AM |  | 14 | 24.5 | 30.6 | 125 | TREMIE | 28 | TREMIE-28-14 | 2026-10-22 | NUEVO | 2026-10-22 | 19.79 | 6.1
VIALE 26 | P162 |  | Concreto | Torre 1 Pilote 31 | 2025-08-30 | 9/13/2025 12:00:00 AM |  | 14 | 24.5 | 40 | 163 | TREMIE | 28 | TREMIE-28-14 | 2026-10-22 | NUEVO | 2026-10-22 | 19.79 | 15.5
VIALE 26 | P162 |  | Concreto | Torre 1 Pilote 31 | 2025-08-30 | 9/6/2025 12:00:00 AM |  | 7 | 24.5 | 23.3 | 95 | TREMIE | 28 | TREMIE-28-7 | 2026-10-22 | NUEVO | 2026-10-22 | 15.68 | -1.2
VIALE 26 | P162 |  | Concreto | Torre 1 Pilote 31 | 2025-08-30 | 9/6/2025 12:00:00 AM |  | 7 | 24.5 | 23.4 | 95 | TREMIE | 28 | TREMIE-28-7 | 2026-10-22 | NUEVO | 2026-10-22 | 15.68 | -1.1
VIALE 26 | P162 |  | Concreto | Torre 1 Pilote 31 | 2025-08-30 | 9/6/2025 12:00:00 AM |  | 7 | 24.5 | 22.6 | 92 | TREMIE | 28 | TREMIE-28-7 | 2026-10-22 | NUEVO | 2026-10-22 | 15.68 | -1.9
VIALE 26 | P160 |  | Concreto | Torre 1 Pilote 35 | 2025-08-29 | 9/26/2025 12:00:00 AM |  | 28 | 24.5 | 33 | 135 | TREMIE | 28 | TREMIE-28-28 | 2026-10-22 | NUEVO | 2026-10-22 | 28 | 8.5
VIALE 26 | P160 |  | Concreto | Torre 1 Pilote 35 | 2025-08-29 | 9/26/2025 12:00:00 AM |  | 28 | 24.5 | 25.8 | 105 | TREMIE | 28 | TREMIE-28-28 | 2026-10-22 | NUEVO | 2026-10-22 | 28 | 1.3
VIALE 26 | P160 |  | Concreto | Torre 1 Pilote 35 | 2025-08-29 | 9/26/2025 12:00:00 AM |  | 28 | 24.5 | 32.6 | 133 | TREMIE | 28 | TREMIE-28-28 | 2026-10-22 | NUEVO | 2026-10-22 | 28 | 8.1
VIALE 26 | P160 |  | Concreto | Torre 1 Pilote 35 | 2025-08-29 | 9/12/2025 12:00:00 AM |  | 14 | 24.5 | 24.7 | 101 | TREMIE | 28 | TREMIE-28-14 | 2026-10-22 | NUEVO | 2026-10-22 | 19.79 | 0.2
VIALE 26 | P160 |  | Concreto | Torre 1 Pilote 35 | 2025-08-29 | 9/12/2025 12:00:00 AM |  | 14 | 24.5 | 26.6 | 108 | TREMIE | 28 | TREMIE-28-14 | 2026-10-22 | NUEVO | 2026-10-22 | 19.79 | 2.1
VIALE 26 | P160 |  | Concreto | Torre 1 Pilote 35 | 2025-08-29 | 9/12/2025 12:00:00 AM |  | 14 | 24.5 | 24 | 98 | TREMIE | 28 | TREMIE-28-14 | 2026-10-22 | NUEVO | 2026-10-22 | 19.79 | -0.5
VIALE 26 | P160 |  | Concreto | Torre 1 Pilote 35 | 2025-08-29 | 9/5/2025 12:00:00 AM |  | 7 | 24.5 | 20.6 | 84 | TREMIE | 28 | TREMIE-28-7 | 2026-10-22 | NUEVO | 2026-10-22 | 15.68 | -3.9
VIALE 26 | P160 |  | Concreto | Torre 1 Pilote 35 | 2025-08-29 | 9/5/2025 12:00:00 AM |  | 7 | 24.5 | 20 | 82 | TREMIE | 28 | TREMIE-28-7 | 2026-10-22 | NUEVO | 2026-10-22 | 15.68 | -4.5
VIALE 26 | P160 |  | Concreto | Torre 1 Pilote 35 | 2025-08-29 | 9/5/2025 12:00:00 AM |  | 7 | 24.5 | 19.6 | 80 | TREMIE | 28 | TREMIE-28-7 | 2026-10-22 | NUEVO | 2026-10-22 | 15.68 | -4.9
VIALE 26 | P161 |  | Concreto | Torre 1 Pilote 34 | 2025-08-29 | 9/26/2025 12:00:00 AM |  | 28 | 24.5 | 27.4 | 112 | TREMIE | 28 | TREMIE-28-28 | 2026-10-22 | NUEVO | 2026-10-22 | 28 | 2.9
VIALE 26 | P161 |  | Concreto | Torre 1 Pilote 34 | 2025-08-29 | 9/26/2025 12:00:00 AM |  | 28 | 24.5 | 27.8 | 113 | TREMIE | 28 | TREMIE-28-28 | 2026-10-22 | NUEVO | 2026-10-22 | 28 | 3.3
VIALE 26 | P161 |  | Concreto | Torre 1 Pilote 34 | 2025-08-29 | 9/26/2025 12:00:00 AM |  | 28 | 24.5 | 29 | 118 | TREMIE | 28 | TREMIE-28-28 | 2026-10-22 | NUEVO | 2026-10-22 | 28 | 4.5
VIALE 26 | P161 |  | Concreto | Torre 1 Pilote 34 | 2025-08-29 | 9/12/2025 12:00:00 AM |  | 14 | 24.5 | 21.8 | 89 | TREMIE | 28 | TREMIE-28-14 | 2026-10-22 | NUEVO | 2026-10-22 | 19.79 | -2.7
VIALE 26 | P161 |  | Concreto | Torre 1 Pilote 34 | 2025-08-29 | 9/12/2025 12:00:00 AM |  | 14 | 24.5 | 22.7 | 93 | TREMIE | 28 | TREMIE-28-14 | 2026-10-22 | NUEVO | 2026-10-22 | 19.79 | -1.8
VIALE 26 | P161 |  | Concreto | Torre 1 Pilote 34 | 2025-08-29 | 9/12/2025 12:00:00 AM |  | 14 | 24.5 | 24.5 | 100 | TREMIE | 28 | TREMIE-28-14 | 2026-10-22 | NUEVO | 2026-10-22 | 19.79 | 0
VIALE 26 | P161 |  | Concreto | Torre 1 Pilote 34 | 2025-08-29 | 9/5/2025 12:00:00 AM |  | 7 | 24.5 | 17.8 | 72 | TREMIE | 28 | TREMIE-28-7 | 2026-10-22 | NUEVO | 2026-10-22 | 15.68 | -6.7
VIALE 26 | P161 |  | Concreto | Torre 1 Pilote 34 | 2025-08-29 | 9/5/2025 12:00:00 AM |  | 7 | 24.5 | 16.5 | 67 | TREMIE | 28 | TREMIE-28-7 | 2026-10-22 | NUEVO | 2026-10-22 | 15.68 | -8
VIALE 26 | P161 |  | Concreto | Torre 1 Pilote 34 | 2025-08-29 | 9/5/2025 12:00:00 AM |  | 7 | 24.5 | 17 | 69 | TREMIE | 28 | TREMIE-28-7 | 2026-10-22 | NUEVO | 2026-10-22 | 15.68 | -7.5
VIALE 26 | P158 |  | Concreto | Torre grua Pilote C-1 | 2025-08-28 | 9/25/2025 12:00:00 AM |  | 28 | 24.5 | 29.4 | 120 | TREMIE | 28 | TREMIE-28-28 | 2026-10-22 | NUEVO | 2026-10-22 | 28 | 4.9
VIALE 26 | P158 |  | Concreto | Torre grua Pilote C-1 | 2025-08-28 | 9/25/2025 12:00:00 AM |  | 28 | 24.5 | 28.2 | 115 | TREMIE | 28 | TREMIE-28-28 | 2026-10-22 | NUEVO | 2026-10-22 | 28 | 3.7
VIALE 26 | P158 |  | Concreto | Torre grua Pilote C-1 | 2025-08-28 | 9/25/2025 12:00:00 AM |  | 28 | 24.5 | 27.9 | 114 | TREMIE | 28 | TREMIE-28-28 | 2026-10-22 | NUEVO | 2026-10-22 | 28 | 3.4
VIALE 26 | P158 |  | Concreto | Torre grua Pilote C-1 | 2025-08-28 | 9/11/2025 12:00:00 AM |  | 14 | 24.5 | 28 | 114 | TREMIE | 28 | TREMIE-28-14 | 2026-10-22 | NUEVO | 2026-10-22 | 19.79 | 3.5
VIALE 26 | P158 |  | Concreto | Torre grua Pilote C-1 | 2025-08-28 | 9/11/2025 12:00:00 AM |  | 14 | 24.5 | 26.5 | 108 | TREMIE | 28 | TREMIE-28-14 | 2026-10-22 | NUEVO | 2026-10-22 | 19.79 | 2
VIALE 26 | P158 |  | Concreto | Torre grua Pilote C-1 | 2025-08-28 | 9/11/2025 12:00:00 AM |  | 14 | 24.5 | 26.7 | 109 | TREMIE | 28 | TREMIE-28-14 | 2026-10-22 | NUEVO | 2026-10-22 | 19.79 | 2.2
VIALE 26 | P158 |  | Concreto | Torre grua Pilote C-1 | 2025-08-28 | 9/4/2025 12:00:00 AM |  | 7 | 24.5 | 23.6 | 96 | TREMIE | 28 | TREMIE-28-7 | 2026-10-22 | NUEVO | 2026-10-22 | 15.68 | -0.9
VIALE 26 | P158 |  | Concreto | Torre grua Pilote C-1 | 2025-08-28 | 9/4/2025 12:00:00 AM |  | 7 | 24.5 | 23.7 | 97 | TREMIE | 28 | TREMIE-28-7 | 2026-10-22 | NUEVO | 2026-10-22 | 15.68 | -0.8
VIALE 26 | P158 |  | Concreto | Torre grua Pilote C-1 | 2025-08-28 | 9/4/2025 12:00:00 AM |  | 7 | 24.5 | 25.5 | 104 | TREMIE | 28 | TREMIE-28-7 | 2026-10-22 | NUEVO | 2026-10-22 | 15.68 | 1
VIALE 26 | P159 |  | Concreto | Torre 1 Pilote 88 | 2025-08-28 | 10/23/2025 12:00:00 AM |  | 56 | 24.5 | 20.1 | 82 | TREMIE | 28 | TREMIE-28-56 | 2026-10-22 | NUEVO | 2026-10-22 | 28 | -4.4
VIALE 26 | P159 |  | Concreto | Torre 1 Pilote 88 | 2025-08-28 | 10/23/2025 12:00:00 AM |  | 56 | 24.5 | 19.6 | 80 | TREMIE | 28 | TREMIE-28-56 | 2026-10-22 | NUEVO | 2026-10-22 | 28 | -4.9
VIALE 26 | P159 |  | Concreto | Torre 1 Pilote 88 | 2025-08-28 | 10/23/2025 12:00:00 AM |  | 56 | 24.5 | 27.6 | 113 | TREMIE | 28 | TREMIE-28-56 | 2026-10-22 | NUEVO | 2026-10-22 | 28 | 3.1
VIALE 26 | P159 |  | Concreto | Torre 1 Pilote 88 | 2025-08-28 | 9/25/2025 12:00:00 AM |  | 28 | 24.5 | 22 | 90 | TREMIE | 28 | TREMIE-28-28 | 2026-10-22 | NUEVO | 2026-10-22 | 28 | -2.5
VIALE 26 | P159 |  | Concreto | Torre 1 Pilote 88 | 2025-08-28 | 9/25/2025 12:00:00 AM |  | 28 | 24.5 | 23.8 | 97 | TREMIE | 28 | TREMIE-28-28 | 2026-10-22 | NUEVO | 2026-10-22 | 28 | -0.7
VIALE 26 | P159 |  | Concreto | Torre 1 Pilote 88 | 2025-08-28 | 9/25/2025 12:00:00 AM |  | 28 | 24.5 | 21.6 | 88 | TREMIE | 28 | TREMIE-28-28 | 2026-10-22 | NUEVO | 2026-10-22 | 28 | -2.9
VIALE 26 | P159 |  | Concreto | Torre 1 Pilote 88 | 2025-08-28 | 9/11/2025 12:00:00 AM |  | 14 | 24.5 | 20.3 | 83 | TREMIE | 28 | TREMIE-28-14 | 2026-10-22 | NUEVO | 2026-10-22 | 19.79 | -4.2
VIALE 26 | P159 |  | Concreto | Torre 1 Pilote 88 | 2025-08-28 | 9/11/2025 12:00:00 AM |  | 14 | 24.5 | 21.4 | 87 | TREMIE | 28 | TREMIE-28-14 | 2026-10-22 | NUEVO | 2026-10-22 | 19.79 | -3.1
VIALE 26 | P159 |  | Concreto | Torre 1 Pilote 88 | 2025-08-28 | 9/11/2025 12:00:00 AM |  | 14 | 24.5 | 20.4 | 83 | TREMIE | 28 | TREMIE-28-14 | 2026-10-22 | NUEVO | 2026-10-22 | 19.79 | -4.1
VIALE 26 | P159 |  | Concreto | Torre 1 Pilote 88 | 2025-08-28 | 9/4/2025 12:00:00 AM |  | 7 | 24.5 | 18.2 | 74 | TREMIE | 28 | TREMIE-28-7 | 2026-10-22 | NUEVO | 2026-10-22 | 15.68 | -6.3
VIALE 26 | P159 |  | Concreto | Torre 1 Pilote 88 | 2025-08-28 | 9/4/2025 12:00:00 AM |  | 7 | 24.5 | 17.6 | 72 | TREMIE | 28 | TREMIE-28-7 | 2026-10-22 | NUEVO | 2026-10-22 | 15.68 | -6.9
VIALE 26 | P159 |  | Concreto | Torre 1 Pilote 88 | 2025-08-28 | 9/4/2025 12:00:00 AM |  | 7 | 24.5 | 17.1 | 70 | TREMIE | 28 | TREMIE-28-7 | 2026-10-22 | NUEVO | 2026-10-22 | 15.68 | -7.4
VIALE 26 | P156 |  | Concreto | Torre 1 Pilote 86 | 2025-08-27 | 9/24/2025 12:00:00 AM |  | 28 | 24.5 | 24.8 | 101 | TREMIE | 28 | TREMIE-28-28 | 2026-10-22 | NUEVO | 2026-10-22 | 28 | 0.3
VIALE 26 | P156 |  | Concreto | Torre 1 Pilote 86 | 2025-08-27 | 9/24/2025 12:00:00 AM |  | 28 | 24.5 | 24.5 | 100 | TREMIE | 28 | TREMIE-28-28 | 2026-10-22 | NUEVO | 2026-10-22 | 28 | 0
VIALE 26 | P156 |  | Concreto | Torre 1 Pilote 86 | 2025-08-27 | 9/24/2025 12:00:00 AM |  | 28 | 24.5 | 22.9 | 93 | TREMIE | 28 | TREMIE-28-28 | 2026-10-22 | NUEVO | 2026-10-22 | 28 | -1.6
VIALE 26 | P156 |  | Concreto | Torre 1 Pilote 86 | 2025-08-27 | 9/10/2025 12:00:00 AM |  | 14 | 24.5 | 21.6 | 88 | TREMIE | 28 | TREMIE-28-14 | 2026-10-22 | NUEVO | 2026-10-22 | 19.79 | -2.9
VIALE 26 | P156 |  | Concreto | Torre 1 Pilote 86 | 2025-08-27 | 9/10/2025 12:00:00 AM |  | 14 | 24.5 | 22.5 | 92 | TREMIE | 28 | TREMIE-28-14 | 2026-10-22 | NUEVO | 2026-10-22 | 19.79 | -2
VIALE 26 | P156 |  | Concreto | Torre 1 Pilote 86 | 2025-08-27 | 9/10/2025 12:00:00 AM |  | 14 | 24.5 | 23.5 | 96 | TREMIE | 28 | TREMIE-28-14 | 2026-10-22 | NUEVO | 2026-10-22 | 19.79 | -1
VIALE 26 | P156 |  | Concreto | Torre 1 Pilote 86 | 2025-08-27 | 9/3/2025 12:00:00 AM |  | 7 | 24.5 | 31.5 | 128 | TREMIE | 28 | TREMIE-28-7 | 2026-10-22 | NUEVO | 2026-10-22 | 15.68 | 7
VIALE 26 | P156 |  | Concreto | Torre 1 Pilote 86 | 2025-08-27 | 9/3/2025 12:00:00 AM |  | 7 | 24.5 | 16.6 | 68 | TREMIE | 28 | TREMIE-28-7 | 2026-10-22 | NUEVO | 2026-10-22 | 15.68 | -7.9
VIALE 26 | P156 |  | Concreto | Torre 1 Pilote 86 | 2025-08-27 | 9/3/2025 12:00:00 AM |  | 7 | 24.5 | 19.3 | 79 | TREMIE | 28 | TREMIE-28-7 | 2026-10-22 | NUEVO | 2026-10-22 | 15.68 | -5.2
VIALE 26 | P157 |  | Concreto | Torre 1 Pilote 77 | 2025-08-27 | 9/24/2025 12:00:00 AM |  | 28 | 24.5 | 23.6 | 96 | TREMIE | 28 | TREMIE-28-28 | 2026-10-22 | NUEVO | 2026-10-22 | 28 | -0.9
VIALE 26 | P157 |  | Concreto | Torre 1 Pilote 77 | 2025-08-27 | 9/24/2025 12:00:00 AM |  | 28 | 24.5 | 24.2 | 99 | TREMIE | 28 | TREMIE-28-28 | 2026-10-22 | NUEVO | 2026-10-22 | 28 | -0.3
VIALE 26 | P157 |  | Concreto | Torre 1 Pilote 77 | 2025-08-27 | 9/24/2025 12:00:00 AM |  | 28 | 24.5 | 27 | 110 | TREMIE | 28 | TREMIE-28-28 | 2026-10-22 | NUEVO | 2026-10-22 | 28 | 2.5
VIALE 26 | P157 |  | Concreto | Torre 1 Pilote 77 | 2025-08-27 | 9/10/2025 12:00:00 AM |  | 14 | 24.5 | 19.7 | 80 | TREMIE | 28 | TREMIE-28-14 | 2026-10-22 | NUEVO | 2026-10-22 | 19.79 | -4.8
VIALE 26 | P157 |  | Concreto | Torre 1 Pilote 77 | 2025-08-27 | 9/10/2025 12:00:00 AM |  | 14 | 24.5 | 18.8 | 77 | TREMIE | 28 | TREMIE-28-14 | 2026-10-22 | NUEVO | 2026-10-22 | 19.79 | -5.7
VIALE 26 | P157 |  | Concreto | Torre 1 Pilote 77 | 2025-08-27 | 9/10/2025 12:00:00 AM |  | 14 | 24.5 | 21.3 | 87 | TREMIE | 28 | TREMIE-28-14 | 2026-10-22 | NUEVO | 2026-10-22 | 19.79 | -3.2
VIALE 26 | P157 |  | Concreto | Torre 1 Pilote 77 | 2025-08-27 | 9/3/2025 12:00:00 AM |  | 7 | 24.5 | 18.2 | 74 | TREMIE | 28 | TREMIE-28-7 | 2026-10-22 | NUEVO | 2026-10-22 | 15.68 | -6.3
VIALE 26 | P157 |  | Concreto | Torre 1 Pilote 77 | 2025-08-27 | 9/3/2025 12:00:00 AM |  | 7 | 24.5 | 18 | 73 | TREMIE | 28 | TREMIE-28-7 | 2026-10-22 | NUEVO | 2026-10-22 | 15.68 | -6.5
VIALE 26 | P157 |  | Concreto | Torre 1 Pilote 77 | 2025-08-27 | 9/3/2025 12:00:00 AM |  | 7 | 24.5 | 18.5 | 75 | TREMIE | 28 | TREMIE-28-7 | 2026-10-22 | NUEVO | 2026-10-22 | 15.68 | -6
VIALE 26 | P153 |  | Concreto | Torre grua Pilote A-1 | 2025-08-26 | 9/23/2025 12:00:00 AM |  | 28 | 24.5 | 29.7 | 121 | TREMIE | 28 | TREMIE-28-28 | 2026-10-22 | NUEVO | 2026-10-22 | 28 | 5.2
VIALE 26 | P153 |  | Concreto | Torre grua Pilote A-1 | 2025-08-26 | 9/23/2025 12:00:00 AM |  | 28 | 24.5 | 20.9 | 85 | TREMIE | 28 | TREMIE-28-28 | 2026-10-22 | NUEVO | 2026-10-22 | 28 | -3.6
VIALE 26 | P153 |  | Concreto | Torre grua Pilote A-1 | 2025-08-26 | 9/23/2025 12:00:00 AM |  | 28 | 24.5 | 31.9 | 130 | TREMIE | 28 | TREMIE-28-28 | 2026-10-22 | NUEVO | 2026-10-22 | 28 | 7.4
VIALE 26 | P153 |  | Concreto | Torre grua Pilote A-1 | 2025-08-26 | 9/9/2025 12:00:00 AM |  | 14 | 24.5 | 24.1 | 98 | TREMIE | 28 | TREMIE-28-14 | 2026-10-22 | NUEVO | 2026-10-22 | 19.79 | -0.4
VIALE 26 | P153 |  | Concreto | Torre grua Pilote A-1 | 2025-08-26 | 9/9/2025 12:00:00 AM |  | 14 | 24.5 | 22.8 | 93 | TREMIE | 28 | TREMIE-28-14 | 2026-10-22 | NUEVO | 2026-10-22 | 19.79 | -1.7
VIALE 26 | P153 |  | Concreto | Torre grua Pilote A-1 | 2025-08-26 | 9/9/2025 12:00:00 AM |  | 14 | 24.5 | 20.2 | 83 | TREMIE | 28 | TREMIE-28-14 | 2026-10-22 | NUEVO | 2026-10-22 | 19.79 | -4.3
VIALE 26 | P153 |  | Concreto | Torre grua Pilote A-1 | 2025-08-26 | 9/2/2025 12:00:00 AM |  | 7 | 24.5 | 19.7 | 80 | TREMIE | 28 | TREMIE-28-7 | 2026-10-22 | NUEVO | 2026-10-22 | 15.68 | -4.8
VIALE 26 | P153 |  | Concreto | Torre grua Pilote A-1 | 2025-08-26 | 9/2/2025 12:00:00 AM |  | 7 | 24.5 | 23.9 | 98 | TREMIE | 28 | TREMIE-28-7 | 2026-10-22 | NUEVO | 2026-10-22 | 15.68 | -0.6
VIALE 26 | P153 |  | Concreto | Torre grua Pilote A-1 | 2025-08-26 | 9/2/2025 12:00:00 AM |  | 7 | 24.5 | 21 | 86 | TREMIE | 28 | TREMIE-28-7 | 2026-10-22 | NUEVO | 2026-10-22 | 15.68 | -3.5
VIALE 26 | P154 |  | Concreto | Torre 1 Pilote 38 | 2025-08-26 | 9/23/2025 12:00:00 AM |  | 28 | 24.5 | 30.4 | 124 | TREMIE | 28 | TREMIE-28-28 | 2026-10-22 | NUEVO | 2026-10-22 | 28 | 5.9
VIALE 26 | P154 |  | Concreto | Torre 1 Pilote 38 | 2025-08-26 | 9/23/2025 12:00:00 AM |  | 28 | 24.5 | 27.7 | 113 | TREMIE | 28 | TREMIE-28-28 | 2026-10-22 | NUEVO | 2026-10-22 | 28 | 3.2
VIALE 26 | P154 |  | Concreto | Torre 1 Pilote 38 | 2025-08-26 | 9/23/2025 12:00:00 AM |  | 28 | 24.5 | 30.3 | 124 | TREMIE | 28 | TREMIE-28-28 | 2026-10-22 | NUEVO | 2026-10-22 | 28 | 5.8
VIALE 26 | P154 |  | Concreto | Torre 1 Pilote 38 | 2025-08-26 | 9/9/2025 12:00:00 AM |  | 14 | 24.5 | 20.7 | 84 | TREMIE | 28 | TREMIE-28-14 | 2026-10-22 | NUEVO | 2026-10-22 | 19.79 | -3.8
VIALE 26 | P154 |  | Concreto | Torre 1 Pilote 38 | 2025-08-26 | 9/9/2025 12:00:00 AM |  | 14 | 24.5 | 24.6 | 100 | TREMIE | 28 | TREMIE-28-14 | 2026-10-22 | NUEVO | 2026-10-22 | 19.79 | 0.1
VIALE 26 | P154 |  | Concreto | Torre 1 Pilote 38 | 2025-08-26 | 9/9/2025 12:00:00 AM |  | 14 | 24.5 | 22.4 | 92 | TREMIE | 28 | TREMIE-28-14 | 2026-10-22 | NUEVO | 2026-10-22 | 19.79 | -2.1
VIALE 26 | P154 |  | Concreto | Torre 1 Pilote 38 | 2025-08-26 | 9/2/2025 12:00:00 AM |  | 7 | 24.5 | 21.1 | 86 | TREMIE | 28 | TREMIE-28-7 | 2026-10-22 | NUEVO | 2026-10-22 | 15.68 | -3.4
VIALE 26 | P154 |  | Concreto | Torre 1 Pilote 38 | 2025-08-26 | 9/2/2025 12:00:00 AM |  | 7 | 24.5 | 23.3 | 95 | TREMIE | 28 | TREMIE-28-7 | 2026-10-22 | NUEVO | 2026-10-22 | 15.68 | -1.2
VIALE 26 | P154 |  | Concreto | Torre 1 Pilote 38 | 2025-08-26 | 9/2/2025 12:00:00 AM |  | 7 | 24.5 | 21.7 | 88 | TREMIE | 28 | TREMIE-28-7 | 2026-10-22 | NUEVO | 2026-10-22 | 15.68 | -2.8
VIALE 26 | P155 |  | Concreto | Torre 1 Pilote 64 | 2025-08-26 | 9/23/2025 12:00:00 AM |  | 28 | 24.5 | 25.5 | 104 | TREMIE | 28 | TREMIE-28-28 | 2026-10-22 | NUEVO | 2026-10-22 | 28 | 1
VIALE 26 | P155 |  | Concreto | Torre 1 Pilote 64 | 2025-08-26 | 9/23/2025 12:00:00 AM |  | 28 | 24.5 | 27.7 | 113 | TREMIE | 28 | TREMIE-28-28 | 2026-10-22 | NUEVO | 2026-10-22 | 28 | 3.2
VIALE 26 | P155 |  | Concreto | Torre 1 Pilote 64 | 2025-08-26 | 9/23/2025 12:00:00 AM |  | 28 | 24.5 | 26.9 | 110 | TREMIE | 28 | TREMIE-28-28 | 2026-10-22 | NUEVO | 2026-10-22 | 28 | 2.4
VIALE 26 | P155 |  | Concreto | Torre 1 Pilote 64 | 2025-08-26 | 9/9/2025 12:00:00 AM |  | 14 | 24.5 | 21.2 | 87 | TREMIE | 28 | TREMIE-28-14 | 2026-10-22 | NUEVO | 2026-10-22 | 19.79 | -3.3
VIALE 26 | P155 |  | Concreto | Torre 1 Pilote 64 | 2025-08-26 | 9/9/2025 12:00:00 AM |  | 14 | 24.5 | 17.4 | 71 | TREMIE | 28 | TREMIE-28-14 | 2026-10-22 | NUEVO | 2026-10-22 | 19.79 | -7.1
VIALE 26 | P155 |  | Concreto | Torre 1 Pilote 64 | 2025-08-26 | 9/9/2025 12:00:00 AM |  | 14 | 24.5 | 21.6 | 88 | TREMIE | 28 | TREMIE-28-14 | 2026-10-22 | NUEVO | 2026-10-22 | 19.79 | -2.9
VIALE 26 | P155 |  | Concreto | Torre 1 Pilote 64 | 2025-08-26 | 9/2/2025 12:00:00 AM |  | 7 | 24.5 | 18.6 | 76 | TREMIE | 28 | TREMIE-28-7 | 2026-10-22 | NUEVO | 2026-10-22 | 15.68 | -5.9
VIALE 26 | P155 |  | Concreto | Torre 1 Pilote 64 | 2025-08-26 | 9/2/2025 12:00:00 AM |  | 7 | 24.5 | 18 | 74 | TREMIE | 28 | TREMIE-28-7 | 2026-10-22 | NUEVO | 2026-10-22 | 15.68 | -6.5
VIALE 26 | P155 |  | Concreto | Torre 1 Pilote 64 | 2025-08-26 | 9/2/2025 12:00:00 AM |  | 7 | 24.5 | 19.3 | 79 | TREMIE | 28 | TREMIE-28-7 | 2026-10-22 | NUEVO | 2026-10-22 | 15.68 | -5.2
VIALE 26 | P151 |  | Concreto | Torre 1 Pilote 41 | 2025-08-25 | 9/22/2025 12:00:00 AM |  | 28 | 24.5 | 35.2 | 144 | TREMIE | 28 | TREMIE-28-28 | 2026-10-22 | NUEVO | 2026-10-22 | 28 | 10.7
VIALE 26 | P151 |  | Concreto | Torre 1 Pilote 41 | 2025-08-25 | 9/22/2025 12:00:00 AM |  | 28 | 24.5 | 33.4 | 136 | TREMIE | 28 | TREMIE-28-28 | 2026-10-22 | NUEVO | 2026-10-22 | 28 | 8.9
VIALE 26 | P151 |  | Concreto | Torre 1 Pilote 41 | 2025-08-25 | 9/22/2025 12:00:00 AM |  | 28 | 24.5 | 32.9 | 134 | TREMIE | 28 | TREMIE-28-28 | 2026-10-22 | NUEVO | 2026-10-22 | 28 | 8.4
VIALE 26 | P151 |  | Concreto | Torre 1 Pilote 41 | 2025-08-25 | 9/8/2025 12:00:00 AM |  | 14 | 24.5 | 30.1 | 123 | TREMIE | 28 | TREMIE-28-14 | 2026-10-22 | NUEVO | 2026-10-22 | 19.79 | 5.6
VIALE 26 | P151 |  | Concreto | Torre 1 Pilote 41 | 2025-08-25 | 9/8/2025 12:00:00 AM |  | 14 | 24.5 | 28.7 | 117 | TREMIE | 28 | TREMIE-28-14 | 2026-10-22 | NUEVO | 2026-10-22 | 19.79 | 4.2
VIALE 26 | P151 |  | Concreto | Torre 1 Pilote 41 | 2025-08-25 | 9/8/2025 12:00:00 AM |  | 14 | 24.5 | 31.1 | 127 | TREMIE | 28 | TREMIE-28-14 | 2026-10-22 | NUEVO | 2026-10-22 | 19.79 | 6.6
VIALE 26 | P151 |  | Concreto | Torre 1 Pilote 41 | 2025-08-25 | 9/2/2025 12:00:00 AM |  | 8 | 24.5 | 25.3 | 103 | TREMIE | 28 | TREMIE-28-8 | 2026-10-22 | NUEVO | 2026-10-22 | 16.27 | 0.8
VIALE 26 | P151 |  | Concreto | Torre 1 Pilote 41 | 2025-08-25 | 9/2/2025 12:00:00 AM |  | 8 | 24.5 | 25.6 | 105 | TREMIE | 28 | TREMIE-28-8 | 2026-10-22 | NUEVO | 2026-10-22 | 16.27 | 1.1
VIALE 26 | P151 |  | Concreto | Torre 1 Pilote 41 | 2025-08-25 | 9/2/2025 12:00:00 AM |  | 8 | 24.5 | 26 | 106 | TREMIE | 28 | TREMIE-28-8 | 2026-10-22 | NUEVO | 2026-10-22 | 16.27 | 1.5
VIALE 26 | P152 |  | Concreto | Torre 1 Pilote 82 | 2025-08-25 | 9/22/2025 12:00:00 AM |  | 28 | 24.5 | 27 | 110 | TREMIE | 28 | TREMIE-28-28 | 2026-10-22 | NUEVO | 2026-10-22 | 28 | 2.5
VIALE 26 | P152 |  | Concreto | Torre 1 Pilote 82 | 2025-08-25 | 9/22/2025 12:00:00 AM |  | 28 | 24.5 | 26.4 | 108 | TREMIE | 28 | TREMIE-28-28 | 2026-10-22 | NUEVO | 2026-10-22 | 28 | 1.9
VIALE 26 | P152 |  | Concreto | Torre 1 Pilote 82 | 2025-08-25 | 9/22/2025 12:00:00 AM |  | 28 | 24.5 | 30.1 | 123 | TREMIE | 28 | TREMIE-28-28 | 2026-10-22 | NUEVO | 2026-10-22 | 28 | 5.6
VIALE 26 | P152 |  | Concreto | Torre 1 Pilote 82 | 2025-08-25 | 9/8/2025 12:00:00 AM |  | 14 | 24.5 | 22.1 | 90 | TREMIE | 28 | TREMIE-28-14 | 2026-10-22 | NUEVO | 2026-10-22 | 19.79 | -2.4
VIALE 26 | P152 |  | Concreto | Torre 1 Pilote 82 | 2025-08-25 | 9/8/2025 12:00:00 AM |  | 14 | 24.5 | 22 | 90 | TREMIE | 28 | TREMIE-28-14 | 2026-10-22 | NUEVO | 2026-10-22 | 19.79 | -2.5
VIALE 26 | P152 |  | Concreto | Torre 1 Pilote 82 | 2025-08-25 | 9/8/2025 12:00:00 AM |  | 14 | 24.5 | 22.1 | 90 | TREMIE | 28 | TREMIE-28-14 | 2026-10-22 | NUEVO | 2026-10-22 | 19.79 | -2.4
VIALE 26 | P152 |  | Concreto | Torre 1 Pilote 82 | 2025-08-25 | 9/2/2025 12:00:00 AM |  | 8 | 24.5 | 20.3 | 83 | TREMIE | 28 | TREMIE-28-8 | 2026-10-22 | NUEVO | 2026-10-22 | 16.27 | -4.2
VIALE 26 | P152 |  | Concreto | Torre 1 Pilote 82 | 2025-08-25 | 9/2/2025 12:00:00 AM |  | 8 | 24.5 | 18.7 | 76 | TREMIE | 28 | TREMIE-28-8 | 2026-10-22 | NUEVO | 2026-10-22 | 16.27 | -5.8
VIALE 26 | P152 |  | Concreto | Torre 1 Pilote 82 | 2025-08-25 | 9/2/2025 12:00:00 AM |  | 8 | 24.5 | 21.1 | 86 | TREMIE | 28 | TREMIE-28-8 | 2026-10-22 | NUEVO | 2026-10-22 | 16.27 | -3.4
VIALE 26 | P150 |  | Concreto | Torre 1 Pilote 56 | 2025-08-23 | 9/20/2025 12:00:00 AM |  | 28 | 24.5 | 25.1 | 102 | TREMIE | 28 | TREMIE-28-28 | 2026-10-22 | NUEVO | 2026-10-22 | 28 | 0.6
VIALE 26 | P150 |  | Concreto | Torre 1 Pilote 56 | 2025-08-23 | 9/20/2025 12:00:00 AM |  | 28 | 24.5 | 22.8 | 93 | TREMIE | 28 | TREMIE-28-28 | 2026-10-22 | NUEVO | 2026-10-22 | 28 | -1.7
VIALE 26 | P150 |  | Concreto | Torre 1 Pilote 56 | 2025-08-23 | 9/20/2025 12:00:00 AM |  | 28 | 24.5 | 26.1 | 106 | TREMIE | 28 | TREMIE-28-28 | 2026-10-22 | NUEVO | 2026-10-22 | 28 | 1.6
VIALE 26 | P150 |  | Concreto | Torre 1 Pilote 56 | 2025-08-23 | 9/6/2025 12:00:00 AM |  | 14 | 24.5 | 20.2 | 82 | TREMIE | 28 | TREMIE-28-14 | 2026-10-22 | NUEVO | 2026-10-22 | 19.79 | -4.3
VIALE 26 | P150 |  | Concreto | Torre 1 Pilote 56 | 2025-08-23 | 9/6/2025 12:00:00 AM |  | 14 | 24.5 | 20.1 | 82 | TREMIE | 28 | TREMIE-28-14 | 2026-10-22 | NUEVO | 2026-10-22 | 19.79 | -4.4
VIALE 26 | P150 |  | Concreto | Torre 1 Pilote 56 | 2025-08-23 | 9/6/2025 12:00:00 AM |  | 14 | 24.5 | 20.1 | 82 | TREMIE | 28 | TREMIE-28-14 | 2026-10-22 | NUEVO | 2026-10-22 | 19.79 | -4.4
VIALE 26 | P150 |  | Concreto | Torre 1 Pilote 56 | 2025-08-23 | 9/2/2025 12:00:00 AM |  | 10 | 24.5 | 21.3 | 87 | TREMIE | 28 | TREMIE-28-10 | 2026-10-22 | NUEVO | 2026-10-22 | 17.44 | -3.2
VIALE 26 | P150 |  | Concreto | Torre 1 Pilote 56 | 2025-08-23 | 9/2/2025 12:00:00 AM |  | 10 | 24.5 | 21.5 | 88 | TREMIE | 28 | TREMIE-28-10 | 2026-10-22 | NUEVO | 2026-10-22 | 17.44 | -3
VIALE 26 | P150 |  | Concreto | Torre 1 Pilote 56 | 2025-08-23 | 9/2/2025 12:00:00 AM |  | 10 | 24.5 | 20.5 | 84 | TREMIE | 28 | TREMIE-28-10 | 2026-10-22 | NUEVO | 2026-10-22 | 17.44 | -4
VIALE 26 | P149 |  | Concreto | Torre 1 Pilote 42 | 2025-08-22 | 9/19/2025 12:00:00 AM |  | 28 | 24.5 | 25.5 | 104 | TREMIE | 28 | TREMIE-28-28 | 2026-10-22 | NUEVO | 2026-10-22 | 28 | 1
VIALE 26 | P149 |  | Concreto | Torre 1 Pilote 42 | 2025-08-22 | 9/19/2025 12:00:00 AM |  | 28 | 24.5 | 26.6 | 109 | TREMIE | 28 | TREMIE-28-28 | 2026-10-22 | NUEVO | 2026-10-22 | 28 | 2.1
VIALE 26 | P149 |  | Concreto | Torre 1 Pilote 42 | 2025-08-22 | 9/19/2025 12:00:00 AM |  | 28 | 24.5 | 28.1 | 115 | TREMIE | 28 | TREMIE-28-28 | 2026-10-22 | NUEVO | 2026-10-22 | 28 | 3.6
VIALE 26 | P149 |  | Concreto | Torre 1 Pilote 42 | 2025-08-22 | 9/5/2025 12:00:00 AM |  | 14 | 24.5 | 23.1 | 94 | TREMIE | 28 | TREMIE-28-14 | 2026-10-22 | NUEVO | 2026-10-22 | 19.79 | -1.4
VIALE 26 | P149 |  | Concreto | Torre 1 Pilote 42 | 2025-08-22 | 9/5/2025 12:00:00 AM |  | 14 | 24.5 | 22.5 | 92 | TREMIE | 28 | TREMIE-28-14 | 2026-10-22 | NUEVO | 2026-10-22 | 19.79 | -2
VIALE 26 | P149 |  | Concreto | Torre 1 Pilote 42 | 2025-08-22 | 9/5/2025 12:00:00 AM |  | 14 | 24.5 | 21.1 | 86 | TREMIE | 28 | TREMIE-28-14 | 2026-10-22 | NUEVO | 2026-10-22 | 19.79 | -3.4
VIALE 26 | P149 |  | Concreto | Torre 1 Pilote 42 | 2025-08-22 | 9/2/2025 12:00:00 AM |  | 11 | 24.5 | 22 | 90 | TREMIE | 28 | TREMIE-28-11 | 2026-10-22 | NUEVO | 2026-10-22 | 18.03 | -2.5
VIALE 26 | P149 |  | Concreto | Torre 1 Pilote 42 | 2025-08-22 | 9/2/2025 12:00:00 AM |  | 11 | 24.5 | 22.6 | 92 | TREMIE | 28 | TREMIE-28-11 | 2026-10-22 | NUEVO | 2026-10-22 | 18.03 | -1.9
VIALE 26 | P149 |  | Concreto | Torre 1 Pilote 42 | 2025-08-22 | 9/2/2025 12:00:00 AM |  | 11 | 24.5 | 23.1 | 94 | TREMIE | 28 | TREMIE-28-11 | 2026-10-22 | NUEVO | 2026-10-22 | 18.03 | -1.4
VIALE 26 | P147 |  | Concreto | Torre 1 Pilote 63 | 2025-08-21 | 9/18/2025 12:00:00 AM |  | 28 | 24.5 | 29.2 | 119 | TREMIE | 28 | TREMIE-28-28 | 2026-10-22 | NUEVO | 2026-10-22 | 28 | 4.7
VIALE 26 | P147 |  | Concreto | Torre 1 Pilote 63 | 2025-08-21 | 9/18/2025 12:00:00 AM |  | 28 | 24.5 | 29.6 | 121 | TREMIE | 28 | TREMIE-28-28 | 2026-10-22 | NUEVO | 2026-10-22 | 28 | 5.1
VIALE 26 | P147 |  | Concreto | Torre 1 Pilote 63 | 2025-08-21 | 9/18/2025 12:00:00 AM |  | 28 | 24.5 | 28.8 | 118 | TREMIE | 28 | TREMIE-28-28 | 2026-10-22 | NUEVO | 2026-10-22 | 28 | 4.3
VIALE 26 | P147 |  | Concreto | Torre 1 Pilote 63 | 2025-08-21 | 9/4/2025 12:00:00 AM |  | 14 | 24.5 | 27.9 | 114 | TREMIE | 28 | TREMIE-28-14 | 2026-10-22 | NUEVO | 2026-10-22 | 19.79 | 3.4
VIALE 26 | P147 |  | Concreto | Torre 1 Pilote 63 | 2025-08-21 | 9/4/2025 12:00:00 AM |  | 14 | 24.5 | 16.5 | 67 | TREMIE | 28 | TREMIE-28-14 | 2026-10-22 | NUEVO | 2026-10-22 | 19.79 | -8
VIALE 26 | P147 |  | Concreto | Torre 1 Pilote 63 | 2025-08-21 | 9/4/2025 12:00:00 AM |  | 14 | 24.5 | 22.1 | 90 | TREMIE | 28 | TREMIE-28-14 | 2026-10-22 | NUEVO | 2026-10-22 | 19.79 | -2.4
VIALE 26 | P147 |  | Concreto | Torre 1 Pilote 63 | 2025-08-21 | 8/28/2025 12:00:00 AM |  | 7 | 24.5 | 22.5 | 92 | TREMIE | 28 | TREMIE-28-7 | 2026-10-22 | NUEVO | 2026-10-22 | 15.68 | -2
VIALE 26 | P147 |  | Concreto | Torre 1 Pilote 63 | 2025-08-21 | 8/28/2025 12:00:00 AM |  | 7 | 24.5 | 21.6 | 88 | TREMIE | 28 | TREMIE-28-7 | 2026-10-22 | NUEVO | 2026-10-22 | 15.68 | -2.9
VIALE 26 | P147 |  | Concreto | Torre 1 Pilote 63 | 2025-08-21 | 8/28/2025 12:00:00 AM |  | 7 | 24.5 | 21.2 | 87 | TREMIE | 28 | TREMIE-28-7 | 2026-10-22 | NUEVO | 2026-10-22 | 15.68 | -3.3
VIALE 26 | P148 |  | Concreto | Torre 1 Pilote 14 | 2025-08-21 | 9/18/2025 12:00:00 AM |  | 28 | 24.5 | 39 | 159 | TREMIE | 28 | TREMIE-28-28 | 2026-10-22 | NUEVO | 2026-10-22 | 28 | 14.5
VIALE 26 | P148 |  | Concreto | Torre 1 Pilote 14 | 2025-08-21 | 9/18/2025 12:00:00 AM |  | 28 | 24.5 | 30 | 123 | TREMIE | 28 | TREMIE-28-28 | 2026-10-22 | NUEVO | 2026-10-22 | 28 | 5.5
VIALE 26 | P148 |  | Concreto | Torre 1 Pilote 14 | 2025-08-21 | 9/18/2025 12:00:00 AM |  | 28 | 24.5 | 36.5 | 149 | TREMIE | 28 | TREMIE-28-28 | 2026-10-22 | NUEVO | 2026-10-22 | 28 | 12
VIALE 26 | P148 |  | Concreto | Torre 1 Pilote 14 | 2025-08-21 | 9/4/2025 12:00:00 AM |  | 14 | 24.5 | 30.6 | 125 | TREMIE | 28 | TREMIE-28-14 | 2026-10-22 | NUEVO | 2026-10-22 | 19.79 | 6.1
VIALE 26 | P148 |  | Concreto | Torre 1 Pilote 14 | 2025-08-21 | 9/4/2025 12:00:00 AM |  | 14 | 24.5 | 30.9 | 126 | TREMIE | 28 | TREMIE-28-14 | 2026-10-22 | NUEVO | 2026-10-22 | 19.79 | 6.4
VIALE 26 | P148 |  | Concreto | Torre 1 Pilote 14 | 2025-08-21 | 9/4/2025 12:00:00 AM |  | 14 | 24.5 | 29.5 | 120 | TREMIE | 28 | TREMIE-28-14 | 2026-10-22 | NUEVO | 2026-10-22 | 19.79 | 5
VIALE 26 | P148 |  | Concreto | Torre 1 Pilote 14 | 2025-08-21 | 8/28/2025 12:00:00 AM |  | 7 | 24.5 | 25.6 | 105 | TREMIE | 28 | TREMIE-28-7 | 2026-10-22 | NUEVO | 2026-10-22 | 15.68 | 1.1
VIALE 26 | P148 |  | Concreto | Torre 1 Pilote 14 | 2025-08-21 | 8/28/2025 12:00:00 AM |  | 7 | 24.5 | 24.7 | 101 | TREMIE | 28 | TREMIE-28-7 | 2026-10-22 | NUEVO | 2026-10-22 | 15.68 | 0.2
VIALE 26 | P148 |  | Concreto | Torre 1 Pilote 14 | 2025-08-21 | 8/28/2025 12:00:00 AM |  | 7 | 24.5 | 25.7 | 105 | TREMIE | 28 | TREMIE-28-7 | 2026-10-22 | NUEVO | 2026-10-22 | 15.68 | 1.2
VIALE 26 | P145 |  | Concreto | Torre 1 Pilote 44 | 2025-08-20 | 9/17/2025 12:00:00 AM |  | 28 | 24.5 | 29.3 | 119 | TREMIE | 28 | TREMIE-28-28 | 2026-10-22 | NUEVO | 2026-10-22 | 28 | 4.8
VIALE 26 | P145 |  | Concreto | Torre 1 Pilote 44 | 2025-08-20 | 9/17/2025 12:00:00 AM |  | 28 | 24.5 | 33.3 | 136 | TREMIE | 28 | TREMIE-28-28 | 2026-10-22 | NUEVO | 2026-10-22 | 28 | 8.8
VIALE 26 | P145 |  | Concreto | Torre 1 Pilote 44 | 2025-08-20 | 9/17/2025 12:00:00 AM |  | 28 | 24.5 | 31.2 | 127 | TREMIE | 28 | TREMIE-28-28 | 2026-10-22 | NUEVO | 2026-10-22 | 28 | 6.7
VIALE 26 | P145 |  | Concreto | Torre 1 Pilote 44 | 2025-08-20 | 9/3/2025 12:00:00 AM |  | 14 | 24.5 | 25.5 | 104 | TREMIE | 28 | TREMIE-28-14 | 2026-10-22 | NUEVO | 2026-10-22 | 19.79 | 1
VIALE 26 | P145 |  | Concreto | Torre 1 Pilote 44 | 2025-08-20 | 9/3/2025 12:00:00 AM |  | 14 | 24.5 | 24.1 | 98 | TREMIE | 28 | TREMIE-28-14 | 2026-10-22 | NUEVO | 2026-10-22 | 19.79 | -0.4
VIALE 26 | P145 |  | Concreto | Torre 1 Pilote 44 | 2025-08-20 | 9/3/2025 12:00:00 AM |  | 14 | 24.5 | 25.1 | 102 | TREMIE | 28 | TREMIE-28-14 | 2026-10-22 | NUEVO | 2026-10-22 | 19.79 | 0.6
VIALE 26 | P145 |  | Concreto | Torre 1 Pilote 44 | 2025-08-20 | 8/28/2025 12:00:00 AM |  | 8 | 24.5 | 22.2 | 91 | TREMIE | 28 | TREMIE-28-8 | 2026-10-22 | NUEVO | 2026-10-22 | 16.27 | -2.3
VIALE 26 | P145 |  | Concreto | Torre 1 Pilote 44 | 2025-08-20 | 8/28/2025 12:00:00 AM |  | 8 | 24.5 | 24.3 | 99 | TREMIE | 28 | TREMIE-28-8 | 2026-10-22 | NUEVO | 2026-10-22 | 16.27 | -0.2
VIALE 26 | P145 |  | Concreto | Torre 1 Pilote 44 | 2025-08-20 | 8/28/2025 12:00:00 AM |  | 8 | 24.5 | 27.3 | 112 | TREMIE | 28 | TREMIE-28-8 | 2026-10-22 | NUEVO | 2026-10-22 | 16.27 | 2.8
VIALE 26 | P146 |  | Concreto | Torre 1 Pilote 67 | 2025-08-20 | 9/17/2025 12:00:00 AM |  | 28 | 24.5 | 28.7 | 117 | TREMIE | 28 | TREMIE-28-28 | 2026-10-22 | NUEVO | 2026-10-22 | 28 | 4.2
VIALE 26 | P146 |  | Concreto | Torre 1 Pilote 67 | 2025-08-20 | 9/17/2025 12:00:00 AM |  | 28 | 24.5 | 29.9 | 122 | TREMIE | 28 | TREMIE-28-28 | 2026-10-22 | NUEVO | 2026-10-22 | 28 | 5.4
VIALE 26 | P146 |  | Concreto | Torre 1 Pilote 67 | 2025-08-20 | 9/17/2025 12:00:00 AM |  | 28 | 24.5 | 28.3 | 116 | TREMIE | 28 | TREMIE-28-28 | 2026-10-22 | NUEVO | 2026-10-22 | 28 | 3.8
VIALE 26 | P146 |  | Concreto | Torre 1 Pilote 67 | 2025-08-20 | 9/3/2025 12:00:00 AM |  | 14 | 24.5 | 24.8 | 101 | TREMIE | 28 | TREMIE-28-14 | 2026-10-22 | NUEVO | 2026-10-22 | 19.79 | 0.3
VIALE 26 | P146 |  | Concreto | Torre 1 Pilote 67 | 2025-08-20 | 9/3/2025 12:00:00 AM |  | 14 | 24.5 | 22 | 90 | TREMIE | 28 | TREMIE-28-14 | 2026-10-22 | NUEVO | 2026-10-22 | 19.79 | -2.5
VIALE 26 | P146 |  | Concreto | Torre 1 Pilote 67 | 2025-08-20 | 9/3/2025 12:00:00 AM |  | 14 | 24.5 | 23.6 | 96 | TREMIE | 28 | TREMIE-28-14 | 2026-10-22 | NUEVO | 2026-10-22 | 19.79 | -0.9
VIALE 26 | P146 |  | Concreto | Torre 1 Pilote 67 | 2025-08-20 | 8/28/2025 12:00:00 AM |  | 8 | 24.5 | 21.2 | 86 | TREMIE | 28 | TREMIE-28-8 | 2026-10-22 | NUEVO | 2026-10-22 | 16.27 | -3.3
VIALE 26 | P146 |  | Concreto | Torre 1 Pilote 67 | 2025-08-20 | 8/28/2025 12:00:00 AM |  | 8 | 24.5 | 20.6 | 84 | TREMIE | 28 | TREMIE-28-8 | 2026-10-22 | NUEVO | 2026-10-22 | 16.27 | -3.9
VIALE 26 | P146 |  | Concreto | Torre 1 Pilote 67 | 2025-08-20 | 8/28/2025 12:00:00 AM |  | 8 | 24.5 | 22 | 90 | TREMIE | 28 | TREMIE-28-8 | 2026-10-22 | NUEVO | 2026-10-22 | 16.27 | -2.5
VIALE 26 | P143 |  | Concreto | Torre 1 Pilote 30 | 2025-08-19 | 9/16/2025 12:00:00 AM |  | 28 | 24.5 | 29.5 | 120 | TREMIE | 28 | TREMIE-28-28 | 2026-10-22 | NUEVO | 2026-10-22 | 28 | 5
VIALE 26 | P143 |  | Concreto | Torre 1 Pilote 30 | 2025-08-19 | 9/16/2025 12:00:00 AM |  | 28 | 24.5 | 31.4 | 128 | TREMIE | 28 | TREMIE-28-28 | 2026-10-22 | NUEVO | 2026-10-22 | 28 | 6.9
VIALE 26 | P143 |  | Concreto | Torre 1 Pilote 30 | 2025-08-19 | 9/16/2025 12:00:00 AM |  | 28 | 24.5 | 30.5 | 124 | TREMIE | 28 | TREMIE-28-28 | 2026-10-22 | NUEVO | 2026-10-22 | 28 | 6
VIALE 26 | P143 |  | Concreto | Torre 1 Pilote 30 | 2025-08-19 | 9/2/2025 12:00:00 AM |  | 14 | 24.5 | 25.9 | 106 | TREMIE | 28 | TREMIE-28-14 | 2026-10-22 | NUEVO | 2026-10-22 | 19.79 | 1.4
VIALE 26 | P143 |  | Concreto | Torre 1 Pilote 30 | 2025-08-19 | 9/2/2025 12:00:00 AM |  | 14 | 24.5 | 28.2 | 115 | TREMIE | 28 | TREMIE-28-14 | 2026-10-22 | NUEVO | 2026-10-22 | 19.79 | 3.7
VIALE 26 | P143 |  | Concreto | Torre 1 Pilote 30 | 2025-08-19 | 9/2/2025 12:00:00 AM |  | 14 | 24.5 | 27.6 | 112 | TREMIE | 28 | TREMIE-28-14 | 2026-10-22 | NUEVO | 2026-10-22 | 19.79 | 3.1
VIALE 26 | P143 |  | Concreto | Torre 1 Pilote 30 | 2025-08-19 | 8/28/2025 12:00:00 AM |  | 9 | 24.5 | 24 | 98 | TREMIE | 28 | TREMIE-28-9 | 2026-10-22 | NUEVO | 2026-10-22 | 16.85 | -0.5
VIALE 26 | P143 |  | Concreto | Torre 1 Pilote 30 | 2025-08-19 | 8/28/2025 12:00:00 AM |  | 9 | 24.5 | 22.8 | 93 | TREMIE | 28 | TREMIE-28-9 | 2026-10-22 | NUEVO | 2026-10-22 | 16.85 | -1.7
VIALE 26 | P143 |  | Concreto | Torre 1 Pilote 30 | 2025-08-19 | 8/28/2025 12:00:00 AM |  | 9 | 24.5 | 23 | 94 | TREMIE | 28 | TREMIE-28-9 | 2026-10-22 | NUEVO | 2026-10-22 | 16.85 | -1.5
VIALE 26 | P144 |  | Concreto | Torre grua Pilote A-3 | 2025-08-19 | 9/16/2025 12:00:00 AM |  | 28 | 24.5 | 32.7 | 134 | TREMIE | 28 | TREMIE-28-28 | 2026-10-22 | NUEVO | 2026-10-22 | 28 | 8.2
VIALE 26 | P144 |  | Concreto | Torre grua Pilote A-3 | 2025-08-19 | 9/16/2025 12:00:00 AM |  | 28 | 24.5 | 29.8 | 122 | TREMIE | 28 | TREMIE-28-28 | 2026-10-22 | NUEVO | 2026-10-22 | 28 | 5.3
VIALE 26 | P144 |  | Concreto | Torre grua Pilote A-3 | 2025-08-19 | 9/16/2025 12:00:00 AM |  | 28 | 24.5 | 29.5 | 120 | TREMIE | 28 | TREMIE-28-28 | 2026-10-22 | NUEVO | 2026-10-22 | 28 | 5
VIALE 26 | P144 |  | Concreto | Torre grua Pilote A-3 | 2025-08-19 | 9/2/2025 12:00:00 AM |  | 14 | 24.5 | 27.3 | 112 | TREMIE | 28 | TREMIE-28-14 | 2026-10-22 | NUEVO | 2026-10-22 | 19.79 | 2.8
VIALE 26 | P144 |  | Concreto | Torre grua Pilote A-3 | 2025-08-19 | 9/2/2025 12:00:00 AM |  | 14 | 24.5 | 27.7 | 113 | TREMIE | 28 | TREMIE-28-14 | 2026-10-22 | NUEVO | 2026-10-22 | 19.79 | 3.2
VIALE 26 | P144 |  | Concreto | Torre grua Pilote A-3 | 2025-08-19 | 9/2/2025 12:00:00 AM |  | 14 | 24.5 | 27.6 | 112 | TREMIE | 28 | TREMIE-28-14 | 2026-10-22 | NUEVO | 2026-10-22 | 19.79 | 3.1
VIALE 26 | P144 |  | Concreto | Torre grua Pilote A-3 | 2025-08-19 | 8/28/2025 12:00:00 AM |  | 9 | 24.5 | 22.6 | 92 | TREMIE | 28 | TREMIE-28-9 | 2026-10-22 | NUEVO | 2026-10-22 | 16.85 | -1.9
VIALE 26 | P144 |  | Concreto | Torre grua Pilote A-3 | 2025-08-19 | 8/28/2025 12:00:00 AM |  | 9 | 24.5 | 23.8 | 97 | TREMIE | 28 | TREMIE-28-9 | 2026-10-22 | NUEVO | 2026-10-22 | 16.85 | -0.7
VIALE 26 | P144 |  | Concreto | Torre grua Pilote A-3 | 2025-08-19 | 8/28/2025 12:00:00 AM |  | 9 | 24.5 | 22.8 | 93 | TREMIE | 28 | TREMIE-28-9 | 2026-10-22 | NUEVO | 2026-10-22 | 16.85 | -1.7
VIALE 26 | P141 |  | Concreto | Torre 1 Pilote 68 | 2025-08-16 | 10/11/2025 12:00:00 AM |  | 56 | 24.5 | 23.7 | 96 | TREMIE | 28 | TREMIE-28-56 | 2026-10-22 | NUEVO | 2026-10-22 | 28 | -0.8
VIALE 26 | P141 |  | Concreto | Torre 1 Pilote 68 | 2025-08-16 | 10/11/2025 12:00:00 AM |  | 56 | 24.5 | 22.6 | 92 | TREMIE | 28 | TREMIE-28-56 | 2026-10-22 | NUEVO | 2026-10-22 | 28 | -1.9
VIALE 26 | P141 |  | Concreto | Torre 1 Pilote 68 | 2025-08-16 | 10/11/2025 12:00:00 AM |  | 56 | 24.5 | 20 | 82 | TREMIE | 28 | TREMIE-28-56 | 2026-10-22 | NUEVO | 2026-10-22 | 28 | -4.5
VIALE 26 | P141 |  | Concreto | Torre 1 Pilote 68 | 2025-08-16 | 9/13/2025 12:00:00 AM |  | 28 | 24.5 | 23 | 94 | TREMIE | 28 | TREMIE-28-28 | 2026-10-22 | NUEVO | 2026-10-22 | 28 | -1.5
VIALE 26 | P141 |  | Concreto | Torre 1 Pilote 68 | 2025-08-16 | 9/13/2025 12:00:00 AM |  | 28 | 24.5 | 25.1 | 102 | TREMIE | 28 | TREMIE-28-28 | 2026-10-22 | NUEVO | 2026-10-22 | 28 | 0.6
VIALE 26 | P141 |  | Concreto | Torre 1 Pilote 68 | 2025-08-16 | 9/13/2025 12:00:00 AM |  | 28 | 24.5 | 19.9 | 81 | TREMIE | 28 | TREMIE-28-28 | 2026-10-22 | NUEVO | 2026-10-22 | 28 | -4.6
VIALE 26 | P141 |  | Concreto | Torre 1 Pilote 68 | 2025-08-16 | 8/30/2025 12:00:00 AM |  | 14 | 24.5 | 22.8 | 93 | TREMIE | 28 | TREMIE-28-14 | 2026-10-22 | NUEVO | 2026-10-22 | 19.79 | -1.7
VIALE 26 | P141 |  | Concreto | Torre 1 Pilote 68 | 2025-08-16 | 8/30/2025 12:00:00 AM |  | 14 | 24.5 | 23.8 | 97 | TREMIE | 28 | TREMIE-28-14 | 2026-10-22 | NUEVO | 2026-10-22 | 19.79 | -0.7
VIALE 26 | P141 |  | Concreto | Torre 1 Pilote 68 | 2025-08-16 | 8/30/2025 12:00:00 AM |  | 14 | 24.5 | 19 | 78 | TREMIE | 28 | TREMIE-28-14 | 2026-10-22 | NUEVO | 2026-10-22 | 19.79 | -5.5
VIALE 26 | P141 |  | Concreto | Torre 1 Pilote 68 | 2025-08-16 | 8/28/2025 12:00:00 AM |  | 12 | 24.5 | 20.7 | 84 | TREMIE | 28 | TREMIE-28-12 | 2026-10-22 | NUEVO | 2026-10-22 | 18.61 | -3.8
VIALE 26 | P141 |  | Concreto | Torre 1 Pilote 68 | 2025-08-16 | 8/28/2025 12:00:00 AM |  | 12 | 24.5 | 22.4 | 91 | TREMIE | 28 | TREMIE-28-12 | 2026-10-22 | NUEVO | 2026-10-22 | 18.61 | -2.1
VIALE 26 | P141 |  | Concreto | Torre 1 Pilote 68 | 2025-08-16 | 8/28/2025 12:00:00 AM |  | 12 | 24.5 | 22.5 | 92 | TREMIE | 28 | TREMIE-28-12 | 2026-10-22 | NUEVO | 2026-10-22 | 18.61 | -2
VIALE 26 | P142 |  | Concreto | Torre grua Pilote C-2 | 2025-08-16 | 9/13/2025 12:00:00 AM |  | 28 | 24.5 | 30.5 | 124 | TREMIE | 28 | TREMIE-28-28 | 2026-10-22 | NUEVO | 2026-10-22 | 28 | 6
VIALE 26 | P142 |  | Concreto | Torre grua Pilote C-2 | 2025-08-16 | 9/13/2025 12:00:00 AM |  | 28 | 24.5 | 26.1 | 107 | TREMIE | 28 | TREMIE-28-28 | 2026-10-22 | NUEVO | 2026-10-22 | 28 | 1.6
VIALE 26 | P142 |  | Concreto | Torre grua Pilote C-2 | 2025-08-16 | 9/13/2025 12:00:00 AM |  | 28 | 24.5 | 28.7 | 117 | TREMIE | 28 | TREMIE-28-28 | 2026-10-22 | NUEVO | 2026-10-22 | 28 | 4.2
VIALE 26 | P142 |  | Concreto | Torre grua Pilote C-2 | 2025-08-16 | 8/30/2025 12:00:00 AM |  | 14 | 24.5 | 26.6 | 109 | TREMIE | 28 | TREMIE-28-14 | 2026-10-22 | NUEVO | 2026-10-22 | 19.79 | 2.1
VIALE 26 | P142 |  | Concreto | Torre grua Pilote C-2 | 2025-08-16 | 8/30/2025 12:00:00 AM |  | 14 | 24.5 | 22.9 | 94 | TREMIE | 28 | TREMIE-28-14 | 2026-10-22 | NUEVO | 2026-10-22 | 19.79 | -1.6
VIALE 26 | P142 |  | Concreto | Torre grua Pilote C-2 | 2025-08-16 | 8/30/2025 12:00:00 AM |  | 14 | 24.5 | 23 | 94 | TREMIE | 28 | TREMIE-28-14 | 2026-10-22 | NUEVO | 2026-10-22 | 19.79 | -1.5
VIALE 26 | P142 |  | Concreto | Torre grua Pilote C-2 | 2025-08-16 | 8/28/2025 12:00:00 AM |  | 12 | 24.5 | 24.5 | 100 | TREMIE | 28 | TREMIE-28-12 | 2026-10-22 | NUEVO | 2026-10-22 | 18.61 | 0
VIALE 26 | P142 |  | Concreto | Torre grua Pilote C-2 | 2025-08-16 | 8/28/2025 12:00:00 AM |  | 12 | 24.5 | 23.9 | 97 | TREMIE | 28 | TREMIE-28-12 | 2026-10-22 | NUEVO | 2026-10-22 | 18.61 | -0.6
VIALE 26 | P142 |  | Concreto | Torre grua Pilote C-2 | 2025-08-16 | 8/28/2025 12:00:00 AM |  | 12 | 24.5 | 22.6 | 92 | TREMIE | 28 | TREMIE-28-12 | 2026-10-22 | NUEVO | 2026-10-22 | 18.61 | -1.9
VIALE 26 | P139 |  | Concreto | Torre 1 Pilote 13 | 2025-08-15 | 9/12/2025 12:00:00 AM |  | 28 | 24.5 | 26.4 | 108 | TREMIE | 28 | TREMIE-28-28 | 2026-10-22 | NUEVO | 2026-10-22 | 28 | 1.9
VIALE 26 | P139 |  | Concreto | Torre 1 Pilote 13 | 2025-08-15 | 9/12/2025 12:00:00 AM |  | 28 | 24.5 | 24.6 | 100 | TREMIE | 28 | TREMIE-28-28 | 2026-10-22 | NUEVO | 2026-10-22 | 28 | 0.1
VIALE 26 | P139 |  | Concreto | Torre 1 Pilote 13 | 2025-08-15 | 9/12/2025 12:00:00 AM |  | 28 | 24.5 | 27.9 | 114 | TREMIE | 28 | TREMIE-28-28 | 2026-10-22 | NUEVO | 2026-10-22 | 28 | 3.4
VIALE 26 | P139 |  | Concreto | Torre 1 Pilote 13 | 2025-08-15 | 8/29/2025 12:00:00 AM |  | 14 | 24.5 | 20.1 | 82 | TREMIE | 28 | TREMIE-28-14 | 2026-10-22 | NUEVO | 2026-10-22 | 19.79 | -4.4
VIALE 26 | P139 |  | Concreto | Torre 1 Pilote 13 | 2025-08-15 | 8/29/2025 12:00:00 AM |  | 14 | 24.5 | 21.2 | 86 | TREMIE | 28 | TREMIE-28-14 | 2026-10-22 | NUEVO | 2026-10-22 | 19.79 | -3.3
VIALE 26 | P139 |  | Concreto | Torre 1 Pilote 13 | 2025-08-15 | 8/29/2025 12:00:00 AM |  | 14 | 24.5 | 20.7 | 84 | TREMIE | 28 | TREMIE-28-14 | 2026-10-22 | NUEVO | 2026-10-22 | 19.79 | -3.8
VIALE 26 | P139 |  | Concreto | Torre 1 Pilote 13 | 2025-08-15 | 8/28/2025 12:00:00 AM |  | 13 | 24.5 | 23.9 | 97 | TREMIE | 28 | TREMIE-28-13 | 2026-10-22 | NUEVO | 2026-10-22 | 19.2 | -0.6
VIALE 26 | P139 |  | Concreto | Torre 1 Pilote 13 | 2025-08-15 | 8/28/2025 12:00:00 AM |  | 13 | 24.5 | 22.1 | 90 | TREMIE | 28 | TREMIE-28-13 | 2026-10-22 | NUEVO | 2026-10-22 | 19.2 | -2.4
VIALE 26 | P139 |  | Concreto | Torre 1 Pilote 13 | 2025-08-15 | 8/28/2025 12:00:00 AM |  | 13 | 24.5 | 21.9 | 89 | TREMIE | 28 | TREMIE-28-13 | 2026-10-22 | NUEVO | 2026-10-22 | 19.2 | -2.6
VIALE 26 | P140 |  | Concreto | Torre 1 Pilote 65 | 2025-08-15 | 9/12/2025 12:00:00 AM |  | 28 | 24.5 | 31.1 | 127 | TREMIE | 28 | TREMIE-28-28 | 2026-10-22 | NUEVO | 2026-10-22 | 28 | 6.6
VIALE 26 | P140 |  | Concreto | Torre 1 Pilote 65 | 2025-08-15 | 9/12/2025 12:00:00 AM |  | 28 | 24.5 | 30.7 | 125 | TREMIE | 28 | TREMIE-28-28 | 2026-10-22 | NUEVO | 2026-10-22 | 28 | 6.2
VIALE 26 | P140 |  | Concreto | Torre 1 Pilote 65 | 2025-08-15 | 9/12/2025 12:00:00 AM |  | 28 | 24.5 | 30.6 | 125 | TREMIE | 28 | TREMIE-28-28 | 2026-10-22 | NUEVO | 2026-10-22 | 28 | 6.1
VIALE 26 | P140 |  | Concreto | Torre 1 Pilote 65 | 2025-08-15 | 8/29/2025 12:00:00 AM |  | 14 | 24.5 | 24.4 | 100 | TREMIE | 28 | TREMIE-28-14 | 2026-10-22 | NUEVO | 2026-10-22 | 19.79 | -0.1
VIALE 26 | P140 |  | Concreto | Torre 1 Pilote 65 | 2025-08-15 | 8/29/2025 12:00:00 AM |  | 14 | 24.5 | 22.6 | 92 | TREMIE | 28 | TREMIE-28-14 | 2026-10-22 | NUEVO | 2026-10-22 | 19.79 | -1.9
VIALE 26 | P140 |  | Concreto | Torre 1 Pilote 65 | 2025-08-15 | 8/29/2025 12:00:00 AM |  | 14 | 24.5 | 25.3 | 103 | TREMIE | 28 | TREMIE-28-14 | 2026-10-22 | NUEVO | 2026-10-22 | 19.79 | 0.8
VIALE 26 | P140 |  | Concreto | Torre 1 Pilote 65 | 2025-08-15 | 8/28/2025 12:00:00 AM |  | 13 | 24.5 | 25.7 | 105 | TREMIE | 28 | TREMIE-28-13 | 2026-10-22 | NUEVO | 2026-10-22 | 19.2 | 1.2
VIALE 26 | P140 |  | Concreto | Torre 1 Pilote 65 | 2025-08-15 | 8/28/2025 12:00:00 AM |  | 13 | 24.5 | 24.9 | 101 | TREMIE | 28 | TREMIE-28-13 | 2026-10-22 | NUEVO | 2026-10-22 | 19.2 | 0.4
VIALE 26 | P140 |  | Concreto | Torre 1 Pilote 65 | 2025-08-15 | 8/28/2025 12:00:00 AM |  | 13 | 24.5 | 24.6 | 100 | TREMIE | 28 | TREMIE-28-13 | 2026-10-22 | NUEVO | 2026-10-22 | 19.2 | 0.1
VIALE 26 | P136 |  | Concreto | Torre 1 Pilote 29 | 2025-08-14 | 9/11/2025 12:00:00 AM |  | 28 | 24.5 | 24.9 | 101 | TREMIE | 28 | TREMIE-28-28 | 2026-10-22 | NUEVO | 2026-10-22 | 28 | 0.4
VIALE 26 | P136 |  | Concreto | Torre 1 Pilote 29 | 2025-08-14 | 9/11/2025 12:00:00 AM |  | 28 | 24.5 | 41.9 | 171 | TREMIE | 28 | TREMIE-28-28 | 2026-10-22 | NUEVO | 2026-10-22 | 28 | 17.4
VIALE 26 | P136 |  | Concreto | Torre 1 Pilote 29 | 2025-08-14 | 9/11/2025 12:00:00 AM |  | 28 | 24.5 | 26.8 | 109 | TREMIE | 28 | TREMIE-28-28 | 2026-10-22 | NUEVO | 2026-10-22 | 28 | 2.3
VIALE 26 | P136 |  | Concreto | Torre 1 Pilote 29 | 2025-08-14 | 8/28/2025 12:00:00 AM |  | 14 | 24.5 | 23.5 | 96 | TREMIE | 28 | TREMIE-28-14 | 2026-10-22 | NUEVO | 2026-10-22 | 19.79 | -1
VIALE 26 | P136 |  | Concreto | Torre 1 Pilote 29 | 2025-08-14 | 8/28/2025 12:00:00 AM |  | 14 | 24.5 | 22.9 | 93 | TREMIE | 28 | TREMIE-28-14 | 2026-10-22 | NUEVO | 2026-10-22 | 19.79 | -1.6
VIALE 26 | P136 |  | Concreto | Torre 1 Pilote 29 | 2025-08-14 | 8/28/2025 12:00:00 AM |  | 14 | 24.5 | 18.2 | 74 | TREMIE | 28 | TREMIE-28-14 | 2026-10-22 | NUEVO | 2026-10-22 | 19.79 | -6.3
VIALE 26 | P136 |  | Concreto | Torre 1 Pilote 29 | 2025-08-14 | 8/21/2025 12:00:00 AM |  | 7 | 24.5 | 20.7 | 85 | TREMIE | 28 | TREMIE-28-7 | 2026-10-22 | NUEVO | 2026-10-22 | 15.68 | -3.8
VIALE 26 | P136 |  | Concreto | Torre 1 Pilote 29 | 2025-08-14 | 8/21/2025 12:00:00 AM |  | 7 | 24.5 | 19.9 | 81 | TREMIE | 28 | TREMIE-28-7 | 2026-10-22 | NUEVO | 2026-10-22 | 15.68 | -4.6
VIALE 26 | P136 |  | Concreto | Torre 1 Pilote 29 | 2025-08-14 | 8/21/2025 12:00:00 AM |  | 7 | 24.5 | 20.3 | 83 | TREMIE | 28 | TREMIE-28-7 | 2026-10-22 | NUEVO | 2026-10-22 | 15.68 | -4.2
VIALE 26 | P137 |  | Concreto | Torre 1 Pilote 101 | 2025-08-14 | 9/11/2025 12:00:00 AM |  | 28 | 24.5 | 21.5 | 88 | TREMIE | 28 | TREMIE-28-28 | 2026-10-22 | NUEVO | 2026-10-22 | 28 | -3
VIALE 26 | P137 |  | Concreto | Torre 1 Pilote 101 | 2025-08-14 | 9/11/2025 12:00:00 AM |  | 28 | 24.5 | 33.7 | 138 | TREMIE | 28 | TREMIE-28-28 | 2026-10-22 | NUEVO | 2026-10-22 | 28 | 9.2
VIALE 26 | P137 |  | Concreto | Torre 1 Pilote 101 | 2025-08-14 | 9/11/2025 12:00:00 AM |  | 28 | 24.5 | 33.3 | 136 | TREMIE | 28 | TREMIE-28-28 | 2026-10-22 | NUEVO | 2026-10-22 | 28 | 8.8
VIALE 26 | P137 |  | Concreto | Torre 1 Pilote 101 | 2025-08-14 | 8/28/2025 12:00:00 AM |  | 14 | 24.5 | 30.2 | 123 | TREMIE | 28 | TREMIE-28-14 | 2026-10-22 | NUEVO | 2026-10-22 | 19.79 | 5.7
VIALE 26 | P137 |  | Concreto | Torre 1 Pilote 101 | 2025-08-14 | 8/28/2025 12:00:00 AM |  | 14 | 24.5 | 28.3 | 115 | TREMIE | 28 | TREMIE-28-14 | 2026-10-22 | NUEVO | 2026-10-22 | 19.79 | 3.8
VIALE 26 | P137 |  | Concreto | Torre 1 Pilote 101 | 2025-08-14 | 8/28/2025 12:00:00 AM |  | 14 | 24.5 | 28.4 | 116 | TREMIE | 28 | TREMIE-28-14 | 2026-10-22 | NUEVO | 2026-10-22 | 19.79 | 3.9
VIALE 26 | P137 |  | Concreto | Torre 1 Pilote 101 | 2025-08-14 | 8/21/2025 12:00:00 AM |  | 7 | 24.5 | 25.6 | 104 | TREMIE | 28 | TREMIE-28-7 | 2026-10-22 | NUEVO | 2026-10-22 | 15.68 | 1.1
VIALE 26 | P137 |  | Concreto | Torre 1 Pilote 101 | 2025-08-14 | 8/21/2025 12:00:00 AM |  | 7 | 24.5 | 25.1 | 103 | TREMIE | 28 | TREMIE-28-7 | 2026-10-22 | NUEVO | 2026-10-22 | 15.68 | 0.6
VIALE 26 | P137 |  | Concreto | Torre 1 Pilote 101 | 2025-08-14 | 8/21/2025 12:00:00 AM |  | 7 | 24.5 | 24.4 | 100 | TREMIE | 28 | TREMIE-28-7 | 2026-10-22 | NUEVO | 2026-10-22 | 15.68 | -0.1
VIALE 26 | P138 |  | Concreto | Torre 1 Pilote 99 | 2025-08-14 | 9/11/2025 12:00:00 AM |  | 28 | 24.5 | 33.7 | 138 | TREMIE | 28 | TREMIE-28-28 | 2026-10-22 | NUEVO | 2026-10-22 | 28 | 9.2
VIALE 26 | P138 |  | Concreto | Torre 1 Pilote 99 | 2025-08-14 | 9/11/2025 12:00:00 AM |  | 28 | 24.5 | 34.1 | 139 | TREMIE | 28 | TREMIE-28-28 | 2026-10-22 | NUEVO | 2026-10-22 | 28 | 9.6
VIALE 26 | P138 |  | Concreto | Torre 1 Pilote 99 | 2025-08-14 | 9/11/2025 12:00:00 AM |  | 28 | 24.5 | 28.7 | 117 | TREMIE | 28 | TREMIE-28-28 | 2026-10-22 | NUEVO | 2026-10-22 | 28 | 4.2
VIALE 26 | P138 |  | Concreto | Torre 1 Pilote 99 | 2025-08-14 | 8/28/2025 12:00:00 AM |  | 14 | 24.5 | 28 | 114 | TREMIE | 28 | TREMIE-28-14 | 2026-10-22 | NUEVO | 2026-10-22 | 19.79 | 3.5
VIALE 26 | P138 |  | Concreto | Torre 1 Pilote 99 | 2025-08-14 | 8/28/2025 12:00:00 AM |  | 14 | 24.5 | 28.4 | 116 | TREMIE | 28 | TREMIE-28-14 | 2026-10-22 | NUEVO | 2026-10-22 | 19.79 | 3.9
VIALE 26 | P138 |  | Concreto | Torre 1 Pilote 99 | 2025-08-14 | 8/28/2025 12:00:00 AM |  | 14 | 24.5 | 27 | 110 | TREMIE | 28 | TREMIE-28-14 | 2026-10-22 | NUEVO | 2026-10-22 | 19.79 | 2.5
VIALE 26 | P138 |  | Concreto | Torre 1 Pilote 99 | 2025-08-14 | 8/21/2025 12:00:00 AM |  | 7 | 24.5 | 20.8 | 85 | TREMIE | 28 | TREMIE-28-7 | 2026-10-22 | NUEVO | 2026-10-22 | 15.68 | -3.7
VIALE 26 | P138 |  | Concreto | Torre 1 Pilote 99 | 2025-08-14 | 8/21/2025 12:00:00 AM |  | 7 | 24.5 | 23.3 | 95 | TREMIE | 28 | TREMIE-28-7 | 2026-10-22 | NUEVO | 2026-10-22 | 15.68 | -1.2
VIALE 26 | P138 |  | Concreto | Torre 1 Pilote 99 | 2025-08-14 | 8/21/2025 12:00:00 AM |  | 7 | 24.5 | 21.9 | 89 | TREMIE | 28 | TREMIE-28-7 | 2026-10-22 | NUEVO | 2026-10-22 | 15.68 | -2.6
VIALE 26 | P134 |  | Concreto | Torre grua Pilote B-3 | 2025-08-13 | 9/10/2025 12:00:00 AM |  | 28 | 24.5 | 28.2 | 115 | TREMIE | 28 | TREMIE-28-28 | 2026-10-22 | NUEVO | 2026-10-22 | 28 | 3.7
VIALE 26 | P134 |  | Concreto | Torre grua Pilote B-3 | 2025-08-13 | 9/10/2025 12:00:00 AM |  | 28 | 24.5 | 27.3 | 111 | TREMIE | 28 | TREMIE-28-28 | 2026-10-22 | NUEVO | 2026-10-22 | 28 | 2.8
VIALE 26 | P134 |  | Concreto | Torre grua Pilote B-3 | 2025-08-13 | 9/10/2025 12:00:00 AM |  | 28 | 24.5 | 27.8 | 114 | TREMIE | 28 | TREMIE-28-28 | 2026-10-22 | NUEVO | 2026-10-22 | 28 | 3.3
VIALE 26 | P134 |  | Concreto | Torre grua Pilote B-3 | 2025-08-13 | 8/27/2025 12:00:00 AM |  | 14 | 24.5 | 23.9 | 98 | TREMIE | 28 | TREMIE-28-14 | 2026-10-22 | NUEVO | 2026-10-22 | 19.79 | -0.6
VIALE 26 | P134 |  | Concreto | Torre grua Pilote B-3 | 2025-08-13 | 8/27/2025 12:00:00 AM |  | 14 | 24.5 | 23 | 94 | TREMIE | 28 | TREMIE-28-14 | 2026-10-22 | NUEVO | 2026-10-22 | 19.79 | -1.5
VIALE 26 | P134 |  | Concreto | Torre grua Pilote B-3 | 2025-08-13 | 8/27/2025 12:00:00 AM |  | 14 | 24.5 | 24.7 | 101 | TREMIE | 28 | TREMIE-28-14 | 2026-10-22 | NUEVO | 2026-10-22 | 19.79 | 0.2
VIALE 26 | P134 |  | Concreto | Torre grua Pilote B-3 | 2025-08-13 | 8/20/2025 12:00:00 AM |  | 7 | 24.5 | 12.4 | 50 | TREMIE | 28 | TREMIE-28-7 | 2026-10-22 | NUEVO | 2026-10-22 | 15.68 | -12.1
VIALE 26 | P134 |  | Concreto | Torre grua Pilote B-3 | 2025-08-13 | 8/20/2025 12:00:00 AM |  | 7 | 24.5 | 13.1 | 53 | TREMIE | 28 | TREMIE-28-7 | 2026-10-22 | NUEVO | 2026-10-22 | 15.68 | -11.4
VIALE 26 | P134 |  | Concreto | Torre grua Pilote B-3 | 2025-08-13 | 8/20/2025 12:00:00 AM |  | 7 | 24.5 | 18.5 | 75 | TREMIE | 28 | TREMIE-28-7 | 2026-10-22 | NUEVO | 2026-10-22 | 15.68 | -6
VIALE 26 | P135 |  | Concreto | Torre 1 Pilote 43 | 2025-08-13 | 9/10/2025 12:00:00 AM |  | 28 | 24.5 | 29.3 | 120 | TREMIE | 28 | TREMIE-28-28 | 2026-10-22 | NUEVO | 2026-10-22 | 28 | 4.8
VIALE 26 | P135 |  | Concreto | Torre 1 Pilote 43 | 2025-08-13 | 9/10/2025 12:00:00 AM |  | 28 | 24.5 | 28.9 | 118 | TREMIE | 28 | TREMIE-28-28 | 2026-10-22 | NUEVO | 2026-10-22 | 28 | 4.4
VIALE 26 | P135 |  | Concreto | Torre 1 Pilote 43 | 2025-08-13 | 9/10/2025 12:00:00 AM |  | 28 | 24.5 | 29.9 | 122 | TREMIE | 28 | TREMIE-28-28 | 2026-10-22 | NUEVO | 2026-10-22 | 28 | 5.4
VIALE 26 | P135 |  | Concreto | Torre 1 Pilote 43 | 2025-08-13 | 8/27/2025 12:00:00 AM |  | 14 | 24.5 | 24.6 | 100 | TREMIE | 28 | TREMIE-28-14 | 2026-10-22 | NUEVO | 2026-10-22 | 19.79 | 0.1
VIALE 26 | P135 |  | Concreto | Torre 1 Pilote 43 | 2025-08-13 | 8/27/2025 12:00:00 AM |  | 14 | 24.5 | 24 | 98 | TREMIE | 28 | TREMIE-28-14 | 2026-10-22 | NUEVO | 2026-10-22 | 19.79 | -0.5
VIALE 26 | P135 |  | Concreto | Torre 1 Pilote 43 | 2025-08-13 | 8/27/2025 12:00:00 AM |  | 14 | 24.5 | 26.2 | 107 | TREMIE | 28 | TREMIE-28-14 | 2026-10-22 | NUEVO | 2026-10-22 | 19.79 | 1.7
VIALE 26 | P135 |  | Concreto | Torre 1 Pilote 43 | 2025-08-13 | 8/20/2025 12:00:00 AM |  | 7 | 24.5 | 20 | 81 | TREMIE | 28 | TREMIE-28-7 | 2026-10-22 | NUEVO | 2026-10-22 | 15.68 | -4.5
VIALE 26 | P135 |  | Concreto | Torre 1 Pilote 43 | 2025-08-13 | 8/20/2025 12:00:00 AM |  | 7 | 24.5 | 12.2 | 50 | TREMIE | 28 | TREMIE-28-7 | 2026-10-22 | NUEVO | 2026-10-22 | 15.68 | -12.3
VIALE 26 | P135 |  | Concreto | Torre 1 Pilote 43 | 2025-08-13 | 8/20/2025 12:00:00 AM |  | 7 | 24.5 | 12.2 | 50 | TREMIE | 28 | TREMIE-28-7 | 2026-10-22 | NUEVO | 2026-10-22 | 15.68 | -12.3
VIALE 26 | P132 |  | Concreto | Torre grua Pilote C-3 | 2025-08-09 | 9/6/2025 12:00:00 AM |  | 28 | 24.5 | 28 | 114 | TREMIE | 28 | TREMIE-28-28 | 2026-10-22 | NUEVO | 2026-10-22 | 28 | 3.5
VIALE 26 | P132 |  | Concreto | Torre grua Pilote C-3 | 2025-08-09 | 9/6/2025 12:00:00 AM |  | 28 | 24.5 | 31.9 | 130 | TREMIE | 28 | TREMIE-28-28 | 2026-10-22 | NUEVO | 2026-10-22 | 28 | 7.4
VIALE 26 | P132 |  | Concreto | Torre grua Pilote C-3 | 2025-08-09 | 9/6/2025 12:00:00 AM |  | 28 | 24.5 | 29.8 | 122 | TREMIE | 28 | TREMIE-28-28 | 2026-10-22 | NUEVO | 2026-10-22 | 28 | 5.3
VIALE 26 | P132 |  | Concreto | Torre grua Pilote C-3 | 2025-08-09 | 8/23/2025 12:00:00 AM |  | 14 | 24.5 | 25.3 | 103 | TREMIE | 28 | TREMIE-28-14 | 2026-10-22 | NUEVO | 2026-10-22 | 19.79 | 0.8
VIALE 26 | P132 |  | Concreto | Torre grua Pilote C-3 | 2025-08-09 | 8/23/2025 12:00:00 AM |  | 14 | 24.5 | 26.1 | 107 | TREMIE | 28 | TREMIE-28-14 | 2026-10-22 | NUEVO | 2026-10-22 | 19.79 | 1.6
VIALE 26 | P132 |  | Concreto | Torre grua Pilote C-3 | 2025-08-09 | 8/23/2025 12:00:00 AM |  | 14 | 24.5 | 25.4 | 104 | TREMIE | 28 | TREMIE-28-14 | 2026-10-22 | NUEVO | 2026-10-22 | 19.79 | 0.9
VIALE 26 | P132 |  | Concreto | Torre grua Pilote C-3 | 2025-08-09 | 8/16/2025 12:00:00 AM |  | 7 | 24.5 | 22 | 90 | TREMIE | 28 | TREMIE-28-7 | 2026-10-22 | NUEVO | 2026-10-22 | 15.68 | -2.5
VIALE 26 | P132 |  | Concreto | Torre grua Pilote C-3 | 2025-08-09 | 8/16/2025 12:00:00 AM |  | 7 | 24.5 | 14.5 | 59 | TREMIE | 28 | TREMIE-28-7 | 2026-10-22 | NUEVO | 2026-10-22 | 15.68 | -10
VIALE 26 | P132 |  | Concreto | Torre grua Pilote C-3 | 2025-08-09 | 8/16/2025 12:00:00 AM |  | 7 | 24.5 | 22.4 | 91 | TREMIE | 28 | TREMIE-28-7 | 2026-10-22 | NUEVO | 2026-10-22 | 15.68 | -2.1
VIALE 26 | P133 |  | Concreto | Torre 1 Pilote 69 | 2025-08-09 | 9/6/2025 12:00:00 AM |  | 28 | 24.5 | 54.2 | 221 | TREMIE | 28 | TREMIE-28-28 | 2026-10-22 | NUEVO | 2026-10-22 | 28 | 29.7
VIALE 26 | P133 |  | Concreto | Torre 1 Pilote 69 | 2025-08-09 | 9/6/2025 12:00:00 AM |  | 28 | 24.5 | 31.1 | 127 | TREMIE | 28 | TREMIE-28-28 | 2026-10-22 | NUEVO | 2026-10-22 | 28 | 6.6
VIALE 26 | P133 |  | Concreto | Torre 1 Pilote 69 | 2025-08-09 | 9/6/2025 12:00:00 AM |  | 28 | 24.5 | 32.2 | 131 | TREMIE | 28 | TREMIE-28-28 | 2026-10-22 | NUEVO | 2026-10-22 | 28 | 7.7
VIALE 26 | P133 |  | Concreto | Torre 1 Pilote 69 | 2025-08-09 | 8/23/2025 12:00:00 AM |  | 14 | 24.5 | 29.4 | 120 | TREMIE | 28 | TREMIE-28-14 | 2026-10-22 | NUEVO | 2026-10-22 | 19.79 | 4.9
VIALE 26 | P133 |  | Concreto | Torre 1 Pilote 69 | 2025-08-09 | 8/23/2025 12:00:00 AM |  | 14 | 24.5 | 30.6 | 125 | TREMIE | 28 | TREMIE-28-14 | 2026-10-22 | NUEVO | 2026-10-22 | 19.79 | 6.1
VIALE 26 | P133 |  | Concreto | Torre 1 Pilote 69 | 2025-08-09 | 8/23/2025 12:00:00 AM |  | 14 | 24.5 | 29.3 | 120 | TREMIE | 28 | TREMIE-28-14 | 2026-10-22 | NUEVO | 2026-10-22 | 19.79 | 4.8
VIALE 26 | P133 |  | Concreto | Torre 1 Pilote 69 | 2025-08-09 | 8/16/2025 12:00:00 AM |  | 7 | 24.5 | 37 | 151 | TREMIE | 28 | TREMIE-28-7 | 2026-10-22 | NUEVO | 2026-10-22 | 15.68 | 12.5
VIALE 26 | P133 |  | Concreto | Torre 1 Pilote 69 | 2025-08-09 | 8/16/2025 12:00:00 AM |  | 7 | 24.5 | 23.3 | 95 | TREMIE | 28 | TREMIE-28-7 | 2026-10-22 | NUEVO | 2026-10-22 | 15.68 | -1.2
VIALE 26 | P133 |  | Concreto | Torre 1 Pilote 69 | 2025-08-09 | 8/16/2025 12:00:00 AM |  | 7 | 24.5 | 21.5 | 88 | TREMIE | 28 | TREMIE-28-7 | 2026-10-22 | NUEVO | 2026-10-22 | 15.68 | -3
VIALE 26 | P130 |  | Concreto | Torre 1 Pilote 45 | 2025-08-08 | 9/5/2025 12:00:00 AM |  | 28 | 24.5 | 27.1 | 111 | TREMIE | 28 | TREMIE-28-28 | 2026-10-22 | NUEVO | 2026-10-22 | 28 | 2.6
VIALE 26 | P130 |  | Concreto | Torre 1 Pilote 45 | 2025-08-08 | 9/5/2025 12:00:00 AM |  | 28 | 24.5 | 28.8 | 117 | TREMIE | 28 | TREMIE-28-28 | 2026-10-22 | NUEVO | 2026-10-22 | 28 | 4.3
VIALE 26 | P130 |  | Concreto | Torre 1 Pilote 45 | 2025-08-08 | 9/5/2025 12:00:00 AM |  | 28 | 24.5 | 29.4 | 120 | TREMIE | 28 | TREMIE-28-28 | 2026-10-22 | NUEVO | 2026-10-22 | 28 | 4.9
VIALE 26 | P130 |  | Concreto | Torre 1 Pilote 45 | 2025-08-08 | 8/22/2025 12:00:00 AM |  | 14 | 24.5 | 27 | 110 | TREMIE | 28 | TREMIE-28-14 | 2026-10-22 | NUEVO | 2026-10-22 | 19.79 | 2.5
VIALE 26 | P130 |  | Concreto | Torre 1 Pilote 45 | 2025-08-08 | 8/22/2025 12:00:00 AM |  | 14 | 24.5 | 27.5 | 112 | TREMIE | 28 | TREMIE-28-14 | 2026-10-22 | NUEVO | 2026-10-22 | 19.79 | 3
VIALE 26 | P130 |  | Concreto | Torre 1 Pilote 45 | 2025-08-08 | 8/22/2025 12:00:00 AM |  | 14 | 24.5 | 26 | 106 | TREMIE | 28 | TREMIE-28-14 | 2026-10-22 | NUEVO | 2026-10-22 | 19.79 | 1.5
VIALE 26 | P130 |  | Concreto | Torre 1 Pilote 45 | 2025-08-08 | 8/15/2025 12:00:00 AM |  | 7 | 24.5 | 21.9 | 89 | TREMIE | 28 | TREMIE-28-7 | 2026-10-22 | NUEVO | 2026-10-22 | 15.68 | -2.6
VIALE 26 | P130 |  | Concreto | Torre 1 Pilote 45 | 2025-08-08 | 8/15/2025 12:00:00 AM |  | 7 | 24.5 | 23.7 | 97 | TREMIE | 28 | TREMIE-28-7 | 2026-10-22 | NUEVO | 2026-10-22 | 15.68 | -0.8
VIALE 26 | P130 |  | Concreto | Torre 1 Pilote 45 | 2025-08-08 | 8/15/2025 12:00:00 AM |  | 7 | 24.5 | 23.7 | 96 | TREMIE | 28 | TREMIE-28-7 | 2026-10-22 | NUEVO | 2026-10-22 | 15.68 | -0.8
VIALE 26 | P131 |  | Concreto | Torre 1 Pilote 74 | 2025-08-08 | 9/5/2025 12:00:00 AM |  | 28 | 24.5 | 32.7 | 134 | TREMIE | 28 | TREMIE-28-28 | 2026-10-22 | NUEVO | 2026-10-22 | 28 | 8.2
VIALE 26 | P131 |  | Concreto | Torre 1 Pilote 74 | 2025-08-08 | 9/5/2025 12:00:00 AM |  | 28 | 24.5 | 34.6 | 141 | TREMIE | 28 | TREMIE-28-28 | 2026-10-22 | NUEVO | 2026-10-22 | 28 | 10.1
VIALE 26 | P131 |  | Concreto | Torre 1 Pilote 74 | 2025-08-08 | 9/5/2025 12:00:00 AM |  | 28 | 24.5 | 33 | 134 | TREMIE | 28 | TREMIE-28-28 | 2026-10-22 | NUEVO | 2026-10-22 | 28 | 8.5
VIALE 26 | P131 |  | Concreto | Torre 1 Pilote 74 | 2025-08-08 | 8/22/2025 12:00:00 AM |  | 14 | 24.5 | 32.1 | 131 | TREMIE | 28 | TREMIE-28-14 | 2026-10-22 | NUEVO | 2026-10-22 | 19.79 | 7.6
VIALE 26 | P131 |  | Concreto | Torre 1 Pilote 74 | 2025-08-08 | 8/22/2025 12:00:00 AM |  | 14 | 24.5 | 32 | 131 | TREMIE | 28 | TREMIE-28-14 | 2026-10-22 | NUEVO | 2026-10-22 | 19.79 | 7.5
VIALE 26 | P131 |  | Concreto | Torre 1 Pilote 74 | 2025-08-08 | 8/22/2025 12:00:00 AM |  | 14 | 24.5 | 29.5 | 120 | TREMIE | 28 | TREMIE-28-14 | 2026-10-22 | NUEVO | 2026-10-22 | 19.79 | 5
VIALE 26 | P131 |  | Concreto | Torre 1 Pilote 74 | 2025-08-08 | 8/15/2025 12:00:00 AM |  | 7 | 24.5 | 25.3 | 103 | TREMIE | 28 | TREMIE-28-7 | 2026-10-22 | NUEVO | 2026-10-22 | 15.68 | 0.8
VIALE 26 | P131 |  | Concreto | Torre 1 Pilote 74 | 2025-08-08 | 8/15/2025 12:00:00 AM |  | 7 | 24.5 | 25.3 | 103 | TREMIE | 28 | TREMIE-28-7 | 2026-10-22 | NUEVO | 2026-10-22 | 15.68 | 0.8
VIALE 26 | P131 |  | Concreto | Torre 1 Pilote 74 | 2025-08-08 | 8/15/2025 12:00:00 AM |  | 7 | 24.5 | 26.3 | 107 | TREMIE | 28 | TREMIE-28-7 | 2026-10-22 | NUEVO | 2026-10-22 | 15.68 | 1.8
VIALE 26 | P129 |  | Concreto | Torre 1 Pilote 57 | 2025-08-06 | 9/3/2025 12:00:00 AM |  | 28 | 24.5 | 23.7 | 96 | TREMIE | 28 | TREMIE-28-28 | 2026-10-22 | NUEVO | 2026-10-22 | 28 | -0.8
VIALE 26 | P129 |  | Concreto | Torre 1 Pilote 57 | 2025-08-06 | 9/3/2025 12:00:00 AM |  | 28 | 24.5 | 25.1 | 102 | TREMIE | 28 | TREMIE-28-28 | 2026-10-22 | NUEVO | 2026-10-22 | 28 | 0.6
VIALE 26 | P129 |  | Concreto | Torre 1 Pilote 57 | 2025-08-06 | 9/3/2025 12:00:00 AM |  | 28 | 24.5 | 28.3 | 116 | TREMIE | 28 | TREMIE-28-28 | 2026-10-22 | NUEVO | 2026-10-22 | 28 | 3.8
VIALE 26 | P129 |  | Concreto | Torre 1 Pilote 57 | 2025-08-06 | 8/20/2025 12:00:00 AM |  | 14 | 24.5 | 23.7 | 97 | TREMIE | 28 | TREMIE-28-14 | 2026-10-22 | NUEVO | 2026-10-22 | 19.79 | -0.8
VIALE 26 | P129 |  | Concreto | Torre 1 Pilote 57 | 2025-08-06 | 8/20/2025 12:00:00 AM |  | 14 | 24.5 | 23.2 | 95 | TREMIE | 28 | TREMIE-28-14 | 2026-10-22 | NUEVO | 2026-10-22 | 19.79 | -1.3
VIALE 26 | P129 |  | Concreto | Torre 1 Pilote 57 | 2025-08-06 | 8/20/2025 12:00:00 AM |  | 14 | 24.5 | 25.3 | 103 | TREMIE | 28 | TREMIE-28-14 | 2026-10-22 | NUEVO | 2026-10-22 | 19.79 | 0.8
VIALE 26 | P129 |  | Concreto | Torre 1 Pilote 57 | 2025-08-06 | 8/13/2025 12:00:00 AM |  | 7 | 24.5 | 19 | 78 | TREMIE | 28 | TREMIE-28-7 | 2026-10-22 | NUEVO | 2026-10-22 | 15.68 | -5.5
VIALE 26 | P129 |  | Concreto | Torre 1 Pilote 57 | 2025-08-06 | 8/13/2025 12:00:00 AM |  | 7 | 24.5 | 19.8 | 81 | TREMIE | 28 | TREMIE-28-7 | 2026-10-22 | NUEVO | 2026-10-22 | 15.68 | -4.7
VIALE 26 | P129 |  | Concreto | Torre 1 Pilote 57 | 2025-08-06 | 8/13/2025 12:00:00 AM |  | 7 | 24.5 | 28.2 | 115 | TREMIE | 28 | TREMIE-28-7 | 2026-10-22 | NUEVO | 2026-10-22 | 15.68 | 3.7
VIALE 26 | P127 |  | Concreto | Torre 2 Pilote 76 | 2025-08-05 | 9/2/2025 12:00:00 AM |  | 28 | 24.5 | 22.5 | 92 | TREMIE | 28 | TREMIE-28-28 | 2026-10-22 | NUEVO | 2026-10-22 | 28 | -2
VIALE 26 | P127 |  | Concreto | Torre 2 Pilote 76 | 2025-08-05 | 9/2/2025 12:00:00 AM |  | 28 | 24.5 | 26.8 | 109 | TREMIE | 28 | TREMIE-28-28 | 2026-10-22 | NUEVO | 2026-10-22 | 28 | 2.3
VIALE 26 | P127 |  | Concreto | Torre 2 Pilote 76 | 2025-08-05 | 9/2/2025 12:00:00 AM |  | 28 | 24.5 | 29.6 | 121 | TREMIE | 28 | TREMIE-28-28 | 2026-10-22 | NUEVO | 2026-10-22 | 28 | 5.1
VIALE 26 | P127 |  | Concreto | Torre 2 Pilote 76 | 2025-08-05 | 8/19/2025 12:00:00 AM |  | 14 | 24.5 | 21.2 | 86 | TREMIE | 28 | TREMIE-28-14 | 2026-10-22 | NUEVO | 2026-10-22 | 19.79 | -3.3
VIALE 26 | P127 |  | Concreto | Torre 2 Pilote 76 | 2025-08-05 | 8/19/2025 12:00:00 AM |  | 14 | 24.5 | 23.2 | 94 | TREMIE | 28 | TREMIE-28-14 | 2026-10-22 | NUEVO | 2026-10-22 | 19.79 | -1.3
VIALE 26 | P127 |  | Concreto | Torre 2 Pilote 76 | 2025-08-05 | 8/19/2025 12:00:00 AM |  | 14 | 24.5 | 24 | 98 | TREMIE | 28 | TREMIE-28-14 | 2026-10-22 | NUEVO | 2026-10-22 | 19.79 | -0.5
VIALE 26 | P127 |  | Concreto | Torre 2 Pilote 76 | 2025-08-05 | 8/12/2025 12:00:00 AM |  | 7 | 24.5 | 19.6 | 80 | TREMIE | 28 | TREMIE-28-7 | 2026-10-22 | NUEVO | 2026-10-22 | 15.68 | -4.9
VIALE 26 | P127 |  | Concreto | Torre 2 Pilote 76 | 2025-08-05 | 8/12/2025 12:00:00 AM |  | 7 | 24.5 | 16.9 | 69 | TREMIE | 28 | TREMIE-28-7 | 2026-10-22 | NUEVO | 2026-10-22 | 15.68 | -7.6
VIALE 26 | P127 |  | Concreto | Torre 2 Pilote 76 | 2025-08-05 | 8/12/2025 12:00:00 AM |  | 7 | 24.5 | 16.3 | 67 | TREMIE | 28 | TREMIE-28-7 | 2026-10-22 | NUEVO | 2026-10-22 | 15.68 | -8.2
VIALE 26 | P128 |  | Concreto | Torre 1 Pilote 100 | 2025-08-05 | 9/2/2025 12:00:00 AM |  | 28 | 24.5 | 25.8 | 105 | TREMIE | 28 | TREMIE-28-28 | 2026-10-22 | NUEVO | 2026-10-22 | 28 | 1.3
VIALE 26 | P128 |  | Concreto | Torre 1 Pilote 100 | 2025-08-05 | 9/2/2025 12:00:00 AM |  | 28 | 24.5 | 27.5 | 112 | TREMIE | 28 | TREMIE-28-28 | 2026-10-22 | NUEVO | 2026-10-22 | 28 | 3
VIALE 26 | P128 |  | Concreto | Torre 1 Pilote 100 | 2025-08-05 | 9/2/2025 12:00:00 AM |  | 28 | 24.5 | 25.2 | 103 | TREMIE | 28 | TREMIE-28-28 | 2026-10-22 | NUEVO | 2026-10-22 | 28 | 0.7
VIALE 26 | P128 |  | Concreto | Torre 1 Pilote 100 | 2025-08-05 | 8/19/2025 12:00:00 AM |  | 14 | 24.5 | 22.8 | 93 | TREMIE | 28 | TREMIE-28-14 | 2026-10-22 | NUEVO | 2026-10-22 | 19.79 | -1.7
VIALE 26 | P128 |  | Concreto | Torre 1 Pilote 100 | 2025-08-05 | 8/19/2025 12:00:00 AM |  | 14 | 24.5 | 22.6 | 92 | TREMIE | 28 | TREMIE-28-14 | 2026-10-22 | NUEVO | 2026-10-22 | 19.79 | -1.9
VIALE 26 | P128 |  | Concreto | Torre 1 Pilote 100 | 2025-08-05 | 8/19/2025 12:00:00 AM |  | 14 | 24.5 | 24.7 | 101 | TREMIE | 28 | TREMIE-28-14 | 2026-10-22 | NUEVO | 2026-10-22 | 19.79 | 0.2
VIALE 26 | P128 |  | Concreto | Torre 1 Pilote 100 | 2025-08-05 | 8/12/2025 12:00:00 AM |  | 7 | 24.5 | 17.8 | 73 | TREMIE | 28 | TREMIE-28-7 | 2026-10-22 | NUEVO | 2026-10-22 | 15.68 | -6.7
VIALE 26 | P128 |  | Concreto | Torre 1 Pilote 100 | 2025-08-05 | 8/12/2025 12:00:00 AM |  | 7 | 24.5 | 15.7 | 64 | TREMIE | 28 | TREMIE-28-7 | 2026-10-22 | NUEVO | 2026-10-22 | 15.68 | -8.8
VIALE 26 | P128 |  | Concreto | Torre 1 Pilote 100 | 2025-08-05 | 8/12/2025 12:00:00 AM |  | 7 | 24.5 | 17.3 | 70 | TREMIE | 28 | TREMIE-28-7 | 2026-10-22 | NUEVO | 2026-10-22 | 15.68 | -7.2
VIALE 26 | P126 |  | Concreto | Torre 1 Pilote 98 | 2025-08-04 | 9/29/2025 12:00:00 AM |  | 56 | 24.5 | 26.2 | 107 | TREMIE | 28 | TREMIE-28-56 | 2026-10-22 | NUEVO | 2026-10-22 | 28 | 1.7
VIALE 26 | P126 |  | Concreto | Torre 1 Pilote 98 | 2025-08-04 | 9/29/2025 12:00:00 AM |  | 56 | 24.5 | 24.4 | 99 | TREMIE | 28 | TREMIE-28-56 | 2026-10-22 | NUEVO | 2026-10-22 | 28 | -0.1
VIALE 26 | P126 |  | Concreto | Torre 1 Pilote 98 | 2025-08-04 | 9/29/2025 12:00:00 AM |  | 56 | 24.5 | 27.2 | 111 | TREMIE | 28 | TREMIE-28-56 | 2026-10-22 | NUEVO | 2026-10-22 | 28 | 2.7
VIALE 26 | P126 |  | Concreto | Torre 1 Pilote 98 | 2025-08-04 | 9/1/2025 12:00:00 AM |  | 28 | 24.5 | 26.1 | 106 | TREMIE | 28 | TREMIE-28-28 | 2026-10-22 | NUEVO | 2026-10-22 | 28 | 1.6
VIALE 26 | P126 |  | Concreto | Torre 1 Pilote 98 | 2025-08-04 | 9/1/2025 12:00:00 AM |  | 28 | 24.5 | 19.9 | 81 | TREMIE | 28 | TREMIE-28-28 | 2026-10-22 | NUEVO | 2026-10-22 | 28 | -4.6
VIALE 26 | P126 |  | Concreto | Torre 1 Pilote 98 | 2025-08-04 | 9/1/2025 12:00:00 AM |  | 28 | 24.5 | 23.3 | 95 | TREMIE | 28 | TREMIE-28-28 | 2026-10-22 | NUEVO | 2026-10-22 | 28 | -1.2
VIALE 26 | P126 |  | Concreto | Torre 1 Pilote 98 | 2025-08-04 | 8/18/2025 12:00:00 AM |  | 14 | 24.5 | 19.7 | 80 | TREMIE | 28 | TREMIE-28-14 | 2026-10-22 | NUEVO | 2026-10-22 | 19.79 | -4.8
VIALE 26 | P126 |  | Concreto | Torre 1 Pilote 98 | 2025-08-04 | 8/18/2025 12:00:00 AM |  | 14 | 24.5 | 14.9 | 61 | TREMIE | 28 | TREMIE-28-14 | 2026-10-22 | NUEVO | 2026-10-22 | 19.79 | -9.6
VIALE 26 | P126 |  | Concreto | Torre 1 Pilote 98 | 2025-08-04 | 8/18/2025 12:00:00 AM |  | 14 | 24.5 | 16.8 | 68 | TREMIE | 28 | TREMIE-28-14 | 2026-10-22 | NUEVO | 2026-10-22 | 19.79 | -7.7
VIALE 26 | P126 |  | Concreto | Torre 1 Pilote 98 | 2025-08-04 | 8/11/2025 12:00:00 AM |  | 7 | 24.5 | 12.8 | 52 | TREMIE | 28 | TREMIE-28-7 | 2026-10-22 | NUEVO | 2026-10-22 | 15.68 | -11.7
VIALE 26 | P126 |  | Concreto | Torre 1 Pilote 98 | 2025-08-04 | 8/11/2025 12:00:00 AM |  | 7 | 24.5 | 13.4 | 55 | TREMIE | 28 | TREMIE-28-7 | 2026-10-22 | NUEVO | 2026-10-22 | 15.68 | -11.1
VIALE 26 | P126 |  | Concreto | Torre 1 Pilote 98 | 2025-08-04 | 8/11/2025 12:00:00 AM |  | 7 | 24.5 | 18.6 | 76 | TREMIE | 28 | TREMIE-28-7 | 2026-10-22 | NUEVO | 2026-10-22 | 15.68 | -5.9
VIALE 26 | P125 |  | Concreto | Torre 1 Pilote 12 | 2025-08-02 | 8/30/2025 12:00:00 AM |  | 28 | 24.5 | 26.3 | 108 | TREMIE | 28 | TREMIE-28-28 | 2026-10-22 | NUEVO | 2026-10-22 | 28 | 1.8
VIALE 26 | P125 |  | Concreto | Torre 1 Pilote 12 | 2025-08-02 | 8/30/2025 12:00:00 AM |  | 28 | 24.5 | 25.3 | 103 | TREMIE | 28 | TREMIE-28-28 | 2026-10-22 | NUEVO | 2026-10-22 | 28 | 0.8
VIALE 26 | P125 |  | Concreto | Torre 1 Pilote 12 | 2025-08-02 | 8/30/2025 12:00:00 AM |  | 28 | 24.5 | 25.3 | 103 | TREMIE | 28 | TREMIE-28-28 | 2026-10-22 | NUEVO | 2026-10-22 | 28 | 0.8
VIALE 26 | P125 |  | Concreto | Torre 1 Pilote 12 | 2025-08-02 | 8/16/2025 12:00:00 AM |  | 14 | 24.5 | 11.1 | 45 | TREMIE | 28 | TREMIE-28-14 | 2026-10-22 | NUEVO | 2026-10-22 | 19.79 | -13.4
VIALE 26 | P125 |  | Concreto | Torre 1 Pilote 12 | 2025-08-02 | 8/16/2025 12:00:00 AM |  | 14 | 24.5 | 12.4 | 51 | TREMIE | 28 | TREMIE-28-14 | 2026-10-22 | NUEVO | 2026-10-22 | 19.79 | -12.1
VIALE 26 | P125 |  | Concreto | Torre 1 Pilote 12 | 2025-08-02 | 8/16/2025 12:00:00 AM |  | 14 | 24.5 | 21.4 | 87 | TREMIE | 28 | TREMIE-28-14 | 2026-10-22 | NUEVO | 2026-10-22 | 19.79 | -3.1
VIALE 26 | P125 |  | Concreto | Torre 1 Pilote 12 | 2025-08-02 | 8/9/2025 12:00:00 AM |  | 7 | 24.5 | 10.1 | 41 | TREMIE | 28 | TREMIE-28-7 | 2026-10-22 | NUEVO | 2026-10-22 | 15.68 | -14.4
VIALE 26 | P125 |  | Concreto | Torre 1 Pilote 12 | 2025-08-02 | 8/9/2025 12:00:00 AM |  | 7 | 24.5 | 12.7 | 52 | TREMIE | 28 | TREMIE-28-7 | 2026-10-22 | NUEVO | 2026-10-22 | 15.68 | -11.8
VIALE 26 | P125 |  | Concreto | Torre 1 Pilote 12 | 2025-08-02 | 8/9/2025 12:00:00 AM |  | 7 | 24.5 | 16.4 | 67 | TREMIE | 28 | TREMIE-28-7 | 2026-10-22 | NUEVO | 2026-10-22 | 15.68 | -8.1
VIALE 26 | P123 |  | Concreto | Torre 1 Pilote 49 | 2025-07-31 | 8/28/2025 12:00:00 AM |  | 28 | 24.5 | 29.2 | 119 | TREMIE | 28 | TREMIE-28-28 | 2026-10-22 | NUEVO | 2026-10-22 | 28 | 4.7
VIALE 26 | P123 |  | Concreto | Torre 1 Pilote 49 | 2025-07-31 | 8/28/2025 12:00:00 AM |  | 28 | 24.5 | 31.8 | 130 | TREMIE | 28 | TREMIE-28-28 | 2026-10-22 | NUEVO | 2026-10-22 | 28 | 7.3
VIALE 26 | P123 |  | Concreto | Torre 1 Pilote 49 | 2025-07-31 | 8/28/2025 12:00:00 AM |  | 28 | 24.5 | 31.9 | 130 | TREMIE | 28 | TREMIE-28-28 | 2026-10-22 | NUEVO | 2026-10-22 | 28 | 7.4
VIALE 26 | P123 |  | Concreto | Torre 1 Pilote 49 | 2025-07-31 | 8/14/2025 12:00:00 AM |  | 14 | 24.5 | 22.7 | 92 | TREMIE | 28 | TREMIE-28-14 | 2026-10-22 | NUEVO | 2026-10-22 | 19.79 | -1.8
VIALE 26 | P123 |  | Concreto | Torre 1 Pilote 49 | 2025-07-31 | 8/14/2025 12:00:00 AM |  | 14 | 24.5 | 22.4 | 91 | TREMIE | 28 | TREMIE-28-14 | 2026-10-22 | NUEVO | 2026-10-22 | 19.79 | -2.1
VIALE 26 | P123 |  | Concreto | Torre 1 Pilote 49 | 2025-07-31 | 8/14/2025 12:00:00 AM |  | 14 | 24.5 | 22.8 | 93 | TREMIE | 28 | TREMIE-28-14 | 2026-10-22 | NUEVO | 2026-10-22 | 19.79 | -1.7
VIALE 26 | P123 |  | Concreto | Torre 1 Pilote 49 | 2025-07-31 | 8/8/2025 12:00:00 AM |  | 8 | 24.5 | 17.7 | 72 | TREMIE | 28 | TREMIE-28-8 | 2026-10-22 | NUEVO | 2026-10-22 | 16.27 | -6.8
VIALE 26 | P123 |  | Concreto | Torre 1 Pilote 49 | 2025-07-31 | 8/8/2025 12:00:00 AM |  | 8 | 24.5 | 21.4 | 87 | TREMIE | 28 | TREMIE-28-8 | 2026-10-22 | NUEVO | 2026-10-22 | 16.27 | -3.1
VIALE 26 | P123 |  | Concreto | Torre 1 Pilote 49 | 2025-07-31 | 8/8/2025 12:00:00 AM |  | 8 | 24.5 | 20.5 | 84 | TREMIE | 28 | TREMIE-28-8 | 2026-10-22 | NUEVO | 2026-10-22 | 16.27 | -4
VIALE 26 | P124 |  | Concreto | Torre 1 Pilote 66 | 2025-07-31 | 8/28/2025 12:00:00 AM |  | 28 | 24.5 | 25.4 | 104 | TREMIE | 28 | TREMIE-28-28 | 2026-10-22 | NUEVO | 2026-10-22 | 28 | 0.9
VIALE 26 | P124 |  | Concreto | Torre 1 Pilote 66 | 2025-07-31 | 8/28/2025 12:00:00 AM |  | 28 | 24.5 | 26.6 | 109 | TREMIE | 28 | TREMIE-28-28 | 2026-10-22 | NUEVO | 2026-10-22 | 28 | 2.1
VIALE 26 | P124 |  | Concreto | Torre 1 Pilote 66 | 2025-07-31 | 8/28/2025 12:00:00 AM |  | 28 | 24.5 | 28.4 | 116 | TREMIE | 28 | TREMIE-28-28 | 2026-10-22 | NUEVO | 2026-10-22 | 28 | 3.9
VIALE 26 | P124 |  | Concreto | Torre 1 Pilote 66 | 2025-07-31 | 8/14/2025 12:00:00 AM |  | 14 | 24.5 | 20.6 | 84 | TREMIE | 28 | TREMIE-28-14 | 2026-10-22 | NUEVO | 2026-10-22 | 19.79 | -3.9
VIALE 26 | P124 |  | Concreto | Torre 1 Pilote 66 | 2025-07-31 | 8/14/2025 12:00:00 AM |  | 14 | 24.5 | 21 | 86 | TREMIE | 28 | TREMIE-28-14 | 2026-10-22 | NUEVO | 2026-10-22 | 19.79 | -3.5
VIALE 26 | P124 |  | Concreto | Torre 1 Pilote 66 | 2025-07-31 | 8/14/2025 12:00:00 AM |  | 14 | 24.5 | 19.9 | 81 | TREMIE | 28 | TREMIE-28-14 | 2026-10-22 | NUEVO | 2026-10-22 | 19.79 | -4.6
VIALE 26 | P124 |  | Concreto | Torre 1 Pilote 66 | 2025-07-31 | 8/8/2025 12:00:00 AM |  | 8 | 24.5 | 16.9 | 69 | TREMIE | 28 | TREMIE-28-8 | 2026-10-22 | NUEVO | 2026-10-22 | 16.27 | -7.6
VIALE 26 | P124 |  | Concreto | Torre 1 Pilote 66 | 2025-07-31 | 8/8/2025 12:00:00 AM |  | 8 | 24.5 | 17.3 | 71 | TREMIE | 28 | TREMIE-28-8 | 2026-10-22 | NUEVO | 2026-10-22 | 16.27 | -7.2
VIALE 26 | P124 |  | Concreto | Torre 1 Pilote 66 | 2025-07-31 | 8/8/2025 12:00:00 AM |  | 8 | 24.5 | 15.4 | 63 | TREMIE | 28 | TREMIE-28-8 | 2026-10-22 | NUEVO | 2026-10-22 | 16.27 | -9.1
VIALE 26 | P122 |  | Concreto | Torre 1 Pilote 90 | 2025-07-30 | 8/27/2025 12:00:00 AM |  | 28 | 24.5 | 20.9 | 85 | TREMIE | 28 | TREMIE-28-28 | 2026-10-22 | NUEVO | 2026-10-22 | 28 | -3.6
VIALE 26 | P122 |  | Concreto | Torre 1 Pilote 90 | 2025-07-30 | 8/27/2025 12:00:00 AM |  | 28 | 24.5 | 24.6 | 100 | TREMIE | 28 | TREMIE-28-28 | 2026-10-22 | NUEVO | 2026-10-22 | 28 | 0.1
VIALE 26 | P122 |  | Concreto | Torre 1 Pilote 90 | 2025-07-30 | 8/27/2025 12:00:00 AM |  | 28 | 24.5 | 26.4 | 108 | TREMIE | 28 | TREMIE-28-28 | 2026-10-22 | NUEVO | 2026-10-22 | 28 | 1.9
VIALE 26 | P122 |  | Concreto | Torre 1 Pilote 90 | 2025-07-30 | 8/13/2025 12:00:00 AM |  | 14 | 24.5 | 21 | 86 | TREMIE | 28 | TREMIE-28-14 | 2026-10-22 | NUEVO | 2026-10-22 | 19.79 | -3.5
VIALE 26 | P122 |  | Concreto | Torre 1 Pilote 90 | 2025-07-30 | 8/13/2025 12:00:00 AM |  | 14 | 24.5 | 21.4 | 87 | TREMIE | 28 | TREMIE-28-14 | 2026-10-22 | NUEVO | 2026-10-22 | 19.79 | -3.1
VIALE 26 | P122 |  | Concreto | Torre 1 Pilote 90 | 2025-07-30 | 8/13/2025 12:00:00 AM |  | 14 | 24.5 | 18.5 | 75 | TREMIE | 28 | TREMIE-28-14 | 2026-10-22 | NUEVO | 2026-10-22 | 19.79 | -6
VIALE 26 | P122 |  | Concreto | Torre 1 Pilote 90 | 2025-07-30 | 8/6/2025 12:00:00 AM |  | 7 | 24.5 | 15 | 61 | TREMIE | 28 | TREMIE-28-7 | 2026-10-22 | NUEVO | 2026-10-22 | 15.68 | -9.5
VIALE 26 | P122 |  | Concreto | Torre 1 Pilote 90 | 2025-07-30 | 8/6/2025 12:00:00 AM |  | 7 | 24.5 | 14.2 | 58 | TREMIE | 28 | TREMIE-28-7 | 2026-10-22 | NUEVO | 2026-10-22 | 15.68 | -10.3
VIALE 26 | P122 |  | Concreto | Torre 1 Pilote 90 | 2025-07-30 | 8/6/2025 12:00:00 AM |  | 7 | 24.5 | 14.3 | 58 | TREMIE | 28 | TREMIE-28-7 | 2026-10-22 | NUEVO | 2026-10-22 | 15.68 | -10.2
VIALE 26 | P120 |  | Concreto | Torre 1 Pilote 96 | 2025-07-29 | 8/26/2025 12:00:00 AM |  | 28 | 24.5 | 34 | 139 | TREMIE | 28 | TREMIE-28-28 | 2026-10-22 | NUEVO | 2026-10-22 | 28 | 9.5
VIALE 26 | P120 |  | Concreto | Torre 1 Pilote 96 | 2025-07-29 | 8/26/2025 12:00:00 AM |  | 28 | 24.5 | 30.1 | 123 | TREMIE | 28 | TREMIE-28-28 | 2026-10-22 | NUEVO | 2026-10-22 | 28 | 5.6
VIALE 26 | P120 |  | Concreto | Torre 1 Pilote 96 | 2025-07-29 | 8/26/2025 12:00:00 AM |  | 28 | 24.5 | 34.2 | 139 | TREMIE | 28 | TREMIE-28-28 | 2026-10-22 | NUEVO | 2026-10-22 | 28 | 9.7
VIALE 26 | P120 |  | Concreto | Torre 1 Pilote 96 | 2025-07-29 | 8/12/2025 12:00:00 AM |  | 14 | 24.5 | 29.3 | 119 | TREMIE | 28 | TREMIE-28-14 | 2026-10-22 | NUEVO | 2026-10-22 | 19.79 | 4.8
VIALE 26 | P120 |  | Concreto | Torre 1 Pilote 96 | 2025-07-29 | 8/12/2025 12:00:00 AM |  | 14 | 24.5 | 23.5 | 96 | TREMIE | 28 | TREMIE-28-14 | 2026-10-22 | NUEVO | 2026-10-22 | 19.79 | -1
VIALE 26 | P120 |  | Concreto | Torre 1 Pilote 96 | 2025-07-29 | 8/12/2025 12:00:00 AM |  | 14 | 24.5 | 27.6 | 113 | TREMIE | 28 | TREMIE-28-14 | 2026-10-22 | NUEVO | 2026-10-22 | 19.79 | 3.1
VIALE 26 | P120 |  | Concreto | Torre 1 Pilote 96 | 2025-07-29 | 8/5/2025 12:00:00 AM |  | 7 | 24.5 | 23.7 | 97 | TREMIE | 28 | TREMIE-28-7 | 2026-10-22 | NUEVO | 2026-10-22 | 15.68 | -0.8
VIALE 26 | P120 |  | Concreto | Torre 1 Pilote 96 | 2025-07-29 | 8/5/2025 12:00:00 AM |  | 7 | 24.5 | 21.4 | 87 | TREMIE | 28 | TREMIE-28-7 | 2026-10-22 | NUEVO | 2026-10-22 | 15.68 | -3.1
VIALE 26 | P120 |  | Concreto | Torre 1 Pilote 96 | 2025-07-29 | 8/5/2025 12:00:00 AM |  | 7 | 24.5 | 22.9 | 93 | TREMIE | 28 | TREMIE-28-7 | 2026-10-22 | NUEVO | 2026-10-22 | 15.68 | -1.6
VIALE 26 | P121 |  | Concreto | Torre 1 Pilote 58 | 2025-07-29 | 8/26/2025 12:00:00 AM |  | 28 | 24.5 | 23.5 | 96 | TREMIE | 28 | TREMIE-28-28 | 2026-10-22 | NUEVO | 2026-10-22 | 28 | -1
VIALE 26 | P121 |  | Concreto | Torre 1 Pilote 58 | 2025-07-29 | 8/26/2025 12:00:00 AM |  | 28 | 24.5 | 29 | 118 | TREMIE | 28 | TREMIE-28-28 | 2026-10-22 | NUEVO | 2026-10-22 | 28 | 4.5
VIALE 26 | P121 |  | Concreto | Torre 1 Pilote 58 | 2025-07-29 | 8/26/2025 12:00:00 AM |  | 28 | 24.5 | 30.6 | 125 | TREMIE | 28 | TREMIE-28-28 | 2026-10-22 | NUEVO | 2026-10-22 | 28 | 6.1
VIALE 26 | P121 |  | Concreto | Torre 1 Pilote 58 | 2025-07-29 | 8/12/2025 12:00:00 AM |  | 14 | 24.5 | 17.9 | 73 | TREMIE | 28 | TREMIE-28-14 | 2026-10-22 | NUEVO | 2026-10-22 | 19.79 | -6.6
VIALE 26 | P121 |  | Concreto | Torre 1 Pilote 58 | 2025-07-29 | 8/12/2025 12:00:00 AM |  | 14 | 24.5 | 18 | 73 | TREMIE | 28 | TREMIE-28-14 | 2026-10-22 | NUEVO | 2026-10-22 | 19.79 | -6.5
VIALE 26 | P121 |  | Concreto | Torre 1 Pilote 58 | 2025-07-29 | 8/12/2025 12:00:00 AM |  | 14 | 24.5 | 20.7 | 84 | TREMIE | 28 | TREMIE-28-14 | 2026-10-22 | NUEVO | 2026-10-22 | 19.79 | -3.8
VIALE 26 | P121 |  | Concreto | Torre 1 Pilote 58 | 2025-07-29 | 8/5/2025 12:00:00 AM |  | 7 | 24.5 | 17.3 | 71 | TREMIE | 28 | TREMIE-28-7 | 2026-10-22 | NUEVO | 2026-10-22 | 15.68 | -7.2
VIALE 26 | P121 |  | Concreto | Torre 1 Pilote 58 | 2025-07-29 | 8/5/2025 12:00:00 AM |  | 7 | 24.5 | 16.9 | 69 | TREMIE | 28 | TREMIE-28-7 | 2026-10-22 | NUEVO | 2026-10-22 | 15.68 | -7.6
VIALE 26 | P121 |  | Concreto | Torre 1 Pilote 58 | 2025-07-29 | 8/5/2025 12:00:00 AM |  | 7 | 24.5 | 17.3 | 70 | TREMIE | 28 | TREMIE-28-7 | 2026-10-22 | NUEVO | 2026-10-22 | 15.68 | -7.2
VIALE 26 | P119 |  | Concreto | Torre 1 Pilotes 102-91 | 2025-07-28 | 9/22/2025 12:00:00 AM |  | 56 | 24.5 | 21.3 | 87 | TREMIE | 28 | TREMIE-28-56 | 2026-10-22 | NUEVO | 2026-10-22 | 28 | -3.2
VIALE 26 | P119 |  | Concreto | Torre 1 Pilotes 102-91 | 2025-07-28 | 9/22/2025 12:00:00 AM |  | 56 | 24.5 | 17.6 | 72 | TREMIE | 28 | TREMIE-28-56 | 2026-10-22 | NUEVO | 2026-10-22 | 28 | -6.9
VIALE 26 | P119 |  | Concreto | Torre 1 Pilotes 102-91 | 2025-07-28 | 9/22/2025 12:00:00 AM |  | 56 | 24.5 | 16.3 | 66 | TREMIE | 28 | TREMIE-28-56 | 2026-10-22 | NUEVO | 2026-10-22 | 28 | -8.2
VIALE 26 | P119 |  | Concreto | Torre 1 Pilotes 102-91 | 2025-07-28 | 8/25/2025 12:00:00 AM |  | 28 | 24.5 | 16.4 | 67 | TREMIE | 28 | TREMIE-28-28 | 2026-10-22 | NUEVO | 2026-10-22 | 28 | -8.1
VIALE 26 | P119 |  | Concreto | Torre 1 Pilotes 102-91 | 2025-07-28 | 8/25/2025 12:00:00 AM |  | 28 | 24.5 | 20 | 81 | TREMIE | 28 | TREMIE-28-28 | 2026-10-22 | NUEVO | 2026-10-22 | 28 | -4.5
VIALE 26 | P119 |  | Concreto | Torre 1 Pilotes 102-91 | 2025-07-28 | 8/25/2025 12:00:00 AM |  | 28 | 24.5 | 17.7 | 72 | TREMIE | 28 | TREMIE-28-28 | 2026-10-22 | NUEVO | 2026-10-22 | 28 | -6.8
VIALE 26 | P119 |  | Concreto | Torre 1 Pilotes 102-91 | 2025-07-28 | 8/11/2025 12:00:00 AM |  | 14 | 24.5 | 15.6 | 64 | TREMIE | 28 | TREMIE-28-14 | 2026-10-22 | NUEVO | 2026-10-22 | 19.79 | -8.9
VIALE 26 | P119 |  | Concreto | Torre 1 Pilotes 102-91 | 2025-07-28 | 8/11/2025 12:00:00 AM |  | 14 | 24.5 | 13 | 53 | TREMIE | 28 | TREMIE-28-14 | 2026-10-22 | NUEVO | 2026-10-22 | 19.79 | -11.5
VIALE 26 | P119 |  | Concreto | Torre 1 Pilotes 102-91 | 2025-07-28 | 8/11/2025 12:00:00 AM |  | 14 | 24.5 | 16.3 | 66 | TREMIE | 28 | TREMIE-28-14 | 2026-10-22 | NUEVO | 2026-10-22 | 19.79 | -8.2
VIALE 26 | P119 |  | Concreto | Torre 1 Pilotes 102-91 | 2025-07-28 | 8/4/2025 12:00:00 AM |  | 7 | 24.5 | 10.7 | 44 | TREMIE | 28 | TREMIE-28-7 | 2026-10-22 | NUEVO | 2026-10-22 | 15.68 | -13.8
VIALE 26 | P119 |  | Concreto | Torre 1 Pilotes 102-91 | 2025-07-28 | 8/4/2025 12:00:00 AM |  | 7 | 24.5 | 10.3 | 42 | TREMIE | 28 | TREMIE-28-7 | 2026-10-22 | NUEVO | 2026-10-22 | 15.68 | -14.2
VIALE 26 | P119 |  | Concreto | Torre 1 Pilotes 102-91 | 2025-07-28 | 8/4/2025 12:00:00 AM |  | 7 | 24.5 | 11.1 | 45 | TREMIE | 28 | TREMIE-28-7 | 2026-10-22 | NUEVO | 2026-10-22 | 15.68 | -13.4
VIALE 26 | P118 |  | Concreto | Torre 1 Pilote 46-62 | 2025-07-26 | 8/23/2025 12:00:00 AM |  | 28 | 24.5 | 25.7 | 105 | TREMIE | 28 | TREMIE-28-28 | 2026-10-22 | NUEVO | 2026-10-22 | 28 | 1.2
VIALE 26 | P118 |  | Concreto | Torre 1 Pilote 46-62 | 2025-07-26 | 8/23/2025 12:00:00 AM |  | 28 | 24.5 | 26.6 | 108 | TREMIE | 28 | TREMIE-28-28 | 2026-10-22 | NUEVO | 2026-10-22 | 28 | 2.1
VIALE 26 | P118 |  | Concreto | Torre 1 Pilote 46-62 | 2025-07-26 | 8/23/2025 12:00:00 AM |  | 28 | 24.5 | 28.6 | 117 | TREMIE | 28 | TREMIE-28-28 | 2026-10-22 | NUEVO | 2026-10-22 | 28 | 4.1
VIALE 26 | P118 |  | Concreto | Torre 1 Pilote 46-62 | 2025-07-26 | 8/9/2025 12:00:00 AM |  | 14 | 24.5 | 19.4 | 79 | TREMIE | 28 | TREMIE-28-14 | 2026-10-22 | NUEVO | 2026-10-22 | 19.79 | -5.1
VIALE 26 | P118 |  | Concreto | Torre 1 Pilote 46-62 | 2025-07-26 | 8/9/2025 12:00:00 AM |  | 14 | 24.5 | 18.7 | 76 | TREMIE | 28 | TREMIE-28-14 | 2026-10-22 | NUEVO | 2026-10-22 | 19.79 | -5.8
VIALE 26 | P118 |  | Concreto | Torre 1 Pilote 46-62 | 2025-07-26 | 8/9/2025 12:00:00 AM |  | 14 | 24.5 | 19.7 | 80 | TREMIE | 28 | TREMIE-28-14 | 2026-10-22 | NUEVO | 2026-10-22 | 19.79 | -4.8
VIALE 26 | P118 |  | Concreto | Torre 1 Pilote 46-62 | 2025-07-26 | 8/2/2025 12:00:00 AM |  | 7 | 24.5 | 18.2 | 74 | TREMIE | 28 | TREMIE-28-7 | 2026-10-22 | NUEVO | 2026-10-22 | 15.68 | -6.3
VIALE 26 | P118 |  | Concreto | Torre 1 Pilote 46-62 | 2025-07-26 | 8/2/2025 12:00:00 AM |  | 7 | 24.5 | 16.5 | 67 | TREMIE | 28 | TREMIE-28-7 | 2026-10-22 | NUEVO | 2026-10-22 | 15.68 | -8
VIALE 26 | P118 |  | Concreto | Torre 1 Pilote 46-62 | 2025-07-26 | 8/2/2025 12:00:00 AM |  | 7 | 24.5 | 17.1 | 70 | TREMIE | 28 | TREMIE-28-7 | 2026-10-22 | NUEVO | 2026-10-22 | 15.68 | -7.4
VIALE 26 | P116 |  | Concreto | Torre 1 Pilote 23-55 | 2025-07-25 | 8/22/2025 12:00:00 AM |  | 28 | 24.5 | 47.6 | 194 | TREMIE | 28 | TREMIE-28-28 | 2026-10-22 | NUEVO | 2026-10-22 | 28 | 23.1
VIALE 26 | P116 |  | Concreto | Torre 1 Pilote 23-55 | 2025-07-25 | 8/22/2025 12:00:00 AM |  | 28 | 24.5 | 29.9 | 122 | TREMIE | 28 | TREMIE-28-28 | 2026-10-22 | NUEVO | 2026-10-22 | 28 | 5.4
VIALE 26 | P116 |  | Concreto | Torre 1 Pilote 23-55 | 2025-07-25 | 8/22/2025 12:00:00 AM |  | 28 | 24.5 | 28.7 | 117 | TREMIE | 28 | TREMIE-28-28 | 2026-10-22 | NUEVO | 2026-10-22 | 28 | 4.2
VIALE 26 | P116 |  | Concreto | Torre 1 Pilote 23-55 | 2025-07-25 | 8/8/2025 12:00:00 AM |  | 14 | 24.5 | 21.2 | 86 | TREMIE | 28 | TREMIE-28-14 | 2026-10-22 | NUEVO | 2026-10-22 | 19.79 | -3.3
VIALE 26 | P116 |  | Concreto | Torre 1 Pilote 23-55 | 2025-07-25 | 8/8/2025 12:00:00 AM |  | 14 | 24.5 | 18.1 | 74 | TREMIE | 28 | TREMIE-28-14 | 2026-10-22 | NUEVO | 2026-10-22 | 19.79 | -6.4
VIALE 26 | P116 |  | Concreto | Torre 1 Pilote 23-55 | 2025-07-25 | 8/8/2025 12:00:00 AM |  | 14 | 24.5 | 23.4 | 96 | TREMIE | 28 | TREMIE-28-14 | 2026-10-22 | NUEVO | 2026-10-22 | 19.79 | -1.1
VIALE 26 | P116 |  | Concreto | Torre 1 Pilote 23-55 | 2025-07-25 | 8/1/2025 12:00:00 AM |  | 7 | 24.5 | 21.1 | 86 | TREMIE | 28 | TREMIE-28-7 | 2026-10-22 | NUEVO | 2026-10-22 | 15.68 | -3.4
VIALE 26 | P116 |  | Concreto | Torre 1 Pilote 23-55 | 2025-07-25 | 8/1/2025 12:00:00 AM |  | 7 | 24.5 | 20.8 | 85 | TREMIE | 28 | TREMIE-28-7 | 2026-10-22 | NUEVO | 2026-10-22 | 15.68 | -3.7
VIALE 26 | P116 |  | Concreto | Torre 1 Pilote 23-55 | 2025-07-25 | 8/1/2025 12:00:00 AM |  | 7 | 24.5 | 20.9 | 85 | TREMIE | 28 | TREMIE-28-7 | 2026-10-22 | NUEVO | 2026-10-22 | 15.68 | -3.6
VIALE 26 | P117 |  | Concreto | Torre 1 Pilote 59-97 | 2025-07-25 | 8/22/2025 12:00:00 AM |  | 28 | 24.5 | 32.5 | 132 | TREMIE | 28 | TREMIE-28-28 | 2026-10-22 | NUEVO | 2026-10-22 | 28 | 8
VIALE 26 | P117 |  | Concreto | Torre 1 Pilote 59-97 | 2025-07-25 | 8/22/2025 12:00:00 AM |  | 28 | 24.5 | 31.7 | 130 | TREMIE | 28 | TREMIE-28-28 | 2026-10-22 | NUEVO | 2026-10-22 | 28 | 7.2
VIALE 26 | P117 |  | Concreto | Torre 1 Pilote 59-97 | 2025-07-25 | 8/22/2025 12:00:00 AM |  | 28 | 24.5 | 30.3 | 123 | TREMIE | 28 | TREMIE-28-28 | 2026-10-22 | NUEVO | 2026-10-22 | 28 | 5.8
VIALE 26 | P117 |  | Concreto | Torre 1 Pilote 59-97 | 2025-07-25 | 8/8/2025 12:00:00 AM |  | 14 | 24.5 | 25.6 | 104 | TREMIE | 28 | TREMIE-28-14 | 2026-10-22 | NUEVO | 2026-10-22 | 19.79 | 1.1
VIALE 26 | P117 |  | Concreto | Torre 1 Pilote 59-97 | 2025-07-25 | 8/8/2025 12:00:00 AM |  | 14 | 24.5 | 23.5 | 96 | TREMIE | 28 | TREMIE-28-14 | 2026-10-22 | NUEVO | 2026-10-22 | 19.79 | -1
VIALE 26 | P117 |  | Concreto | Torre 1 Pilote 59-97 | 2025-07-25 | 8/8/2025 12:00:00 AM |  | 14 | 24.5 | 21.5 | 88 | TREMIE | 28 | TREMIE-28-14 | 2026-10-22 | NUEVO | 2026-10-22 | 19.79 | -3
VIALE 26 | P117 |  | Concreto | Torre 1 Pilote 59-97 | 2025-07-25 | 8/1/2025 12:00:00 AM |  | 7 | 24.5 | 19.4 | 79 | TREMIE | 28 | TREMIE-28-7 | 2026-10-22 | NUEVO | 2026-10-22 | 15.68 | -5.1
VIALE 26 | P117 |  | Concreto | Torre 1 Pilote 59-97 | 2025-07-25 | 8/1/2025 12:00:00 AM |  | 7 | 24.5 | 20.3 | 83 | TREMIE | 28 | TREMIE-28-7 | 2026-10-22 | NUEVO | 2026-10-22 | 15.68 | -4.2
VIALE 26 | P117 |  | Concreto | Torre 1 Pilote 59-97 | 2025-07-25 | 8/1/2025 12:00:00 AM |  | 7 | 24.5 | 21.4 | 87 | TREMIE | 28 | TREMIE-28-7 | 2026-10-22 | NUEVO | 2026-10-22 | 15.68 | -3.1
VIALE 26 | P113 |  | Concreto | Tapa tanque suministro | 2025-07-24 | 8/21/2025 12:00:00 AM |  | 28 | 21 | 45.7 | 218 | AUTOCOMPAC | 21 | AUTOCOMPAC-21-28 | 2026-10-22 | NUEVO | 2026-10-22 |  | 24.7
VIALE 26 | P113 |  | Concreto | Tapa tanque suministro | 2025-07-24 | 8/21/2025 12:00:00 AM |  | 28 | 21 | 39 | 186 | AUTOCOMPAC | 21 | AUTOCOMPAC-21-28 | 2026-10-22 | NUEVO | 2026-10-22 |  | 18
VIALE 26 | P113 |  | Concreto | Tapa tanque suministro | 2025-07-24 | 8/21/2025 12:00:00 AM |  | 28 | 21 | 44 | 209 | AUTOCOMPAC | 21 | AUTOCOMPAC-21-28 | 2026-10-22 | NUEVO | 2026-10-22 |  | 23
VIALE 26 | P113 |  | Concreto | Tapa tanque suministro | 2025-07-24 | 8/7/2025 12:00:00 AM |  | 14 | 21 | 35.7 | 170 | AUTOCOMPAC | 21 | AUTOCOMPAC-21-14 | 2026-10-22 | NUEVO | 2026-10-22 |  | 14.7
VIALE 26 | P113 |  | Concreto | Tapa tanque suministro | 2025-07-24 | 8/7/2025 12:00:00 AM |  | 14 | 21 | 41.5 | 197 | AUTOCOMPAC | 21 | AUTOCOMPAC-21-14 | 2026-10-22 | NUEVO | 2026-10-22 |  | 20.5
VIALE 26 | P113 |  | Concreto | Tapa tanque suministro | 2025-07-24 | 8/7/2025 12:00:00 AM |  | 14 | 21 | 40.1 | 191 | AUTOCOMPAC | 21 | AUTOCOMPAC-21-14 | 2026-10-22 | NUEVO | 2026-10-22 |  | 19.1
VIALE 26 | P113 |  | Concreto | Tapa tanque suministro | 2025-07-24 | 7/31/2025 12:00:00 AM |  | 7 | 21 | 34.3 | 164 | AUTOCOMPAC | 21 | AUTOCOMPAC-21-7 | 2026-10-22 | NUEVO | 2026-10-22 |  | 13.3
VIALE 26 | P113 |  | Concreto | Tapa tanque suministro | 2025-07-24 | 7/31/2025 12:00:00 AM |  | 7 | 21 | 35.3 | 168 | AUTOCOMPAC | 21 | AUTOCOMPAC-21-7 | 2026-10-22 | NUEVO | 2026-10-22 |  | 14.3
VIALE 26 | P113 |  | Concreto | Tapa tanque suministro | 2025-07-24 | 7/31/2025 12:00:00 AM |  | 7 | 21 | 38.1 | 181 | AUTOCOMPAC | 21 | AUTOCOMPAC-21-7 | 2026-10-22 | NUEVO | 2026-10-22 |  | 17.1
VIALE 26 | P114 |  | Concreto | Torre 1 Pilotes 11-20 | 2025-07-24 | 9/18/2025 12:00:00 AM |  | 56 | 24.5 | 29.4 | 120 | TREMIE | 28 | TREMIE-28-56 | 2026-10-22 | NUEVO | 2026-10-22 | 28 | 4.9
VIALE 26 | P114 |  | Concreto | Torre 1 Pilotes 11-20 | 2025-07-24 | 9/18/2025 12:00:00 AM |  | 56 | 24.5 | 27.3 | 111 | TREMIE | 28 | TREMIE-28-56 | 2026-10-22 | NUEVO | 2026-10-22 | 28 | 2.8
VIALE 26 | P114 |  | Concreto | Torre 1 Pilotes 11-20 | 2025-07-24 | 9/18/2025 12:00:00 AM |  | 56 | 24.5 | 30.3 | 124 | TREMIE | 28 | TREMIE-28-56 | 2026-10-22 | NUEVO | 2026-10-22 | 28 | 5.8
VIALE 26 | P114 |  | Concreto | Torre 1 Pilotes 11-20 | 2025-07-24 | 8/21/2025 12:00:00 AM |  | 28 | 24.5 | 23.4 | 95 | TREMIE | 28 | TREMIE-28-28 | 2026-10-22 | NUEVO | 2026-10-22 | 28 | -1.1
VIALE 26 | P114 |  | Concreto | Torre 1 Pilotes 11-20 | 2025-07-24 | 8/21/2025 12:00:00 AM |  | 28 | 24.5 | 23.4 | 95 | TREMIE | 28 | TREMIE-28-28 | 2026-10-22 | NUEVO | 2026-10-22 | 28 | -1.1
VIALE 26 | P114 |  | Concreto | Torre 1 Pilotes 11-20 | 2025-07-24 | 8/21/2025 12:00:00 AM |  | 28 | 24.5 | 23.9 | 97 | TREMIE | 28 | TREMIE-28-28 | 2026-10-22 | NUEVO | 2026-10-22 | 28 | -0.6
VIALE 26 | P114 |  | Concreto | Torre 1 Pilotes 11-20 | 2025-07-24 | 8/7/2025 12:00:00 AM |  | 14 | 24.5 | 20.9 | 85 | TREMIE | 28 | TREMIE-28-14 | 2026-10-22 | NUEVO | 2026-10-22 | 19.79 | -3.6
VIALE 26 | P114 |  | Concreto | Torre 1 Pilotes 11-20 | 2025-07-24 | 8/7/2025 12:00:00 AM |  | 14 | 24.5 | 21.8 | 89 | TREMIE | 28 | TREMIE-28-14 | 2026-10-22 | NUEVO | 2026-10-22 | 19.79 | -2.7
VIALE 26 | P114 |  | Concreto | Torre 1 Pilotes 11-20 | 2025-07-24 | 8/7/2025 12:00:00 AM |  | 14 | 24.5 | 21.4 | 87 | TREMIE | 28 | TREMIE-28-14 | 2026-10-22 | NUEVO | 2026-10-22 | 19.79 | -3.1
VIALE 26 | P114 |  | Concreto | Torre 1 Pilotes 11-20 | 2025-07-24 | 7/31/2025 12:00:00 AM |  | 7 | 24.5 | 16.8 | 68 | TREMIE | 28 | TREMIE-28-7 | 2026-10-22 | NUEVO | 2026-10-22 | 15.68 | -7.7
VIALE 26 | P114 |  | Concreto | Torre 1 Pilotes 11-20 | 2025-07-24 | 7/31/2025 12:00:00 AM |  | 7 | 24.5 | 14.7 | 60 | TREMIE | 28 | TREMIE-28-7 | 2026-10-22 | NUEVO | 2026-10-22 | 15.68 | -9.8
VIALE 26 | P114 |  | Concreto | Torre 1 Pilotes 11-20 | 2025-07-24 | 7/31/2025 12:00:00 AM |  | 7 | 24.5 | 17.5 | 71 | TREMIE | 28 | TREMIE-28-7 | 2026-10-22 | NUEVO | 2026-10-22 | 15.68 | -7
VIALE 26 | P115 |  | Concreto | Torre 1 Pilote 51 | 2025-07-24 | 9/18/2025 12:00:00 AM |  | 56 | 24.5 | 28.4 | 116 | TREMIE | 28 | TREMIE-28-56 | 2026-10-22 | NUEVO | 2026-10-22 | 28 | 3.9
VIALE 26 | P115 |  | Concreto | Torre 1 Pilote 51 | 2025-07-24 | 9/18/2025 12:00:00 AM |  | 56 | 24.5 | 24.2 | 99 | TREMIE | 28 | TREMIE-28-56 | 2026-10-22 | NUEVO | 2026-10-22 | 28 | -0.3
VIALE 26 | P115 |  | Concreto | Torre 1 Pilote 51 | 2025-07-24 | 9/18/2025 12:00:00 AM |  | 56 | 24.5 | 29.3 | 120 | TREMIE | 28 | TREMIE-28-56 | 2026-10-22 | NUEVO | 2026-10-22 | 28 | 4.8
VIALE 26 | P115 |  | Concreto | Torre 1 Pilote 51 | 2025-07-24 | 8/21/2025 12:00:00 AM |  | 28 | 24.5 | 23.6 | 96 | TREMIE | 28 | TREMIE-28-28 | 2026-10-22 | NUEVO | 2026-10-22 | 28 | -0.9
VIALE 26 | P115 |  | Concreto | Torre 1 Pilote 51 | 2025-07-24 | 8/21/2025 12:00:00 AM |  | 28 | 24.5 | 22.2 | 90 | TREMIE | 28 | TREMIE-28-28 | 2026-10-22 | NUEVO | 2026-10-22 | 28 | -2.3
VIALE 26 | P115 |  | Concreto | Torre 1 Pilote 51 | 2025-07-24 | 8/21/2025 12:00:00 AM |  | 28 | 24.5 | 22.8 | 93 | TREMIE | 28 | TREMIE-28-28 | 2026-10-22 | NUEVO | 2026-10-22 | 28 | -1.7
VIALE 26 | P115 |  | Concreto | Torre 1 Pilote 51 | 2025-07-24 | 8/7/2025 12:00:00 AM |  | 14 | 24.5 | 24.2 | 99 | TREMIE | 28 | TREMIE-28-14 | 2026-10-22 | NUEVO | 2026-10-22 | 19.79 | -0.3
VIALE 26 | P115 |  | Concreto | Torre 1 Pilote 51 | 2025-07-24 | 8/7/2025 12:00:00 AM |  | 14 | 24.5 | 19.2 | 78 | TREMIE | 28 | TREMIE-28-14 | 2026-10-22 | NUEVO | 2026-10-22 | 19.79 | -5.3
VIALE 26 | P115 |  | Concreto | Torre 1 Pilote 51 | 2025-07-24 | 8/7/2025 12:00:00 AM |  | 14 | 24.5 | 22.1 | 90 | TREMIE | 28 | TREMIE-28-14 | 2026-10-22 | NUEVO | 2026-10-22 | 19.79 | -2.4
VIALE 26 | P115 |  | Concreto | Torre 1 Pilote 51 | 2025-07-24 | 7/31/2025 12:00:00 AM |  | 7 | 24.5 | 17 | 70 | TREMIE | 28 | TREMIE-28-7 | 2026-10-22 | NUEVO | 2026-10-22 | 15.68 | -7.5
VIALE 26 | P115 |  | Concreto | Torre 1 Pilote 51 | 2025-07-24 | 7/31/2025 12:00:00 AM |  | 7 | 24.5 | 14.8 | 60 | TREMIE | 28 | TREMIE-28-7 | 2026-10-22 | NUEVO | 2026-10-22 | 15.68 | -9.7
VIALE 26 | P115 |  | Concreto | Torre 1 Pilote 51 | 2025-07-24 | 7/31/2025 12:00:00 AM |  | 7 | 24.5 | 14.7 | 60 | TREMIE | 28 | TREMIE-28-7 | 2026-10-22 | NUEVO | 2026-10-22 | 15.68 | -9.8
VIALE 26 | P111 |  | Concreto | Torre 1 Pilote 92-54 | 2025-07-23 | 8/20/2025 12:00:00 AM |  | 28 | 24.5 | 30.7 | 125 | TREMIE | 28 | TREMIE-28-28 | 2026-10-22 | NUEVO | 2026-10-22 | 28 | 6.2
VIALE 26 | P111 |  | Concreto | Torre 1 Pilote 92-54 | 2025-07-23 | 8/20/2025 12:00:00 AM |  | 28 | 24.5 | 22.3 | 91 | TREMIE | 28 | TREMIE-28-28 | 2026-10-22 | NUEVO | 2026-10-22 | 28 | -2.2
VIALE 26 | P111 |  | Concreto | Torre 1 Pilote 92-54 | 2025-07-23 | 8/20/2025 12:00:00 AM |  | 28 | 24.5 | 21.3 | 87 | TREMIE | 28 | TREMIE-28-28 | 2026-10-22 | NUEVO | 2026-10-22 | 28 | -3.2
VIALE 26 | P111 |  | Concreto | Torre 1 Pilote 92-54 | 2025-07-23 | 8/6/2025 12:00:00 AM |  | 14 | 24.5 | 23.2 | 94 | TREMIE | 28 | TREMIE-28-14 | 2026-10-22 | NUEVO | 2026-10-22 | 19.79 | -1.3
VIALE 26 | P111 |  | Concreto | Torre 1 Pilote 92-54 | 2025-07-23 | 8/6/2025 12:00:00 AM |  | 14 | 24.5 | 21.9 | 90 | TREMIE | 28 | TREMIE-28-14 | 2026-10-22 | NUEVO | 2026-10-22 | 19.79 | -2.6
VIALE 26 | P111 |  | Concreto | Torre 1 Pilote 92-54 | 2025-07-23 | 8/6/2025 12:00:00 AM |  | 14 | 24.5 | 25.8 | 105 | TREMIE | 28 | TREMIE-28-14 | 2026-10-22 | NUEVO | 2026-10-22 | 19.79 | 1.3
VIALE 26 | P111 |  | Concreto | Torre 1 Pilote 92-54 | 2025-07-23 | 7/30/2025 12:00:00 AM |  | 7 | 24.5 | 20.1 | 82 | TREMIE | 28 | TREMIE-28-7 | 2026-10-22 | NUEVO | 2026-10-22 | 15.68 | -4.4
VIALE 26 | P111 |  | Concreto | Torre 1 Pilote 92-54 | 2025-07-23 | 7/30/2025 12:00:00 AM |  | 7 | 24.5 | 21.1 | 86 | TREMIE | 28 | TREMIE-28-7 | 2026-10-22 | NUEVO | 2026-10-22 | 15.68 | -3.4
VIALE 26 | P111 |  | Concreto | Torre 1 Pilote 92-54 | 2025-07-23 | 7/30/2025 12:00:00 AM |  | 7 | 24.5 | 18.9 | 77 | TREMIE | 28 | TREMIE-28-7 | 2026-10-22 | NUEVO | 2026-10-22 | 15.68 | -5.6
VIALE 26 | P112 |  | Concreto | Torre 1 Pilote 60 | 2025-07-23 | 8/20/2025 12:00:00 AM |  | 28 | 24.5 | 25.2 | 103 | TREMIE | 28 | TREMIE-28-28 | 2026-10-22 | NUEVO | 2026-10-22 | 28 | 0.7
VIALE 26 | P112 |  | Concreto | Torre 1 Pilote 60 | 2025-07-23 | 8/20/2025 12:00:00 AM |  | 28 | 24.5 | 27.3 | 112 | TREMIE | 28 | TREMIE-28-28 | 2026-10-22 | NUEVO | 2026-10-22 | 28 | 2.8
VIALE 26 | P112 |  | Concreto | Torre 1 Pilote 60 | 2025-07-23 | 8/20/2025 12:00:00 AM |  | 28 | 24.5 | 25.3 | 103 | TREMIE | 28 | TREMIE-28-28 | 2026-10-22 | NUEVO | 2026-10-22 | 28 | 0.8
VIALE 26 | P112 |  | Concreto | Torre 1 Pilote 60 | 2025-07-23 | 8/6/2025 12:00:00 AM |  | 14 | 24.5 | 20.2 | 82 | TREMIE | 28 | TREMIE-28-14 | 2026-10-22 | NUEVO | 2026-10-22 | 19.79 | -4.3
VIALE 26 | P112 |  | Concreto | Torre 1 Pilote 60 | 2025-07-23 | 8/6/2025 12:00:00 AM |  | 14 | 24.5 | 16.2 | 66 | TREMIE | 28 | TREMIE-28-14 | 2026-10-22 | NUEVO | 2026-10-22 | 19.79 | -8.3
VIALE 26 | P112 |  | Concreto | Torre 1 Pilote 60 | 2025-07-23 | 8/6/2025 12:00:00 AM |  | 14 | 24.5 | 15.2 | 62 | TREMIE | 28 | TREMIE-28-14 | 2026-10-22 | NUEVO | 2026-10-22 | 19.79 | -9.3
VIALE 26 | P112 |  | Concreto | Torre 1 Pilote 60 | 2025-07-23 | 7/30/2025 12:00:00 AM |  | 7 | 24.5 | 13 | 53 | TREMIE | 28 | TREMIE-28-7 | 2026-10-22 | NUEVO | 2026-10-22 | 15.68 | -11.5
VIALE 26 | P112 |  | Concreto | Torre 1 Pilote 60 | 2025-07-23 | 7/30/2025 12:00:00 AM |  | 7 | 24.5 | 13.9 | 57 | TREMIE | 28 | TREMIE-28-7 | 2026-10-22 | NUEVO | 2026-10-22 | 15.68 | -10.6
VIALE 26 | P112 |  | Concreto | Torre 1 Pilote 60 | 2025-07-23 | 7/30/2025 12:00:00 AM |  | 7 | 24.5 | 13.2 | 54 | TREMIE | 28 | TREMIE-28-7 | 2026-10-22 | NUEVO | 2026-10-22 | 15.68 | -11.3
VIALE 26 | P109 |  | Concreto | Torre 1 Pilotes 07-61 | 2025-07-22 | 9/2/2025 12:00:00 AM |  | 42 | 24.5 | 25.1 | 102 | TREMIE | 28 | TREMIE-28-42 | 2026-10-22 | NUEVO | 2026-10-22 | 28 | 0.6
VIALE 26 | P109 |  | Concreto | Torre 1 Pilotes 07-61 | 2025-07-22 | 9/2/2025 12:00:00 AM |  | 42 | 24.5 | 25.9 | 106 | TREMIE | 28 | TREMIE-28-42 | 2026-10-22 | NUEVO | 2026-10-22 | 28 | 1.4
VIALE 26 | P109 |  | Concreto | Torre 1 Pilotes 07-61 | 2025-07-22 | 9/2/2025 12:00:00 AM |  | 42 | 24.5 | 25.4 | 104 | TREMIE | 28 | TREMIE-28-42 | 2026-10-22 | NUEVO | 2026-10-22 | 28 | 0.9
VIALE 26 | P109 |  | Concreto | Torre 1 Pilotes 07-61 | 2025-07-22 | 8/19/2025 12:00:00 AM |  | 28 | 24.5 | 22.8 | 93 | TREMIE | 28 | TREMIE-28-28 | 2026-10-22 | NUEVO | 2026-10-22 | 28 | -1.7
VIALE 26 | P109 |  | Concreto | Torre 1 Pilotes 07-61 | 2025-07-22 | 8/19/2025 12:00:00 AM |  | 28 | 24.5 | 24.7 | 101 | TREMIE | 28 | TREMIE-28-28 | 2026-10-22 | NUEVO | 2026-10-22 | 28 | 0.2
VIALE 26 | P109 |  | Concreto | Torre 1 Pilotes 07-61 | 2025-07-22 | 8/19/2025 12:00:00 AM |  | 28 | 24.5 | 24.8 | 101 | TREMIE | 28 | TREMIE-28-28 | 2026-10-22 | NUEVO | 2026-10-22 | 28 | 0.3
VIALE 26 | P109 |  | Concreto | Torre 1 Pilotes 07-61 | 2025-07-22 | 8/5/2025 12:00:00 AM |  | 14 | 24.5 | 20.3 | 83 | TREMIE | 28 | TREMIE-28-14 | 2026-10-22 | NUEVO | 2026-10-22 | 19.79 | -4.2
VIALE 26 | P109 |  | Concreto | Torre 1 Pilotes 07-61 | 2025-07-22 | 8/5/2025 12:00:00 AM |  | 14 | 24.5 | 18.1 | 74 | TREMIE | 28 | TREMIE-28-14 | 2026-10-22 | NUEVO | 2026-10-22 | 19.79 | -6.4
VIALE 26 | P109 |  | Concreto | Torre 1 Pilotes 07-61 | 2025-07-22 | 8/5/2025 12:00:00 AM |  | 14 | 24.5 | 18.8 | 77 | TREMIE | 28 | TREMIE-28-14 | 2026-10-22 | NUEVO | 2026-10-22 | 19.79 | -5.7
VIALE 26 | P109 |  | Concreto | Torre 1 Pilotes 07-61 | 2025-07-22 | 7/29/2025 12:00:00 AM |  | 7 | 24.5 | 13 | 53 | TREMIE | 28 | TREMIE-28-7 | 2026-10-22 | NUEVO | 2026-10-22 | 15.68 | -11.5
VIALE 26 | P109 |  | Concreto | Torre 1 Pilotes 07-61 | 2025-07-22 | 7/29/2025 12:00:00 AM |  | 7 | 24.5 | 13.4 | 54 | TREMIE | 28 | TREMIE-28-7 | 2026-10-22 | NUEVO | 2026-10-22 | 15.68 | -11.1
VIALE 26 | P109 |  | Concreto | Torre 1 Pilotes 07-61 | 2025-07-22 | 7/29/2025 12:00:00 AM |  | 7 | 24.5 | 13.8 | 56 | TREMIE | 28 | TREMIE-28-7 | 2026-10-22 | NUEVO | 2026-10-22 | 15.68 | -10.7
VIALE 26 | P110 |  | Concreto | Torre 1 Pilote 53 | 2025-07-22 | 8/19/2025 12:00:00 AM |  | 28 | 24.5 | 37 | 151 | TREMIE | 28 | TREMIE-28-28 | 2026-10-22 | NUEVO | 2026-10-22 | 28 | 12.5
VIALE 26 | P110 |  | Concreto | Torre 1 Pilote 53 | 2025-07-22 | 8/19/2025 12:00:00 AM |  | 28 | 24.5 | 34.9 | 142 | TREMIE | 28 | TREMIE-28-28 | 2026-10-22 | NUEVO | 2026-10-22 | 28 | 10.4
VIALE 26 | P110 |  | Concreto | Torre 1 Pilote 53 | 2025-07-22 | 8/19/2025 12:00:00 AM |  | 28 | 24.5 | 35.8 | 146 | TREMIE | 28 | TREMIE-28-28 | 2026-10-22 | NUEVO | 2026-10-22 | 28 | 11.3
VIALE 26 | P110 |  | Concreto | Torre 1 Pilote 53 | 2025-07-22 | 8/5/2025 12:00:00 AM |  | 14 | 24.5 | 28.3 | 115 | TREMIE | 28 | TREMIE-28-14 | 2026-10-22 | NUEVO | 2026-10-22 | 19.79 | 3.8
VIALE 26 | P110 |  | Concreto | Torre 1 Pilote 53 | 2025-07-22 | 8/5/2025 12:00:00 AM |  | 14 | 24.5 | 27.7 | 113 | TREMIE | 28 | TREMIE-28-14 | 2026-10-22 | NUEVO | 2026-10-22 | 19.79 | 3.2
VIALE 26 | P110 |  | Concreto | Torre 1 Pilote 53 | 2025-07-22 | 8/5/2025 12:00:00 AM |  | 14 | 24.5 | 29 | 118 | TREMIE | 28 | TREMIE-28-14 | 2026-10-22 | NUEVO | 2026-10-22 | 19.79 | 4.5
VIALE 26 | P110 |  | Concreto | Torre 1 Pilote 53 | 2025-07-22 | 7/29/2025 12:00:00 AM |  | 7 | 24.5 | 18.9 | 77 | TREMIE | 28 | TREMIE-28-7 | 2026-10-22 | NUEVO | 2026-10-22 | 15.68 | -5.6
VIALE 26 | P110 |  | Concreto | Torre 1 Pilote 53 | 2025-07-22 | 7/29/2025 12:00:00 AM |  | 7 | 24.5 | 20 | 82 | TREMIE | 28 | TREMIE-28-7 | 2026-10-22 | NUEVO | 2026-10-22 | 15.68 | -4.5
VIALE 26 | P110 |  | Concreto | Torre 1 Pilote 53 | 2025-07-22 | 7/29/2025 12:00:00 AM |  | 7 | 24.5 | 17.9 | 73 | TREMIE | 28 | TREMIE-28-7 | 2026-10-22 | NUEVO | 2026-10-22 | 15.68 | -6.6
VIALE 26 | P107 |  | Concreto | Torre 1 Pilote 10-21 | 2025-07-21 | 8/18/2025 12:00:00 AM |  | 28 | 24.5 | 27.9 | 114 | TREMIE | 28 | TREMIE-28-28 | 2026-10-22 | NUEVO | 2026-10-22 | 28 | 3.4
VIALE 26 | P107 |  | Concreto | Torre 1 Pilote 10-21 | 2025-07-21 | 8/18/2025 12:00:00 AM |  | 28 | 24.5 | 26.3 | 107 | TREMIE | 28 | TREMIE-28-28 | 2026-10-22 | NUEVO | 2026-10-22 | 28 | 1.8
VIALE 26 | P107 |  | Concreto | Torre 1 Pilote 10-21 | 2025-07-21 | 8/18/2025 12:00:00 AM |  | 28 | 24.5 | 26.3 | 108 | TREMIE | 28 | TREMIE-28-28 | 2026-10-22 | NUEVO | 2026-10-22 | 28 | 1.8
VIALE 26 | P107 |  | Concreto | Torre 1 Pilote 10-21 | 2025-07-21 | 8/4/2025 12:00:00 AM |  | 14 | 24.5 | 23.9 | 97 | TREMIE | 28 | TREMIE-28-14 | 2026-10-22 | NUEVO | 2026-10-22 | 19.79 | -0.6
VIALE 26 | P107 |  | Concreto | Torre 1 Pilote 10-21 | 2025-07-21 | 8/4/2025 12:00:00 AM |  | 14 | 24.5 | 24.7 | 101 | TREMIE | 28 | TREMIE-28-14 | 2026-10-22 | NUEVO | 2026-10-22 | 19.79 | 0.2
VIALE 26 | P107 |  | Concreto | Torre 1 Pilote 10-21 | 2025-07-21 | 8/4/2025 12:00:00 AM |  | 14 | 24.5 | 23.1 | 94 | TREMIE | 28 | TREMIE-28-14 | 2026-10-22 | NUEVO | 2026-10-22 | 19.79 | -1.4
VIALE 26 | P107 |  | Concreto | Torre 1 Pilote 10-21 | 2025-07-21 | 7/29/2025 12:00:00 AM |  | 8 | 24.5 | 14.8 | 60 | TREMIE | 28 | TREMIE-28-8 | 2026-10-22 | NUEVO | 2026-10-22 | 16.27 | -9.7
VIALE 26 | P107 |  | Concreto | Torre 1 Pilote 10-21 | 2025-07-21 | 7/29/2025 12:00:00 AM |  | 8 | 24.5 | 18.8 | 77 | TREMIE | 28 | TREMIE-28-8 | 2026-10-22 | NUEVO | 2026-10-22 | 16.27 | -5.7
VIALE 26 | P107 |  | Concreto | Torre 1 Pilote 10-21 | 2025-07-21 | 7/29/2025 12:00:00 AM |  | 8 | 24.5 | 15.5 | 63 | TREMIE | 28 | TREMIE-28-8 | 2026-10-22 | NUEVO | 2026-10-22 | 16.27 | -9
VIALE 26 | P108 |  | Concreto | Torre 1 Pilote 47 | 2025-07-21 | 8/18/2025 12:00:00 AM |  | 28 | 24.5 | 31.2 | 127 | TREMIE | 28 | TREMIE-28-28 | 2026-10-22 | NUEVO | 2026-10-22 | 28 | 6.7
VIALE 26 | P108 |  | Concreto | Torre 1 Pilote 47 | 2025-07-21 | 8/18/2025 12:00:00 AM |  | 28 | 24.5 | 29.5 | 120 | TREMIE | 28 | TREMIE-28-28 | 2026-10-22 | NUEVO | 2026-10-22 | 28 | 5
VIALE 26 | P108 |  | Concreto | Torre 1 Pilote 47 | 2025-07-21 | 8/18/2025 12:00:00 AM |  | 28 | 24.5 | 29.7 | 121 | TREMIE | 28 | TREMIE-28-28 | 2026-10-22 | NUEVO | 2026-10-22 | 28 | 5.2
VIALE 26 | P108 |  | Concreto | Torre 1 Pilote 47 | 2025-07-21 | 8/4/2025 12:00:00 AM |  | 14 | 24.5 | 27 | 110 | TREMIE | 28 | TREMIE-28-14 | 2026-10-22 | NUEVO | 2026-10-22 | 19.79 | 2.5
VIALE 26 | P108 |  | Concreto | Torre 1 Pilote 47 | 2025-07-21 | 8/4/2025 12:00:00 AM |  | 14 | 24.5 | 28 | 114 | TREMIE | 28 | TREMIE-28-14 | 2026-10-22 | NUEVO | 2026-10-22 | 19.79 | 3.5
VIALE 26 | P108 |  | Concreto | Torre 1 Pilote 47 | 2025-07-21 | 8/4/2025 12:00:00 AM |  | 14 | 24.5 | 27.6 | 113 | TREMIE | 28 | TREMIE-28-14 | 2026-10-22 | NUEVO | 2026-10-22 | 19.79 | 3.1
VIALE 26 | P108 |  | Concreto | Torre 1 Pilote 47 | 2025-07-21 | 7/29/2025 12:00:00 AM |  | 8 | 24.5 | 22 | 90 | TREMIE | 28 | TREMIE-28-8 | 2026-10-22 | NUEVO | 2026-10-22 | 16.27 | -2.5
VIALE 26 | P108 |  | Concreto | Torre 1 Pilote 47 | 2025-07-21 | 7/29/2025 12:00:00 AM |  | 8 | 24.5 | 21 | 86 | TREMIE | 28 | TREMIE-28-8 | 2026-10-22 | NUEVO | 2026-10-22 | 16.27 | -3.5
VIALE 26 | P108 |  | Concreto | Torre 1 Pilote 47 | 2025-07-21 | 7/29/2025 12:00:00 AM |  | 8 | 24.5 | 22.2 | 90 | TREMIE | 28 | TREMIE-28-8 | 2026-10-22 | NUEVO | 2026-10-22 | 16.27 | -2.3
VIALE 26 | P105 |  | Concreto | Torre 1 Pilote 03-52 | 2025-07-17 | 8/14/2025 12:00:00 AM |  | 28 | 24.5 | 29.3 | 120 | TREMIE | 28 | TREMIE-28-28 | 2026-10-22 | NUEVO | 2026-10-22 | 28 | 4.8
VIALE 26 | P105 |  | Concreto | Torre 1 Pilote 03-52 | 2025-07-17 | 8/14/2025 12:00:00 AM |  | 28 | 24.5 | 28.1 | 115 | TREMIE | 28 | TREMIE-28-28 | 2026-10-22 | NUEVO | 2026-10-22 | 28 | 3.6
VIALE 26 | P105 |  | Concreto | Torre 1 Pilote 03-52 | 2025-07-17 | 8/14/2025 12:00:00 AM |  | 28 | 24.5 | 29.2 | 119 | TREMIE | 28 | TREMIE-28-28 | 2026-10-22 | NUEVO | 2026-10-22 | 28 | 4.7
VIALE 26 | P105 |  | Concreto | Torre 1 Pilote 03-52 | 2025-07-17 | 7/31/2025 12:00:00 AM |  | 14 | 24.5 | 30.9 | 126 | TREMIE | 28 | TREMIE-28-14 | 2026-10-22 | NUEVO | 2026-10-22 | 19.79 | 6.4
VIALE 26 | P105 |  | Concreto | Torre 1 Pilote 03-52 | 2025-07-17 | 7/31/2025 12:00:00 AM |  | 14 | 24.5 | 27.2 | 111 | TREMIE | 28 | TREMIE-28-14 | 2026-10-22 | NUEVO | 2026-10-22 | 19.79 | 2.7
VIALE 26 | P105 |  | Concreto | Torre 1 Pilote 03-52 | 2025-07-17 | 7/31/2025 12:00:00 AM |  | 14 | 24.5 | 30 | 122 | TREMIE | 28 | TREMIE-28-14 | 2026-10-22 | NUEVO | 2026-10-22 | 19.79 | 5.5
VIALE 26 | P105 |  | Concreto | Torre 1 Pilote 03-52 | 2025-07-17 | 7/29/2025 12:00:00 AM |  | 12 | 24.5 | 25.9 | 106 | TREMIE | 28 | TREMIE-28-12 | 2026-10-22 | NUEVO | 2026-10-22 | 18.61 | 1.4
VIALE 26 | P105 |  | Concreto | Torre 1 Pilote 03-52 | 2025-07-17 | 7/29/2025 12:00:00 AM |  | 12 | 24.5 | 21.9 | 89 | TREMIE | 28 | TREMIE-28-12 | 2026-10-22 | NUEVO | 2026-10-22 | 18.61 | -2.6
VIALE 26 | P105 |  | Concreto | Torre 1 Pilote 03-52 | 2025-07-17 | 7/29/2025 12:00:00 AM |  | 12 | 24.5 | 22.9 | 93 | TREMIE | 28 | TREMIE-28-12 | 2026-10-22 | NUEVO | 2026-10-22 | 18.61 | -1.6
VIALE 26 | P106 |  | Concreto | Torre 1 Pilote 89 | 2025-07-17 | 8/14/2025 12:00:00 AM |  | 28 | 24.5 | 23.3 | 95 | TREMIE | 28 | TREMIE-28-28 | 2026-10-22 | NUEVO | 2026-10-22 | 28 | -1.2
VIALE 26 | P106 |  | Concreto | Torre 1 Pilote 89 | 2025-07-17 | 8/14/2025 12:00:00 AM |  | 28 | 24.5 | 23.7 | 97 | TREMIE | 28 | TREMIE-28-28 | 2026-10-22 | NUEVO | 2026-10-22 | 28 | -0.8
VIALE 26 | P106 |  | Concreto | Torre 1 Pilote 89 | 2025-07-17 | 8/14/2025 12:00:00 AM |  | 28 | 24.5 | 25.8 | 105 | TREMIE | 28 | TREMIE-28-28 | 2026-10-22 | NUEVO | 2026-10-22 | 28 | 1.3
VIALE 26 | P106 |  | Concreto | Torre 1 Pilote 89 | 2025-07-17 | 7/31/2025 12:00:00 AM |  | 14 | 24.5 | 20.3 | 83 | TREMIE | 28 | TREMIE-28-14 | 2026-10-22 | NUEVO | 2026-10-22 | 19.79 | -4.2
VIALE 26 | P106 |  | Concreto | Torre 1 Pilote 89 | 2025-07-17 | 7/31/2025 12:00:00 AM |  | 14 | 24.5 | 22.7 | 92 | TREMIE | 28 | TREMIE-28-14 | 2026-10-22 | NUEVO | 2026-10-22 | 19.79 | -1.8
VIALE 26 | P106 |  | Concreto | Torre 1 Pilote 89 | 2025-07-17 | 7/31/2025 12:00:00 AM |  | 14 | 24.5 | 22.6 | 92 | TREMIE | 28 | TREMIE-28-14 | 2026-10-22 | NUEVO | 2026-10-22 | 19.79 | -1.9
VIALE 26 | P106 |  | Concreto | Torre 1 Pilote 89 | 2025-07-17 | 7/29/2025 12:00:00 AM |  | 12 | 24.5 | 20.4 | 83 | TREMIE | 28 | TREMIE-28-12 | 2026-10-22 | NUEVO | 2026-10-22 | 18.61 | -4.1
VIALE 26 | P106 |  | Concreto | Torre 1 Pilote 89 | 2025-07-17 | 7/29/2025 12:00:00 AM |  | 12 | 24.5 | 18.6 | 76 | TREMIE | 28 | TREMIE-28-12 | 2026-10-22 | NUEVO | 2026-10-22 | 18.61 | -5.9
VIALE 26 | P106 |  | Concreto | Torre 1 Pilote 89 | 2025-07-17 | 7/29/2025 12:00:00 AM |  | 12 | 24.5 | 17.3 | 70 | TREMIE | 28 | TREMIE-28-12 | 2026-10-22 | NUEVO | 2026-10-22 | 18.61 | -7.2
VIALE 26 | P104 |  | Concreto | Torre 1 Pilote 48-06 | 2025-07-16 | 9/10/2025 12:00:00 AM |  | 56 | 24.5 | 25.9 | 106 | TREMIE | 28 | TREMIE-28-56 | 2026-10-22 | NUEVO | 2026-10-22 | 28 | 1.4
VIALE 26 | P104 |  | Concreto | Torre 1 Pilote 48-06 | 2025-07-16 | 9/10/2025 12:00:00 AM |  | 56 | 24.5 | 27.1 | 111 | TREMIE | 28 | TREMIE-28-56 | 2026-10-22 | NUEVO | 2026-10-22 | 28 | 2.6
VIALE 26 | P104 |  | Concreto | Torre 1 Pilote 48-06 | 2025-07-16 | 9/10/2025 12:00:00 AM |  | 56 | 24.5 | 24.8 | 101 | TREMIE | 28 | TREMIE-28-56 | 2026-10-22 | NUEVO | 2026-10-22 | 28 | 0.3
VIALE 26 | P104 |  | Concreto | Torre 1 Pilote 48-06 | 2025-07-16 | 8/13/2025 12:00:00 AM |  | 28 | 24.5 | 22.5 | 92 | TREMIE | 28 | TREMIE-28-28 | 2026-10-22 | NUEVO | 2026-10-22 | 28 | -2
VIALE 26 | P104 |  | Concreto | Torre 1 Pilote 48-06 | 2025-07-16 | 8/13/2025 12:00:00 AM |  | 28 | 24.5 | 21.4 | 87 | TREMIE | 28 | TREMIE-28-28 | 2026-10-22 | NUEVO | 2026-10-22 | 28 | -3.1
VIALE 26 | P104 |  | Concreto | Torre 1 Pilote 48-06 | 2025-07-16 | 8/13/2025 12:00:00 AM |  | 28 | 24.5 | 20.7 | 84 | TREMIE | 28 | TREMIE-28-28 | 2026-10-22 | NUEVO | 2026-10-22 | 28 | -3.8
VIALE 26 | P104 |  | Concreto | Torre 1 Pilote 48-06 | 2025-07-16 | 7/30/2025 12:00:00 AM |  | 14 | 24.5 | 19.7 | 80 | TREMIE | 28 | TREMIE-28-14 | 2026-10-22 | NUEVO | 2026-10-22 | 19.79 | -4.8
VIALE 26 | P104 |  | Concreto | Torre 1 Pilote 48-06 | 2025-07-16 | 7/30/2025 12:00:00 AM |  | 14 | 24.5 | 16.4 | 67 | TREMIE | 28 | TREMIE-28-14 | 2026-10-22 | NUEVO | 2026-10-22 | 19.79 | -8.1
VIALE 26 | P104 |  | Concreto | Torre 1 Pilote 48-06 | 2025-07-16 | 7/30/2025 12:00:00 AM |  | 14 | 24.5 | 19.3 | 79 | TREMIE | 28 | TREMIE-28-14 | 2026-10-22 | NUEVO | 2026-10-22 | 19.79 | -5.2
VIALE 26 | P104 |  | Concreto | Torre 1 Pilote 48-06 | 2025-07-16 | 7/23/2025 12:00:00 AM |  | 7 | 24.5 | 13.2 | 54 | TREMIE | 28 | TREMIE-28-7 | 2026-10-22 | NUEVO | 2026-10-22 | 15.68 | -11.3
VIALE 26 | P104 |  | Concreto | Torre 1 Pilote 48-06 | 2025-07-16 | 7/23/2025 12:00:00 AM |  | 7 | 24.5 | 12.5 | 51 | TREMIE | 28 | TREMIE-28-7 | 2026-10-22 | NUEVO | 2026-10-22 | 15.68 | -12
VIALE 26 | P104 |  | Concreto | Torre 1 Pilote 48-06 | 2025-07-16 | 7/23/2025 12:00:00 AM |  | 7 | 24.5 | 14.7 | 60 | TREMIE | 28 | TREMIE-28-7 | 2026-10-22 | NUEVO | 2026-10-22 | 15.68 | -9.8
VIALE 26 | P102 |  | Concreto | Torre 1 Pilote 08-70 | 2025-07-15 | 8/12/2025 12:00:00 AM |  | 28 | 24.5 | 26.7 | 109 | TREMIE | 28 | TREMIE-28-28 | 2026-10-22 | NUEVO | 2026-10-22 | 28 | 2.2
VIALE 26 | P102 |  | Concreto | Torre 1 Pilote 08-70 | 2025-07-15 | 8/12/2025 12:00:00 AM |  | 28 | 24.5 | 27.1 | 111 | TREMIE | 28 | TREMIE-28-28 | 2026-10-22 | NUEVO | 2026-10-22 | 28 | 2.6
VIALE 26 | P102 |  | Concreto | Torre 1 Pilote 08-70 | 2025-07-15 | 8/12/2025 12:00:00 AM |  | 28 | 24.5 | 25.2 | 103 | TREMIE | 28 | TREMIE-28-28 | 2026-10-22 | NUEVO | 2026-10-22 | 28 | 0.7
VIALE 26 | P102 |  | Concreto | Torre 1 Pilote 08-70 | 2025-07-15 | 7/29/2025 12:00:00 AM |  | 14 | 24.5 | 23.9 | 97 | TREMIE | 28 | TREMIE-28-14 | 2026-10-22 | NUEVO | 2026-10-22 | 19.79 | -0.6
VIALE 26 | P102 |  | Concreto | Torre 1 Pilote 08-70 | 2025-07-15 | 7/29/2025 12:00:00 AM |  | 14 | 24.5 | 21.7 | 88 | TREMIE | 28 | TREMIE-28-14 | 2026-10-22 | NUEVO | 2026-10-22 | 19.79 | -2.8
VIALE 26 | P102 |  | Concreto | Torre 1 Pilote 08-70 | 2025-07-15 | 7/29/2025 12:00:00 AM |  | 14 | 24.5 | 24.4 | 100 | TREMIE | 28 | TREMIE-28-14 | 2026-10-22 | NUEVO | 2026-10-22 | 19.79 | -0.1
VIALE 26 | P102 |  | Concreto | Torre 1 Pilote 08-70 | 2025-07-15 | 7/22/2025 12:00:00 AM |  | 7 | 24.5 | 17.4 | 71 | TREMIE | 28 | TREMIE-28-7 | 2026-10-22 | NUEVO | 2026-10-22 | 15.68 | -7.1
VIALE 26 | P102 |  | Concreto | Torre 1 Pilote 08-70 | 2025-07-15 | 7/22/2025 12:00:00 AM |  | 7 | 24.5 | 17 | 69 | TREMIE | 28 | TREMIE-28-7 | 2026-10-22 | NUEVO | 2026-10-22 | 15.68 | -7.5
VIALE 26 | P102 |  | Concreto | Torre 1 Pilote 08-70 | 2025-07-15 | 7/22/2025 12:00:00 AM |  | 7 | 24.5 | 12.2 | 50 | TREMIE | 28 | TREMIE-28-7 | 2026-10-22 | NUEVO | 2026-10-22 | 15.68 | -12.3
VIALE 26 | P103 |  | Concreto | Torre 1 Pilote 73 | 2025-07-15 | 8/12/2025 12:00:00 AM |  | 28 | 24.5 | 25.1 | 102 | TREMIE | 28 | TREMIE-28-28 | 2026-10-22 | NUEVO | 2026-10-22 | 28 | 0.6
VIALE 26 | P103 |  | Concreto | Torre 1 Pilote 73 | 2025-07-15 | 8/12/2025 12:00:00 AM |  | 28 | 24.5 | 26.4 | 108 | TREMIE | 28 | TREMIE-28-28 | 2026-10-22 | NUEVO | 2026-10-22 | 28 | 1.9
VIALE 26 | P103 |  | Concreto | Torre 1 Pilote 73 | 2025-07-15 | 8/12/2025 12:00:00 AM |  | 28 | 24.5 | 23.9 | 98 | TREMIE | 28 | TREMIE-28-28 | 2026-10-22 | NUEVO | 2026-10-22 | 28 | -0.6
VIALE 26 | P103 |  | Concreto | Torre 1 Pilote 73 | 2025-07-15 | 7/29/2025 12:00:00 AM |  | 14 | 24.5 | 19.6 | 80 | TREMIE | 28 | TREMIE-28-14 | 2026-10-22 | NUEVO | 2026-10-22 | 19.79 | -4.9
VIALE 26 | P103 |  | Concreto | Torre 1 Pilote 73 | 2025-07-15 | 7/29/2025 12:00:00 AM |  | 14 | 24.5 | 30.9 | 126 | TREMIE | 28 | TREMIE-28-14 | 2026-10-22 | NUEVO | 2026-10-22 | 19.79 | 6.4
VIALE 26 | P103 |  | Concreto | Torre 1 Pilote 73 | 2025-07-15 | 7/29/2025 12:00:00 AM |  | 14 | 24.5 | 21.2 | 87 | TREMIE | 28 | TREMIE-28-14 | 2026-10-22 | NUEVO | 2026-10-22 | 19.79 | -3.3
VIALE 26 | P103 |  | Concreto | Torre 1 Pilote 73 | 2025-07-15 | 7/22/2025 12:00:00 AM |  | 7 | 24.5 | 13.8 | 56 | TREMIE | 28 | TREMIE-28-7 | 2026-10-22 | NUEVO | 2026-10-22 | 15.68 | -10.7
VIALE 26 | P103 |  | Concreto | Torre 1 Pilote 73 | 2025-07-15 | 7/22/2025 12:00:00 AM |  | 7 | 24.5 | 15.2 | 62 | TREMIE | 28 | TREMIE-28-7 | 2026-10-22 | NUEVO | 2026-10-22 | 15.68 | -9.3
VIALE 26 | P103 |  | Concreto | Torre 1 Pilote 73 | 2025-07-15 | 7/22/2025 12:00:00 AM |  | 7 | 24.5 | 16.1 | 66 | TREMIE | 28 | TREMIE-28-7 | 2026-10-22 | NUEVO | 2026-10-22 | 15.68 | -8.4
VIALE 26 | P101 |  | Concreto | Torre 1 Pilote 50-22 | 2025-07-14 | 8/11/2025 12:00:00 AM |  | 28 | 24.5 | 25 | 102 | TREMIE | 28 | TREMIE-28-28 | 2026-10-22 | NUEVO | 2026-10-22 | 28 | 0.5
VIALE 26 | P101 |  | Concreto | Torre 1 Pilote 50-22 | 2025-07-14 | 8/11/2025 12:00:00 AM |  | 28 | 24.5 | 26.8 | 109 | TREMIE | 28 | TREMIE-28-28 | 2026-10-22 | NUEVO | 2026-10-22 | 28 | 2.3
VIALE 26 | P101 |  | Concreto | Torre 1 Pilote 50-22 | 2025-07-14 | 8/11/2025 12:00:00 AM |  | 28 | 24.5 | 22.6 | 92 | TREMIE | 28 | TREMIE-28-28 | 2026-10-22 | NUEVO | 2026-10-22 | 28 | -1.9
VIALE 26 | P101 |  | Concreto | Torre 1 Pilote 50-22 | 2025-07-14 | 7/28/2025 12:00:00 AM |  | 14 | 24.5 | 22.2 | 90 | TREMIE | 28 | TREMIE-28-14 | 2026-10-22 | NUEVO | 2026-10-22 | 19.79 | -2.3
VIALE 26 | P101 |  | Concreto | Torre 1 Pilote 50-22 | 2025-07-14 | 7/28/2025 12:00:00 AM |  | 14 | 24.5 | 22.2 | 90 | TREMIE | 28 | TREMIE-28-14 | 2026-10-22 | NUEVO | 2026-10-22 | 19.79 | -2.3
VIALE 26 | P101 |  | Concreto | Torre 1 Pilote 50-22 | 2025-07-14 | 7/28/2025 12:00:00 AM |  | 14 | 24.5 | 21.5 | 88 | TREMIE | 28 | TREMIE-28-14 | 2026-10-22 | NUEVO | 2026-10-22 | 19.79 | -3
VIALE 26 | P101 |  | Concreto | Torre 1 Pilote 50-22 | 2025-07-14 | 7/21/2025 12:00:00 AM |  | 7 | 24.5 | 17.7 | 72 | TREMIE | 28 | TREMIE-28-7 | 2026-10-22 | NUEVO | 2026-10-22 | 15.68 | -6.8
VIALE 26 | P101 |  | Concreto | Torre 1 Pilote 50-22 | 2025-07-14 | 7/21/2025 12:00:00 AM |  | 7 | 24.5 | 17.5 | 71 | TREMIE | 28 | TREMIE-28-7 | 2026-10-22 | NUEVO | 2026-10-22 | 15.68 | -7
VIALE 26 | P101 |  | Concreto | Torre 1 Pilote 50-22 | 2025-07-14 | 7/21/2025 12:00:00 AM |  | 7 | 24.5 | 17.5 | 71 | TREMIE | 28 | TREMIE-28-7 | 2026-10-22 | NUEVO | 2026-10-22 | 15.68 | -7
VIALE 26 | P100 |  | Concreto | Torre 2 Pilote 06-07 | 2025-07-12 | 8/9/2025 12:00:00 AM |  | 28 | 24.5 | 26.9 | 110 | TREMIE | 28 | TREMIE-28-28 | 2026-10-22 | NUEVO | 2026-10-22 | 28 | 2.4
VIALE 26 | P100 |  | Concreto | Torre 2 Pilote 06-07 | 2025-07-12 | 8/9/2025 12:00:00 AM |  | 28 | 24.5 | 31.9 | 130 | TREMIE | 28 | TREMIE-28-28 | 2026-10-22 | NUEVO | 2026-10-22 | 28 | 7.4
VIALE 26 | P100 |  | Concreto | Torre 2 Pilote 06-07 | 2025-07-12 | 8/9/2025 12:00:00 AM |  | 28 | 24.5 | 24.5 | 100 | TREMIE | 28 | TREMIE-28-28 | 2026-10-22 | NUEVO | 2026-10-22 | 28 | 0
VIALE 26 | P100 |  | Concreto | Torre 2 Pilote 06-07 | 2025-07-12 | 7/26/2025 12:00:00 AM |  | 14 | 24.5 | 28.1 | 114 | TREMIE | 28 | TREMIE-28-14 | 2026-10-22 | NUEVO | 2026-10-22 | 19.79 | 3.6
VIALE 26 | P100 |  | Concreto | Torre 2 Pilote 06-07 | 2025-07-12 | 7/26/2025 12:00:00 AM |  | 14 | 24.5 | 22.4 | 92 | TREMIE | 28 | TREMIE-28-14 | 2026-10-22 | NUEVO | 2026-10-22 | 19.79 | -2.1
VIALE 26 | P100 |  | Concreto | Torre 2 Pilote 06-07 | 2025-07-12 | 7/26/2025 12:00:00 AM |  | 14 | 24.5 | 29.3 | 120 | TREMIE | 28 | TREMIE-28-14 | 2026-10-22 | NUEVO | 2026-10-22 | 19.79 | 4.8
VIALE 26 | P100 |  | Concreto | Torre 2 Pilote 06-07 | 2025-07-12 | 7/19/2025 12:00:00 AM |  | 7 | 24.5 | 25.9 | 106 | TREMIE | 28 | TREMIE-28-7 | 2026-10-22 | NUEVO | 2026-10-22 | 15.68 | 1.4
VIALE 26 | P100 |  | Concreto | Torre 2 Pilote 06-07 | 2025-07-12 | 7/19/2025 12:00:00 AM |  | 7 | 24.5 | 22.2 | 90 | TREMIE | 28 | TREMIE-28-7 | 2026-10-22 | NUEVO | 2026-10-22 | 15.68 | -2.3
VIALE 26 | P100 |  | Concreto | Torre 2 Pilote 06-07 | 2025-07-12 | 7/19/2025 12:00:00 AM |  | 7 | 24.5 | 23.5 | 96 | TREMIE | 28 | TREMIE-28-7 | 2026-10-22 | NUEVO | 2026-10-22 | 15.68 | -1
VIALE 26 | P99 |  | Concreto | Torre 1 Pilote 09-28 | 2025-07-11 | 8/8/2025 12:00:00 AM |  | 28 | 24.5 | 29.9 | 122 | TREMIE | 28 | TREMIE-28-28 | 2026-10-22 | NUEVO | 2026-10-22 | 28 | 5.4
VIALE 26 | P99 |  | Concreto | Torre 1 Pilote 09-28 | 2025-07-11 | 8/8/2025 12:00:00 AM |  | 28 | 24.5 | 28.1 | 114 | TREMIE | 28 | TREMIE-28-28 | 2026-10-22 | NUEVO | 2026-10-22 | 28 | 3.6
VIALE 26 | P99 |  | Concreto | Torre 1 Pilote 09-28 | 2025-07-11 | 8/8/2025 12:00:00 AM |  | 28 | 24.5 | 28 | 114 | TREMIE | 28 | TREMIE-28-28 | 2026-10-22 | NUEVO | 2026-10-22 | 28 | 3.5
VIALE 26 | P99 |  | Concreto | Torre 1 Pilote 09-28 | 2025-07-11 | 7/25/2025 12:00:00 AM |  | 14 | 24.5 | 21.5 | 88 | TREMIE | 28 | TREMIE-28-14 | 2026-10-22 | NUEVO | 2026-10-22 | 19.79 | -3
VIALE 26 | P99 |  | Concreto | Torre 1 Pilote 09-28 | 2025-07-11 | 7/25/2025 12:00:00 AM |  | 14 | 24.5 | 22.5 | 92 | TREMIE | 28 | TREMIE-28-14 | 2026-10-22 | NUEVO | 2026-10-22 | 19.79 | -2
VIALE 26 | P99 |  | Concreto | Torre 1 Pilote 09-28 | 2025-07-11 | 7/25/2025 12:00:00 AM |  | 14 | 24.5 | 22.6 | 92 | TREMIE | 28 | TREMIE-28-14 | 2026-10-22 | NUEVO | 2026-10-22 | 19.79 | -1.9
VIALE 26 | P99 |  | Concreto | Torre 1 Pilote 09-28 | 2025-07-11 | 7/18/2025 12:00:00 AM |  | 7 | 24.5 | 16.8 | 69 | TREMIE | 28 | TREMIE-28-7 | 2026-10-22 | NUEVO | 2026-10-22 | 15.68 | -7.7
VIALE 26 | P99 |  | Concreto | Torre 1 Pilote 09-28 | 2025-07-11 | 7/18/2025 12:00:00 AM |  | 7 | 24.5 | 18.6 | 76 | TREMIE | 28 | TREMIE-28-7 | 2026-10-22 | NUEVO | 2026-10-22 | 15.68 | -5.9
VIALE 26 | P99 |  | Concreto | Torre 1 Pilote 09-28 | 2025-07-11 | 7/18/2025 12:00:00 AM |  | 7 | 24.5 | 19 | 77 | TREMIE | 28 | TREMIE-28-7 | 2026-10-22 | NUEVO | 2026-10-22 | 15.68 | -5.5
VIALE 26 | P97 |  | Concreto | Tapa cubierta tanque potable | 2025-07-10 | 8/7/2025 12:00:00 AM |  | 28 | 21 | 63.2 | 301 | AUTOCOMPAC | 21 | AUTOCOMPAC-21-28 | 2026-10-22 | NUEVO | 2026-10-22 |  | 42.2
VIALE 26 | P97 |  | Concreto | Tapa cubierta tanque potable | 2025-07-10 | 8/7/2025 12:00:00 AM |  | 28 | 21 | 59 | 281 | AUTOCOMPAC | 21 | AUTOCOMPAC-21-28 | 2026-10-22 | NUEVO | 2026-10-22 |  | 38
VIALE 26 | P97 |  | Concreto | Tapa cubierta tanque potable | 2025-07-10 | 8/7/2025 12:00:00 AM |  | 28 | 21 | 60.1 | 286 | AUTOCOMPAC | 21 | AUTOCOMPAC-21-28 | 2026-10-22 | NUEVO | 2026-10-22 |  | 39.1
VIALE 26 | P97 |  | Concreto | Tapa cubierta tanque potable | 2025-07-10 | 7/24/2025 12:00:00 AM |  | 14 | 21 | 44.1 | 210 | AUTOCOMPAC | 21 | AUTOCOMPAC-21-14 | 2026-10-22 | NUEVO | 2026-10-22 |  | 23.1
VIALE 26 | P97 |  | Concreto | Tapa cubierta tanque potable | 2025-07-10 | 7/24/2025 12:00:00 AM |  | 14 | 21 | 46.4 | 221 | AUTOCOMPAC | 21 | AUTOCOMPAC-21-14 | 2026-10-22 | NUEVO | 2026-10-22 |  | 25.4
VIALE 26 | P97 |  | Concreto | Tapa cubierta tanque potable | 2025-07-10 | 7/24/2025 12:00:00 AM |  | 14 | 21 | 51 | 243 | AUTOCOMPAC | 21 | AUTOCOMPAC-21-14 | 2026-10-22 | NUEVO | 2026-10-22 |  | 30
VIALE 26 | P97 |  | Concreto | Tapa cubierta tanque potable | 2025-07-10 | 7/17/2025 12:00:00 AM |  | 7 | 21 | 44.8 | 213 | AUTOCOMPAC | 21 | AUTOCOMPAC-21-7 | 2026-10-22 | NUEVO | 2026-10-22 |  | 23.8
VIALE 26 | P97 |  | Concreto | Tapa cubierta tanque potable | 2025-07-10 | 7/17/2025 12:00:00 AM |  | 7 | 21 | 45.6 | 217 | AUTOCOMPAC | 21 | AUTOCOMPAC-21-7 | 2026-10-22 | NUEVO | 2026-10-22 |  | 24.6
VIALE 26 | P97 |  | Concreto | Tapa cubierta tanque potable | 2025-07-10 | 7/17/2025 12:00:00 AM |  | 7 | 21 | 44.6 | 212 | AUTOCOMPAC | 21 | AUTOCOMPAC-21-7 | 2026-10-22 | NUEVO | 2026-10-22 |  | 23.6
VIALE 26 | P98 |  | Concreto | Torre 2 Pilote 80-50 | 2025-07-10 | 8/7/2025 12:00:00 AM |  | 28 | 24.5 | 29.4 | 120 | TREMIE | 28 | TREMIE-28-28 | 2026-10-22 | NUEVO | 2026-10-22 | 28 | 4.9
VIALE 26 | P98 |  | Concreto | Torre 2 Pilote 80-50 | 2025-07-10 | 8/7/2025 12:00:00 AM |  | 28 | 24.5 | 28.6 | 117 | TREMIE | 28 | TREMIE-28-28 | 2026-10-22 | NUEVO | 2026-10-22 | 28 | 4.1
VIALE 26 | P98 |  | Concreto | Torre 2 Pilote 80-50 | 2025-07-10 | 8/7/2025 12:00:00 AM |  | 28 | 24.5 | 31.8 | 130 | TREMIE | 28 | TREMIE-28-28 | 2026-10-22 | NUEVO | 2026-10-22 | 28 | 7.3
VIALE 26 | P98 |  | Concreto | Torre 2 Pilote 80-50 | 2025-07-10 | 7/24/2025 12:00:00 AM |  | 14 | 24.5 | 23.6 | 96 | TREMIE | 28 | TREMIE-28-14 | 2026-10-22 | NUEVO | 2026-10-22 | 19.79 | -0.9
VIALE 26 | P98 |  | Concreto | Torre 2 Pilote 80-50 | 2025-07-10 | 7/24/2025 12:00:00 AM |  | 14 | 24.5 | 25.4 | 104 | TREMIE | 28 | TREMIE-28-14 | 2026-10-22 | NUEVO | 2026-10-22 | 19.79 | 0.9
VIALE 26 | P98 |  | Concreto | Torre 2 Pilote 80-50 | 2025-07-10 | 7/24/2025 12:00:00 AM |  | 14 | 24.5 | 23.6 | 96 | TREMIE | 28 | TREMIE-28-14 | 2026-10-22 | NUEVO | 2026-10-22 | 19.79 | -0.9
VIALE 26 | P98 |  | Concreto | Torre 2 Pilote 80-50 | 2025-07-10 | 7/17/2025 12:00:00 AM |  | 7 | 24.5 | 24.7 | 101 | TREMIE | 28 | TREMIE-28-7 | 2026-10-22 | NUEVO | 2026-10-22 | 15.68 | 0.2
VIALE 26 | P98 |  | Concreto | Torre 2 Pilote 80-50 | 2025-07-10 | 7/17/2025 12:00:00 AM |  | 7 | 24.5 | 23.6 | 96 | TREMIE | 28 | TREMIE-28-7 | 2026-10-22 | NUEVO | 2026-10-22 | 15.68 | -0.9
VIALE 26 | P98 |  | Concreto | Torre 2 Pilote 80-50 | 2025-07-10 | 7/17/2025 12:00:00 AM |  | 7 | 24.5 | 22.6 | 92 | TREMIE | 28 | TREMIE-28-7 | 2026-10-22 | NUEVO | 2026-10-22 | 15.68 | -1.9
VIALE 26 | P96 |  | Concreto | Torre 2 Pilote 102 | 2025-07-09 | 8/6/2025 12:00:00 AM |  | 28 | 24.5 | 28.1 | 115 | TREMIE | 28 | TREMIE-28-28 | 2026-10-22 | NUEVO | 2026-10-22 | 28 | 3.6
VIALE 26 | P96 |  | Concreto | Torre 2 Pilote 102 | 2025-07-09 | 8/6/2025 12:00:00 AM |  | 28 | 24.5 | 28.6 | 117 | TREMIE | 28 | TREMIE-28-28 | 2026-10-22 | NUEVO | 2026-10-22 | 28 | 4.1
VIALE 26 | P96 |  | Concreto | Torre 2 Pilote 102 | 2025-07-09 | 8/6/2025 12:00:00 AM |  | 28 | 24.5 | 28.1 | 115 | TREMIE | 28 | TREMIE-28-28 | 2026-10-22 | NUEVO | 2026-10-22 | 28 | 3.6
VIALE 26 | P96 |  | Concreto | Torre 2 Pilote 102 | 2025-07-09 | 7/23/2025 12:00:00 AM |  | 14 | 24.5 | 24.5 | 100 | TREMIE | 28 | TREMIE-28-14 | 2026-10-22 | NUEVO | 2026-10-22 | 19.79 | 0
VIALE 26 | P96 |  | Concreto | Torre 2 Pilote 102 | 2025-07-09 | 7/23/2025 12:00:00 AM |  | 14 | 24.5 | 23.6 | 96 | TREMIE | 28 | TREMIE-28-14 | 2026-10-22 | NUEVO | 2026-10-22 | 19.79 | -0.9
VIALE 26 | P96 |  | Concreto | Torre 2 Pilote 102 | 2025-07-09 | 7/23/2025 12:00:00 AM |  | 14 | 24.5 | 24.9 | 102 | TREMIE | 28 | TREMIE-28-14 | 2026-10-22 | NUEVO | 2026-10-22 | 19.79 | 0.4
VIALE 26 | P96 |  | Concreto | Torre 2 Pilote 102 | 2025-07-09 | 7/16/2025 12:00:00 AM |  | 7 | 24.5 | 20.9 | 85 | TREMIE | 28 | TREMIE-28-7 | 2026-10-22 | NUEVO | 2026-10-22 | 15.68 | -3.6
VIALE 26 | P96 |  | Concreto | Torre 2 Pilote 102 | 2025-07-09 | 7/16/2025 12:00:00 AM |  | 7 | 24.5 | 20.8 | 85 | TREMIE | 28 | TREMIE-28-7 | 2026-10-22 | NUEVO | 2026-10-22 | 15.68 | -3.7
VIALE 26 | P96 |  | Concreto | Torre 2 Pilote 102 | 2025-07-09 | 7/16/2025 12:00:00 AM |  | 7 | 24.5 | 20.2 | 82 | TREMIE | 28 | TREMIE-28-7 | 2026-10-22 | NUEVO | 2026-10-22 | 15.68 | -4.3
VIALE 26 | P94 |  | Concreto | Torre 2 Pilote 100 | 2025-07-08 | 8/5/2025 12:00:00 AM |  | 28 | 24.5 | 30.4 | 124 | TREMIE | 28 | TREMIE-28-28 | 2026-10-22 | NUEVO | 2026-10-22 | 28 | 5.9
VIALE 26 | P94 |  | Concreto | Torre 2 Pilote 100 | 2025-07-08 | 8/5/2025 12:00:00 AM |  | 28 | 24.5 | 24.5 | 100 | TREMIE | 28 | TREMIE-28-28 | 2026-10-22 | NUEVO | 2026-10-22 | 28 | 0
VIALE 26 | P94 |  | Concreto | Torre 2 Pilote 100 | 2025-07-08 | 8/5/2025 12:00:00 AM |  | 28 | 24.5 | 29.4 | 120 | TREMIE | 28 | TREMIE-28-28 | 2026-10-22 | NUEVO | 2026-10-22 | 28 | 4.9
VIALE 26 | P94 |  | Concreto | Torre 2 Pilote 100 | 2025-07-08 | 7/22/2025 12:00:00 AM |  | 14 | 24.5 | 23.8 | 97 | TREMIE | 28 | TREMIE-28-14 | 2026-10-22 | NUEVO | 2026-10-22 | 19.79 | -0.7
VIALE 26 | P94 |  | Concreto | Torre 2 Pilote 100 | 2025-07-08 | 7/22/2025 12:00:00 AM |  | 14 | 24.5 | 23.6 | 96 | TREMIE | 28 | TREMIE-28-14 | 2026-10-22 | NUEVO | 2026-10-22 | 19.79 | -0.9
VIALE 26 | P94 |  | Concreto | Torre 2 Pilote 100 | 2025-07-08 | 7/22/2025 12:00:00 AM |  | 14 | 24.5 | 24.1 | 98 | TREMIE | 28 | TREMIE-28-14 | 2026-10-22 | NUEVO | 2026-10-22 | 19.79 | -0.4
VIALE 26 | P94 |  | Concreto | Torre 2 Pilote 100 | 2025-07-08 | 7/15/2025 12:00:00 AM |  | 7 | 24.5 | 21.6 | 88 | TREMIE | 28 | TREMIE-28-7 | 2026-10-22 | NUEVO | 2026-10-22 | 15.68 | -2.9
VIALE 26 | P94 |  | Concreto | Torre 2 Pilote 100 | 2025-07-08 | 7/15/2025 12:00:00 AM |  | 7 | 24.5 | 23.1 | 94 | TREMIE | 28 | TREMIE-28-7 | 2026-10-22 | NUEVO | 2026-10-22 | 15.68 | -1.4
VIALE 26 | P94 |  | Concreto | Torre 2 Pilote 100 | 2025-07-08 | 7/15/2025 12:00:00 AM |  | 7 | 24.5 | 21.6 | 88 | TREMIE | 28 | TREMIE-28-7 | 2026-10-22 | NUEVO | 2026-10-22 | 15.68 | -2.9
VIALE 26 | P95 |  | Concreto | Torre 2 Pilote 101 | 2025-07-08 | 8/5/2025 12:00:00 AM |  | 28 | 24.5 | 27.4 | 112 | TREMIE | 28 | TREMIE-28-28 | 2026-10-22 | NUEVO | 2026-10-22 | 28 | 2.9
VIALE 26 | P95 |  | Concreto | Torre 2 Pilote 101 | 2025-07-08 | 8/5/2025 12:00:00 AM |  | 28 | 24.5 | 30 | 122 | TREMIE | 28 | TREMIE-28-28 | 2026-10-22 | NUEVO | 2026-10-22 | 28 | 5.5
VIALE 26 | P95 |  | Concreto | Torre 2 Pilote 101 | 2025-07-08 | 8/5/2025 12:00:00 AM |  | 28 | 24.5 | 29.1 | 119 | TREMIE | 28 | TREMIE-28-28 | 2026-10-22 | NUEVO | 2026-10-22 | 28 | 4.6
VIALE 26 | P95 |  | Concreto | Torre 2 Pilote 101 | 2025-07-08 | 7/22/2025 12:00:00 AM |  | 14 | 24.5 | 26 | 106 | TREMIE | 28 | TREMIE-28-14 | 2026-10-22 | NUEVO | 2026-10-22 | 19.79 | 1.5
VIALE 26 | P95 |  | Concreto | Torre 2 Pilote 101 | 2025-07-08 | 7/22/2025 12:00:00 AM |  | 14 | 24.5 | 26.6 | 108 | TREMIE | 28 | TREMIE-28-14 | 2026-10-22 | NUEVO | 2026-10-22 | 19.79 | 2.1
VIALE 26 | P95 |  | Concreto | Torre 2 Pilote 101 | 2025-07-08 | 7/22/2025 12:00:00 AM |  | 14 | 24.5 | 28.8 | 118 | TREMIE | 28 | TREMIE-28-14 | 2026-10-22 | NUEVO | 2026-10-22 | 19.79 | 4.3
VIALE 26 | P95 |  | Concreto | Torre 2 Pilote 101 | 2025-07-08 | 7/15/2025 12:00:00 AM |  | 7 | 24.5 | 23.5 | 96 | TREMIE | 28 | TREMIE-28-7 | 2026-10-22 | NUEVO | 2026-10-22 | 15.68 | -1
VIALE 26 | P95 |  | Concreto | Torre 2 Pilote 101 | 2025-07-08 | 7/15/2025 12:00:00 AM |  | 7 | 24.5 | 24.8 | 101 | TREMIE | 28 | TREMIE-28-7 | 2026-10-22 | NUEVO | 2026-10-22 | 15.68 | 0.3
VIALE 26 | P95 |  | Concreto | Torre 2 Pilote 101 | 2025-07-08 | 7/15/2025 12:00:00 AM |  | 7 | 24.5 | 23.9 | 97 | TREMIE | 28 | TREMIE-28-7 | 2026-10-22 | NUEVO | 2026-10-22 | 15.68 | -0.6
VIALE 26 | P93 |  | Concreto | Torre 2 Pilote 14-82 | 2025-07-07 | 8/4/2025 12:00:00 AM |  | 28 | 24.5 | 32.6 | 133 | TREMIE | 28 | TREMIE-28-28 | 2026-10-22 | NUEVO | 2026-10-22 | 28 | 8.1
VIALE 26 | P93 |  | Concreto | Torre 2 Pilote 14-82 | 2025-07-07 | 8/4/2025 12:00:00 AM |  | 28 | 24.5 | 34 | 139 | TREMIE | 28 | TREMIE-28-28 | 2026-10-22 | NUEVO | 2026-10-22 | 28 | 9.5
VIALE 26 | P93 |  | Concreto | Torre 2 Pilote 14-82 | 2025-07-07 | 8/4/2025 12:00:00 AM |  | 28 | 24.5 | 33.3 | 136 | TREMIE | 28 | TREMIE-28-28 | 2026-10-22 | NUEVO | 2026-10-22 | 28 | 8.8
VIALE 26 | P93 |  | Concreto | Torre 2 Pilote 14-82 | 2025-07-07 | 7/21/2025 12:00:00 AM |  | 14 | 24.5 | 26.2 | 107 | TREMIE | 28 | TREMIE-28-14 | 2026-10-22 | NUEVO | 2026-10-22 | 19.79 | 1.7
VIALE 26 | P93 |  | Concreto | Torre 2 Pilote 14-82 | 2025-07-07 | 7/21/2025 12:00:00 AM |  | 14 | 24.5 | 29.1 | 119 | TREMIE | 28 | TREMIE-28-14 | 2026-10-22 | NUEVO | 2026-10-22 | 19.79 | 4.6
VIALE 26 | P93 |  | Concreto | Torre 2 Pilote 14-82 | 2025-07-07 | 7/21/2025 12:00:00 AM |  | 14 | 24.5 | 25.6 | 104 | TREMIE | 28 | TREMIE-28-14 | 2026-10-22 | NUEVO | 2026-10-22 | 19.79 | 1.1
VIALE 26 | P93 |  | Concreto | Torre 2 Pilote 14-82 | 2025-07-07 | 7/14/2025 12:00:00 AM |  | 7 | 24.5 | 25.2 | 103 | TREMIE | 28 | TREMIE-28-7 | 2026-10-22 | NUEVO | 2026-10-22 | 15.68 | 0.7
VIALE 26 | P93 |  | Concreto | Torre 2 Pilote 14-82 | 2025-07-07 | 7/14/2025 12:00:00 AM |  | 7 | 24.5 | 25.3 | 103 | TREMIE | 28 | TREMIE-28-7 | 2026-10-22 | NUEVO | 2026-10-22 | 15.68 | 0.8
VIALE 26 | P93 |  | Concreto | Torre 2 Pilote 14-82 | 2025-07-07 | 7/14/2025 12:00:00 AM |  | 7 | 24.5 | 22.6 | 92 | TREMIE | 28 | TREMIE-28-7 | 2026-10-22 | NUEVO | 2026-10-22 | 15.68 | -1.9
VIALE 26 | P92 |  | Concreto | Torre 2 Pilote 103 | 2025-07-05 | 8/2/2025 12:00:00 AM |  | 28 | 24.5 | 29.2 | 119 | TREMIE | 28 | TREMIE-28-28 | 2026-10-22 | NUEVO | 2026-10-22 | 28 | 4.7
VIALE 26 | P92 |  | Concreto | Torre 2 Pilote 103 | 2025-07-05 | 8/2/2025 12:00:00 AM |  | 28 | 24.5 | 33.5 | 137 | TREMIE | 28 | TREMIE-28-28 | 2026-10-22 | NUEVO | 2026-10-22 | 28 | 9
VIALE 26 | P92 |  | Concreto | Torre 2 Pilote 103 | 2025-07-05 | 8/2/2025 12:00:00 AM |  | 28 | 24.5 | 34.1 | 139 | TREMIE | 28 | TREMIE-28-28 | 2026-10-22 | NUEVO | 2026-10-22 | 28 | 9.6
VIALE 26 | P92 |  | Concreto | Torre 2 Pilote 103 | 2025-07-05 | 7/19/2025 12:00:00 AM |  | 14 | 24.5 | 26.4 | 108 | TREMIE | 28 | TREMIE-28-14 | 2026-10-22 | NUEVO | 2026-10-22 | 19.79 | 1.9
VIALE 26 | P92 |  | Concreto | Torre 2 Pilote 103 | 2025-07-05 | 7/19/2025 12:00:00 AM |  | 14 | 24.5 | 29.7 | 121 | TREMIE | 28 | TREMIE-28-14 | 2026-10-22 | NUEVO | 2026-10-22 | 19.79 | 5.2
VIALE 26 | P92 |  | Concreto | Torre 2 Pilote 103 | 2025-07-05 | 7/19/2025 12:00:00 AM |  | 14 | 24.5 | 25.8 | 105 | TREMIE | 28 | TREMIE-28-14 | 2026-10-22 | NUEVO | 2026-10-22 | 19.79 | 1.3
VIALE 26 | P92 |  | Concreto | Torre 2 Pilote 103 | 2025-07-05 | 7/12/2025 12:00:00 AM |  | 7 | 24.5 | 24.7 | 101 | TREMIE | 28 | TREMIE-28-7 | 2026-10-22 | NUEVO | 2026-10-22 | 15.68 | 0.2
VIALE 26 | P92 |  | Concreto | Torre 2 Pilote 103 | 2025-07-05 | 7/12/2025 12:00:00 AM |  | 7 | 24.5 | 25.1 | 102 | TREMIE | 28 | TREMIE-28-7 | 2026-10-22 | NUEVO | 2026-10-22 | 15.68 | 0.6
VIALE 26 | P92 |  | Concreto | Torre 2 Pilote 103 | 2025-07-05 | 7/12/2025 12:00:00 AM |  | 7 | 24.5 | 23 | 94 | TREMIE | 28 | TREMIE-28-7 | 2026-10-22 | NUEVO | 2026-10-22 | 15.68 | -1.5
VIALE 26 | P91 |  | Concreto | Torre 2 Pilote 15-79 | 2025-07-04 | 8/1/2025 12:00:00 AM |  | 28 | 24.5 | 29.7 | 121 | TREMIE | 28 | TREMIE-28-28 | 2026-10-22 | NUEVO | 2026-10-22 | 28 | 5.2
VIALE 26 | P91 |  | Concreto | Torre 2 Pilote 15-79 | 2025-07-04 | 8/1/2025 12:00:00 AM |  | 28 | 24.5 | 28.8 | 117 | TREMIE | 28 | TREMIE-28-28 | 2026-10-22 | NUEVO | 2026-10-22 | 28 | 4.3
VIALE 26 | P91 |  | Concreto | Torre 2 Pilote 15-79 | 2025-07-04 | 8/1/2025 12:00:00 AM |  | 28 | 24.5 | 30.2 | 123 | TREMIE | 28 | TREMIE-28-28 | 2026-10-22 | NUEVO | 2026-10-22 | 28 | 5.7
VIALE 26 | P91 |  | Concreto | Torre 2 Pilote 15-79 | 2025-07-04 | 7/18/2025 12:00:00 AM |  | 14 | 24.5 | 29.3 | 120 | TREMIE | 28 | TREMIE-28-14 | 2026-10-22 | NUEVO | 2026-10-22 | 19.79 | 4.8
VIALE 26 | P91 |  | Concreto | Torre 2 Pilote 15-79 | 2025-07-04 | 7/18/2025 12:00:00 AM |  | 14 | 24.5 | 23.8 | 97 | TREMIE | 28 | TREMIE-28-14 | 2026-10-22 | NUEVO | 2026-10-22 | 19.79 | -0.7
VIALE 26 | P91 |  | Concreto | Torre 2 Pilote 15-79 | 2025-07-04 | 7/18/2025 12:00:00 AM |  | 14 | 24.5 | 26.6 | 108 | TREMIE | 28 | TREMIE-28-14 | 2026-10-22 | NUEVO | 2026-10-22 | 19.79 | 2.1
VIALE 26 | P91 |  | Concreto | Torre 2 Pilote 15-79 | 2025-07-04 | 7/11/2025 12:00:00 AM |  | 7 | 24.5 | 25.9 | 106 | TREMIE | 28 | TREMIE-28-7 | 2026-10-22 | NUEVO | 2026-10-22 | 15.68 | 1.4
VIALE 26 | P91 |  | Concreto | Torre 2 Pilote 15-79 | 2025-07-04 | 7/11/2025 12:00:00 AM |  | 7 | 24.5 | 27.7 | 113 | TREMIE | 28 | TREMIE-28-7 | 2026-10-22 | NUEVO | 2026-10-22 | 15.68 | 3.2
VIALE 26 | P91 |  | Concreto | Torre 2 Pilote 15-79 | 2025-07-04 | 7/11/2025 12:00:00 AM |  | 7 | 24.5 | 26.2 | 107 | TREMIE | 28 | TREMIE-28-7 | 2026-10-22 | NUEVO | 2026-10-22 | 15.68 | 1.7
VIALE 26 | P90 |  | Concreto | Torre 2 Pilote 04-05 | 2025-07-03 | 7/31/2025 12:00:00 AM |  | 28 | 24.5 | 28.4 | 116 | TREMIE | 28 | TREMIE-28-28 | 2026-10-22 | NUEVO | 2026-10-22 | 28 | 3.9
VIALE 26 | P90 |  | Concreto | Torre 2 Pilote 04-05 | 2025-07-03 | 7/31/2025 12:00:00 AM |  | 28 | 24.5 | 28.3 | 115 | TREMIE | 28 | TREMIE-28-28 | 2026-10-22 | NUEVO | 2026-10-22 | 28 | 3.8
VIALE 26 | P90 |  | Concreto | Torre 2 Pilote 04-05 | 2025-07-03 | 7/31/2025 12:00:00 AM |  | 28 | 24.5 | 25.3 | 103 | TREMIE | 28 | TREMIE-28-28 | 2026-10-22 | NUEVO | 2026-10-22 | 28 | 0.8
VIALE 26 | P90 |  | Concreto | Torre 2 Pilote 04-05 | 2025-07-03 | 7/17/2025 12:00:00 AM |  | 14 | 24.5 | 21.8 | 89 | TREMIE | 28 | TREMIE-28-14 | 2026-10-22 | NUEVO | 2026-10-22 | 19.79 | -2.7
VIALE 26 | P90 |  | Concreto | Torre 2 Pilote 04-05 | 2025-07-03 | 7/17/2025 12:00:00 AM |  | 14 | 24.5 | 20.3 | 83 | TREMIE | 28 | TREMIE-28-14 | 2026-10-22 | NUEVO | 2026-10-22 | 19.79 | -4.2
VIALE 26 | P90 |  | Concreto | Torre 2 Pilote 04-05 | 2025-07-03 | 7/17/2025 12:00:00 AM |  | 14 | 24.5 | 22.5 | 92 | TREMIE | 28 | TREMIE-28-14 | 2026-10-22 | NUEVO | 2026-10-22 | 19.79 | -2
VIALE 26 | P90 |  | Concreto | Torre 2 Pilote 04-05 | 2025-07-03 | 7/10/2025 12:00:00 AM |  | 7 | 24.5 | 21.8 | 89 | TREMIE | 28 | TREMIE-28-7 | 2026-10-22 | NUEVO | 2026-10-22 | 15.68 | -2.7
VIALE 26 | P90 |  | Concreto | Torre 2 Pilote 04-05 | 2025-07-03 | 7/10/2025 12:00:00 AM |  | 7 | 24.5 | 19.9 | 81 | TREMIE | 28 | TREMIE-28-7 | 2026-10-22 | NUEVO | 2026-10-22 | 15.68 | -4.6
VIALE 26 | P90 |  | Concreto | Torre 2 Pilote 04-05 | 2025-07-03 | 7/10/2025 12:00:00 AM |  | 7 | 24.5 | 20.4 | 83 | TREMIE | 28 | TREMIE-28-7 | 2026-10-22 | NUEVO | 2026-10-22 | 15.68 | -4.1
VIALE 26 | P89 |  | Concreto | Torre 2 Pilote 81-03 | 2025-07-02 | 7/30/2025 12:00:00 AM |  | 28 | 24.5 | 24.6 | 100 | TREMIE | 28 | TREMIE-28-28 | 2026-10-22 | NUEVO | 2026-10-22 | 28 | 0.1
VIALE 26 | P89 |  | Concreto | Torre 2 Pilote 81-03 | 2025-07-02 | 7/30/2025 12:00:00 AM |  | 28 | 24.5 | 33 | 135 | TREMIE | 28 | TREMIE-28-28 | 2026-10-22 | NUEVO | 2026-10-22 | 28 | 8.5
VIALE 26 | P89 |  | Concreto | Torre 2 Pilote 81-03 | 2025-07-02 | 7/30/2025 12:00:00 AM |  | 28 | 24.5 | 26.3 | 108 | TREMIE | 28 | TREMIE-28-28 | 2026-10-22 | NUEVO | 2026-10-22 | 28 | 1.8
VIALE 26 | P89 |  | Concreto | Torre 2 Pilote 81-03 | 2025-07-02 | 7/16/2025 12:00:00 AM |  | 14 | 24.5 | 24.3 | 99 | TREMIE | 28 | TREMIE-28-14 | 2026-10-22 | NUEVO | 2026-10-22 | 19.79 | -0.2
VIALE 26 | P89 |  | Concreto | Torre 2 Pilote 81-03 | 2025-07-02 | 7/16/2025 12:00:00 AM |  | 14 | 24.5 | 24.5 | 100 | TREMIE | 28 | TREMIE-28-14 | 2026-10-22 | NUEVO | 2026-10-22 | 19.79 | 0
VIALE 26 | P89 |  | Concreto | Torre 2 Pilote 81-03 | 2025-07-02 | 7/16/2025 12:00:00 AM |  | 14 | 24.5 | 25.4 | 104 | TREMIE | 28 | TREMIE-28-14 | 2026-10-22 | NUEVO | 2026-10-22 | 19.79 | 0.9
VIALE 26 | P89 |  | Concreto | Torre 2 Pilote 81-03 | 2025-07-02 | 7/9/2025 12:00:00 AM |  | 7 | 24.5 | 20.4 | 83 | TREMIE | 28 | TREMIE-28-7 | 2026-10-22 | NUEVO | 2026-10-22 | 15.68 | -4.1
VIALE 26 | P89 |  | Concreto | Torre 2 Pilote 81-03 | 2025-07-02 | 7/9/2025 12:00:00 AM |  | 7 | 24.5 | 20.7 | 84 | TREMIE | 28 | TREMIE-28-7 | 2026-10-22 | NUEVO | 2026-10-22 | 15.68 | -3.8
VIALE 26 | P89 |  | Concreto | Torre 2 Pilote 81-03 | 2025-07-02 | 7/9/2025 12:00:00 AM |  | 7 | 24.5 | 17.6 | 72 | TREMIE | 28 | TREMIE-28-7 | 2026-10-22 | NUEVO | 2026-10-22 | 15.68 | -6.9
VIALE 26 | P88 |  | Concreto | Torre 2 Pilote 18 -13 | 2025-07-01 | 7/29/2025 12:00:00 AM |  | 28 | 24.5 | 24.7 | 101 | TREMIE | 28 | TREMIE-28-28 | 2026-10-22 | NUEVO | 2026-10-22 | 28 | 0.2
VIALE 26 | P88 |  | Concreto | Torre 2 Pilote 18 -13 | 2025-07-01 | 7/29/2025 12:00:00 AM |  | 28 | 24.5 | 24.9 | 101 | TREMIE | 28 | TREMIE-28-28 | 2026-10-22 | NUEVO | 2026-10-22 | 28 | 0.4
VIALE 26 | P88 |  | Concreto | Torre 2 Pilote 18 -13 | 2025-07-01 | 7/29/2025 12:00:00 AM |  | 28 | 24.5 | 27.9 | 114 | TREMIE | 28 | TREMIE-28-28 | 2026-10-22 | NUEVO | 2026-10-22 | 28 | 3.4
VIALE 26 | P88 |  | Concreto | Torre 2 Pilote 18 -13 | 2025-07-01 | 7/15/2025 12:00:00 AM |  | 14 | 24.5 | 19.2 | 78 | TREMIE | 28 | TREMIE-28-14 | 2026-10-22 | NUEVO | 2026-10-22 | 19.79 | -5.3
VIALE 26 | P88 |  | Concreto | Torre 2 Pilote 18 -13 | 2025-07-01 | 7/15/2025 12:00:00 AM |  | 14 | 24.5 | 19.6 | 80 | TREMIE | 28 | TREMIE-28-14 | 2026-10-22 | NUEVO | 2026-10-22 | 19.79 | -4.9
VIALE 26 | P88 |  | Concreto | Torre 2 Pilote 18 -13 | 2025-07-01 | 7/15/2025 12:00:00 AM |  | 14 | 24.5 | 24.7 | 101 | TREMIE | 28 | TREMIE-28-14 | 2026-10-22 | NUEVO | 2026-10-22 | 19.79 | 0.2
VIALE 26 | P88 |  | Concreto | Torre 2 Pilote 18 -13 | 2025-07-01 | 7/9/2025 12:00:00 AM |  | 8 | 24.5 | 20.5 | 84 | TREMIE | 28 | TREMIE-28-8 | 2026-10-22 | NUEVO | 2026-10-22 | 16.27 | -4
VIALE 26 | P88 |  | Concreto | Torre 2 Pilote 18 -13 | 2025-07-01 | 7/9/2025 12:00:00 AM |  | 8 | 24.5 | 19.2 | 78 | TREMIE | 28 | TREMIE-28-8 | 2026-10-22 | NUEVO | 2026-10-22 | 16.27 | -5.3
VIALE 26 | P88 |  | Concreto | Torre 2 Pilote 18 -13 | 2025-07-01 | 7/9/2025 12:00:00 AM |  | 8 | 24.5 | 20.8 | 85 | TREMIE | 28 | TREMIE-28-8 | 2026-10-22 | NUEVO | 2026-10-22 | 16.27 | -3.7
VIALE 26 | P87 |  | Concreto | Torre 2 Pilote 16-97 | 2025-06-28 | 7/26/2025 12:00:00 AM |  | 28 | 24.5 | 27.8 | 113 | TREMIE | 28 | TREMIE-28-28 | 2026-10-22 | NUEVO | 2026-10-22 | 28 | 3.3
VIALE 26 | P87 |  | Concreto | Torre 2 Pilote 16-97 | 2025-06-28 | 7/26/2025 12:00:00 AM |  | 28 | 24.5 | 26.6 | 108 | TREMIE | 28 | TREMIE-28-28 | 2026-10-22 | NUEVO | 2026-10-22 | 28 | 2.1
VIALE 26 | P87 |  | Concreto | Torre 2 Pilote 16-97 | 2025-06-28 | 7/26/2025 12:00:00 AM |  | 28 | 24.5 | 29.4 | 120 | TREMIE | 28 | TREMIE-28-28 | 2026-10-22 | NUEVO | 2026-10-22 | 28 | 4.9
VIALE 26 | P87 |  | Concreto | Torre 2 Pilote 16-97 | 2025-06-28 | 7/12/2025 12:00:00 AM |  | 14 | 24.5 | 26.5 | 108 | TREMIE | 28 | TREMIE-28-14 | 2026-10-22 | NUEVO | 2026-10-22 | 19.79 | 2
VIALE 26 | P87 |  | Concreto | Torre 2 Pilote 16-97 | 2025-06-28 | 7/12/2025 12:00:00 AM |  | 14 | 24.5 | 25.5 | 104 | TREMIE | 28 | TREMIE-28-14 | 2026-10-22 | NUEVO | 2026-10-22 | 19.79 | 1
VIALE 26 | P87 |  | Concreto | Torre 2 Pilote 16-97 | 2025-06-28 | 7/12/2025 12:00:00 AM |  | 14 | 24.5 | 28 | 114 | TREMIE | 28 | TREMIE-28-14 | 2026-10-22 | NUEVO | 2026-10-22 | 19.79 | 3.5
VIALE 26 | P87 |  | Concreto | Torre 2 Pilote 16-97 | 2025-06-28 | 7/9/2025 12:00:00 AM |  | 11 | 24.5 | 24 | 98 | TREMIE | 28 | TREMIE-28-11 | 2026-10-22 | NUEVO | 2026-10-22 | 18.03 | -0.5
VIALE 26 | P87 |  | Concreto | Torre 2 Pilote 16-97 | 2025-06-28 | 7/9/2025 12:00:00 AM |  | 11 | 24.5 | 25.1 | 102 | TREMIE | 28 | TREMIE-28-11 | 2026-10-22 | NUEVO | 2026-10-22 | 18.03 | 0.6
VIALE 26 | P87 |  | Concreto | Torre 2 Pilote 16-97 | 2025-06-28 | 7/9/2025 12:00:00 AM |  | 11 | 24.5 | 21.7 | 89 | TREMIE | 28 | TREMIE-28-11 | 2026-10-22 | NUEVO | 2026-10-22 | 18.03 | -2.8
VIALE 26 | P85 |  | Concreto | Torre 2 Pilote 95 | 2025-06-27 | 8/22/2025 12:00:00 AM |  | 56 | 24.5 | 22.7 | 92 | TREMIE | 28 | TREMIE-28-56 | 2026-10-22 | NUEVO | 2026-10-22 | 28 | -1.8
VIALE 26 | P85 |  | Concreto | Torre 2 Pilote 95 | 2025-06-27 | 8/22/2025 12:00:00 AM |  | 56 | 24.5 | 24.1 | 98 | TREMIE | 28 | TREMIE-28-56 | 2026-10-22 | NUEVO | 2026-10-22 | 28 | -0.4
VIALE 26 | P85 |  | Concreto | Torre 2 Pilote 95 | 2025-06-27 | 8/22/2025 12:00:00 AM |  | 56 | 24.5 | 20.2 | 82 | TREMIE | 28 | TREMIE-28-56 | 2026-10-22 | NUEVO | 2026-10-22 | 28 | -4.3
VIALE 26 | P85 |  | Concreto | Torre 2 Pilote 95 | 2025-06-27 | 7/25/2025 12:00:00 AM |  | 28 | 24.5 | 18.3 | 74 | TREMIE | 28 | TREMIE-28-28 | 2026-10-22 | NUEVO | 2026-10-22 | 28 | -6.2
VIALE 26 | P85 |  | Concreto | Torre 2 Pilote 95 | 2025-06-27 | 7/25/2025 12:00:00 AM |  | 28 | 24.5 | 19.1 | 78 | TREMIE | 28 | TREMIE-28-28 | 2026-10-22 | NUEVO | 2026-10-22 | 28 | -5.4
VIALE 26 | P85 |  | Concreto | Torre 2 Pilote 95 | 2025-06-27 | 7/25/2025 12:00:00 AM |  | 28 | 24.5 | 21.4 | 87 | TREMIE | 28 | TREMIE-28-28 | 2026-10-22 | NUEVO | 2026-10-22 | 28 | -3.1
VIALE 26 | P85 |  | Concreto | Torre 2 Pilote 95 | 2025-06-27 | 7/11/2025 12:00:00 AM |  | 14 | 24.5 | 19.3 | 79 | TREMIE | 28 | TREMIE-28-14 | 2026-10-22 | NUEVO | 2026-10-22 | 19.79 | -5.2
VIALE 26 | P85 |  | Concreto | Torre 2 Pilote 95 | 2025-06-27 | 7/11/2025 12:00:00 AM |  | 14 | 24.5 | 18.3 | 75 | TREMIE | 28 | TREMIE-28-14 | 2026-10-22 | NUEVO | 2026-10-22 | 19.79 | -6.2
VIALE 26 | P85 |  | Concreto | Torre 2 Pilote 95 | 2025-06-27 | 7/11/2025 12:00:00 AM |  | 14 | 24.5 | 19.7 | 80 | TREMIE | 28 | TREMIE-28-14 | 2026-10-22 | NUEVO | 2026-10-22 | 19.79 | -4.8
VIALE 26 | P85 |  | Concreto | Torre 2 Pilote 95 | 2025-06-27 | 7/9/2025 12:00:00 AM |  | 12 | 24.5 | 19 | 77 | TREMIE | 28 | TREMIE-28-12 | 2026-10-22 | NUEVO | 2026-10-22 | 18.61 | -5.5
VIALE 26 | P85 |  | Concreto | Torre 2 Pilote 95 | 2025-06-27 | 7/9/2025 12:00:00 AM |  | 12 | 24.5 | 18.9 | 77 | TREMIE | 28 | TREMIE-28-12 | 2026-10-22 | NUEVO | 2026-10-22 | 18.61 | -5.6
VIALE 26 | P85 |  | Concreto | Torre 2 Pilote 95 | 2025-06-27 | 7/9/2025 12:00:00 AM |  | 12 | 24.5 | 18.5 | 75 | TREMIE | 28 | TREMIE-28-12 | 2026-10-22 | NUEVO | 2026-10-22 | 18.61 | -6
VIALE 26 | P86 |  | Concreto | Torre 2 Pilote 99 | 2025-06-27 | 7/25/2025 12:00:00 AM |  | 28 | 24.5 | 26.3 | 107 | TREMIE | 28 | TREMIE-28-28 | 2026-10-22 | NUEVO | 2026-10-22 | 28 | 1.8
VIALE 26 | P86 |  | Concreto | Torre 2 Pilote 99 | 2025-06-27 | 7/25/2025 12:00:00 AM |  | 28 | 24.5 | 26 | 106 | TREMIE | 28 | TREMIE-28-28 | 2026-10-22 | NUEVO | 2026-10-22 | 28 | 1.5
VIALE 26 | P86 |  | Concreto | Torre 2 Pilote 99 | 2025-06-27 | 7/25/2025 12:00:00 AM |  | 28 | 24.5 | 26.5 | 108 | TREMIE | 28 | TREMIE-28-28 | 2026-10-22 | NUEVO | 2026-10-22 | 28 | 2
VIALE 26 | P86 |  | Concreto | Torre 2 Pilote 99 | 2025-06-27 | 7/11/2025 12:00:00 AM |  | 14 | 24.5 | 24.8 | 101 | TREMIE | 28 | TREMIE-28-14 | 2026-10-22 | NUEVO | 2026-10-22 | 19.79 | 0.3
VIALE 26 | P86 |  | Concreto | Torre 2 Pilote 99 | 2025-06-27 | 7/11/2025 12:00:00 AM |  | 14 | 24.5 | 25.1 | 102 | TREMIE | 28 | TREMIE-28-14 | 2026-10-22 | NUEVO | 2026-10-22 | 19.79 | 0.6
VIALE 26 | P86 |  | Concreto | Torre 2 Pilote 99 | 2025-06-27 | 7/11/2025 12:00:00 AM |  | 14 | 24.5 | 23.6 | 96 | TREMIE | 28 | TREMIE-28-14 | 2026-10-22 | NUEVO | 2026-10-22 | 19.79 | -0.9
VIALE 26 | P86 |  | Concreto | Torre 2 Pilote 99 | 2025-06-27 | 7/9/2025 12:00:00 AM |  | 12 | 24.5 | 21.2 | 86 | TREMIE | 28 | TREMIE-28-12 | 2026-10-22 | NUEVO | 2026-10-22 | 18.61 | -3.3
VIALE 26 | P86 |  | Concreto | Torre 2 Pilote 99 | 2025-06-27 | 7/9/2025 12:00:00 AM |  | 12 | 24.5 | 24.4 | 100 | TREMIE | 28 | TREMIE-28-12 | 2026-10-22 | NUEVO | 2026-10-22 | 18.61 | -0.1
VIALE 26 | P86 |  | Concreto | Torre 2 Pilote 99 | 2025-06-27 | 7/9/2025 12:00:00 AM |  | 12 | 24.5 | 24.7 | 101 | TREMIE | 28 | TREMIE-28-12 | 2026-10-22 | NUEVO | 2026-10-22 | 18.61 | 0.2
VIALE 26 | P84 |  | Concreto | Torre 2 Pilote 02-12 | 2025-06-26 | 7/24/2025 12:00:00 AM |  | 28 | 24.5 | 28.6 | 117 | TREMIE | 28 | TREMIE-28-28 | 2026-10-22 | NUEVO | 2026-10-22 | 28 | 4.1
VIALE 26 | P84 |  | Concreto | Torre 2 Pilote 02-12 | 2025-06-26 | 7/24/2025 12:00:00 AM |  | 28 | 24.5 | 23.3 | 95 | TREMIE | 28 | TREMIE-28-28 | 2026-10-22 | NUEVO | 2026-10-22 | 28 | -1.2
VIALE 26 | P84 |  | Concreto | Torre 2 Pilote 02-12 | 2025-06-26 | 7/24/2025 12:00:00 AM |  | 28 | 24.5 | 25.1 | 102 | TREMIE | 28 | TREMIE-28-28 | 2026-10-22 | NUEVO | 2026-10-22 | 28 | 0.6
VIALE 26 | P84 |  | Concreto | Torre 2 Pilote 02-12 | 2025-06-26 | 7/10/2025 12:00:00 AM |  | 14 | 24.5 | 23.7 | 97 | TREMIE | 28 | TREMIE-28-14 | 2026-10-22 | NUEVO | 2026-10-22 | 19.79 | -0.8
VIALE 26 | P84 |  | Concreto | Torre 2 Pilote 02-12 | 2025-06-26 | 7/10/2025 12:00:00 AM |  | 14 | 24.5 | 24.4 | 100 | TREMIE | 28 | TREMIE-28-14 | 2026-10-22 | NUEVO | 2026-10-22 | 19.79 | -0.1
VIALE 26 | P84 |  | Concreto | Torre 2 Pilote 02-12 | 2025-06-26 | 7/10/2025 12:00:00 AM |  | 14 | 24.5 | 24.9 | 102 | TREMIE | 28 | TREMIE-28-14 | 2026-10-22 | NUEVO | 2026-10-22 | 19.79 | 0.4
VIALE 26 | P84 |  | Concreto | Torre 2 Pilote 02-12 | 2025-06-26 | 7/9/2025 12:00:00 AM |  | 13 | 24.5 | 23.2 | 95 | TREMIE | 28 | TREMIE-28-13 | 2026-10-22 | NUEVO | 2026-10-22 | 19.2 | -1.3
VIALE 26 | P84 |  | Concreto | Torre 2 Pilote 02-12 | 2025-06-26 | 7/9/2025 12:00:00 AM |  | 13 | 24.5 | 23.9 | 97 | TREMIE | 28 | TREMIE-28-13 | 2026-10-22 | NUEVO | 2026-10-22 | 19.2 | -0.6
VIALE 26 | P84 |  | Concreto | Torre 2 Pilote 02-12 | 2025-06-26 | 7/9/2025 12:00:00 AM |  | 13 | 24.5 | 25.6 | 104 | TREMIE | 28 | TREMIE-28-13 | 2026-10-22 | NUEVO | 2026-10-22 | 19.2 | 1.1
VIALE 26 | P83 |  | Concreto | Torre 2 Pilote 19-17 | 2025-06-25 | 7/23/2025 12:00:00 AM |  | 28 | 24.5 | 27.4 | 112 | TREMIE | 28 | TREMIE-28-28 | 2026-10-22 | NUEVO | 2026-10-22 | 28 | 2.9
VIALE 26 | P83 |  | Concreto | Torre 2 Pilote 19-17 | 2025-06-25 | 7/23/2025 12:00:00 AM |  | 28 | 24.5 | 23.5 | 96 | TREMIE | 28 | TREMIE-28-28 | 2026-10-22 | NUEVO | 2026-10-22 | 28 | -1
VIALE 26 | P83 |  | Concreto | Torre 2 Pilote 19-17 | 2025-06-25 | 7/23/2025 12:00:00 AM |  | 28 | 24.5 | 23.2 | 95 | TREMIE | 28 | TREMIE-28-28 | 2026-10-22 | NUEVO | 2026-10-22 | 28 | -1.3
VIALE 26 | P83 |  | Concreto | Torre 2 Pilote 19-17 | 2025-06-25 | 7/9/2025 12:00:00 AM |  | 14 | 24.5 | 24.3 | 99 | TREMIE | 28 | TREMIE-28-14 | 2026-10-22 | NUEVO | 2026-10-22 | 19.79 | -0.2
VIALE 26 | P83 |  | Concreto | Torre 2 Pilote 19-17 | 2025-06-25 | 7/9/2025 12:00:00 AM |  | 14 | 24.5 | 23.9 | 98 | TREMIE | 28 | TREMIE-28-14 | 2026-10-22 | NUEVO | 2026-10-22 | 19.79 | -0.6
VIALE 26 | P83 |  | Concreto | Torre 2 Pilote 19-17 | 2025-06-25 | 7/9/2025 12:00:00 AM |  | 14 | 24.5 | 23.9 | 97 | TREMIE | 28 | TREMIE-28-14 | 2026-10-22 | NUEVO | 2026-10-22 | 19.79 | -0.6
VIALE 26 | P83 |  | Concreto | Torre 2 Pilote 19-17 | 2025-06-25 | 7/2/2025 12:00:00 AM |  | 7 | 24.5 | 21.4 | 87 | TREMIE | 28 | TREMIE-28-7 | 2026-10-22 | NUEVO | 2026-10-22 | 15.68 | -3.1
VIALE 26 | P83 |  | Concreto | Torre 2 Pilote 19-17 | 2025-06-25 | 7/2/2025 12:00:00 AM |  | 7 | 24.5 | 19.6 | 80 | TREMIE | 28 | TREMIE-28-7 | 2026-10-22 | NUEVO | 2026-10-22 | 15.68 | -4.9
VIALE 26 | P83 |  | Concreto | Torre 2 Pilote 19-17 | 2025-06-25 | 7/2/2025 12:00:00 AM |  | 7 | 24.5 | 22.4 | 92 | TREMIE | 28 | TREMIE-28-7 | 2026-10-22 | NUEVO | 2026-10-22 | 15.68 | -2.1
VIALE 26 | P82 |  | Concreto | Torre 2 Pilote 11-52 | 2025-06-24 | 7/22/2025 12:00:00 AM |  | 28 | 24.5 | 24.7 | 101 | TREMIE | 28 | TREMIE-28-28 | 2026-10-22 | NUEVO | 2026-10-22 | 28 | 0.2
VIALE 26 | P82 |  | Concreto | Torre 2 Pilote 11-52 | 2025-06-24 | 7/22/2025 12:00:00 AM |  | 28 | 24.5 | 26.5 | 108 | TREMIE | 28 | TREMIE-28-28 | 2026-10-22 | NUEVO | 2026-10-22 | 28 | 2
VIALE 26 | P82 |  | Concreto | Torre 2 Pilote 11-52 | 2025-06-24 | 7/22/2025 12:00:00 AM |  | 28 | 24.5 | 26.6 | 108 | TREMIE | 28 | TREMIE-28-28 | 2026-10-22 | NUEVO | 2026-10-22 | 28 | 2.1
VIALE 26 | P82 |  | Concreto | Torre 2 Pilote 11-52 | 2025-06-24 | 7/8/2025 12:00:00 AM |  | 14 | 24.5 | 26.4 | 108 | TREMIE | 28 | TREMIE-28-14 | 2026-10-22 | NUEVO | 2026-10-22 | 19.79 | 1.9
VIALE 26 | P82 |  | Concreto | Torre 2 Pilote 11-52 | 2025-06-24 | 7/8/2025 12:00:00 AM |  | 14 | 24.5 | 23.9 | 98 | TREMIE | 28 | TREMIE-28-14 | 2026-10-22 | NUEVO | 2026-10-22 | 19.79 | -0.6
VIALE 26 | P82 |  | Concreto | Torre 2 Pilote 11-52 | 2025-06-24 | 7/8/2025 12:00:00 AM |  | 14 | 24.5 | 23.6 | 96 | TREMIE | 28 | TREMIE-28-14 | 2026-10-22 | NUEVO | 2026-10-22 | 19.79 | -0.9
VIALE 26 | P82 |  | Concreto | Torre 2 Pilote 11-52 | 2025-06-24 | 7/2/2025 12:00:00 AM |  | 8 | 24.5 | 21.9 | 89 | TREMIE | 28 | TREMIE-28-8 | 2026-10-22 | NUEVO | 2026-10-22 | 16.27 | -2.6
VIALE 26 | P82 |  | Concreto | Torre 2 Pilote 11-52 | 2025-06-24 | 7/2/2025 12:00:00 AM |  | 8 | 24.5 | 21.1 | 86 | TREMIE | 28 | TREMIE-28-8 | 2026-10-22 | NUEVO | 2026-10-22 | 16.27 | -3.4
VIALE 26 | P82 |  | Concreto | Torre 2 Pilote 11-52 | 2025-06-24 | 7/2/2025 12:00:00 AM |  | 8 | 24.5 | 21.4 | 87 | TREMIE | 28 | TREMIE-28-8 | 2026-10-22 | NUEVO | 2026-10-22 | 16.27 | -3.1
VIALE 26 | P81 |  | Concreto | Torre 2 Pilote 22 | 2025-06-21 | 7/19/2025 12:00:00 AM |  | 28 | 24.5 | 30.5 | 124 | TREMIE | 28 | TREMIE-28-28 | 2026-10-22 | NUEVO | 2026-10-22 | 28 | 6
VIALE 26 | P81 |  | Concreto | Torre 2 Pilote 22 | 2025-06-21 | 7/19/2025 12:00:00 AM |  | 28 | 24.5 | 32.1 | 131 | TREMIE | 28 | TREMIE-28-28 | 2026-10-22 | NUEVO | 2026-10-22 | 28 | 7.6
VIALE 26 | P81 |  | Concreto | Torre 2 Pilote 22 | 2025-06-21 | 7/19/2025 12:00:00 AM |  | 28 | 24.5 | 31.5 | 129 | TREMIE | 28 | TREMIE-28-28 | 2026-10-22 | NUEVO | 2026-10-22 | 28 | 7
VIALE 26 | P81 |  | Concreto | Torre 2 Pilote 22 | 2025-06-21 | 7/5/2025 12:00:00 AM |  | 14 | 24.5 | 28.5 | 116 | TREMIE | 28 | TREMIE-28-14 | 2026-10-22 | NUEVO | 2026-10-22 | 19.79 | 4
VIALE 26 | P81 |  | Concreto | Torre 2 Pilote 22 | 2025-06-21 | 7/5/2025 12:00:00 AM |  | 14 | 24.5 | 28.9 | 118 | TREMIE | 28 | TREMIE-28-14 | 2026-10-22 | NUEVO | 2026-10-22 | 19.79 | 4.4
VIALE 26 | P81 |  | Concreto | Torre 2 Pilote 22 | 2025-06-21 | 7/5/2025 12:00:00 AM |  | 14 | 24.5 | 29 | 118 | TREMIE | 28 | TREMIE-28-14 | 2026-10-22 | NUEVO | 2026-10-22 | 19.79 | 4.5
VIALE 26 | P81 |  | Concreto | Torre 2 Pilote 22 | 2025-06-21 | 7/2/2025 12:00:00 AM |  | 11 | 24.5 | 26.1 | 106 | TREMIE | 28 | TREMIE-28-11 | 2026-10-22 | NUEVO | 2026-10-22 | 18.03 | 1.6
VIALE 26 | P81 |  | Concreto | Torre 2 Pilote 22 | 2025-06-21 | 7/2/2025 12:00:00 AM |  | 11 | 24.5 | 29.3 | 119 | TREMIE | 28 | TREMIE-28-11 | 2026-10-22 | NUEVO | 2026-10-22 | 18.03 | 4.8
VIALE 26 | P81 |  | Concreto | Torre 2 Pilote 22 | 2025-06-21 | 7/2/2025 12:00:00 AM |  | 11 | 24.5 | 28.2 | 115 | TREMIE | 28 | TREMIE-28-11 | 2026-10-22 | NUEVO | 2026-10-22 | 18.03 | 3.7
VIALE 26 | P80 |  | Concreto | Torre 2 Pilote 20-34 | 2025-06-20 | 7/18/2025 12:00:00 AM |  | 28 | 24.5 | 26.9 | 110 | TREMIE | 28 | TREMIE-28-28 | 2026-10-22 | NUEVO | 2026-10-22 | 28 | 2.4
VIALE 26 | P80 |  | Concreto | Torre 2 Pilote 20-34 | 2025-06-20 | 7/18/2025 12:00:00 AM |  | 28 | 24.5 | 27.1 | 111 | TREMIE | 28 | TREMIE-28-28 | 2026-10-22 | NUEVO | 2026-10-22 | 28 | 2.6
VIALE 26 | P80 |  | Concreto | Torre 2 Pilote 20-34 | 2025-06-20 | 7/18/2025 12:00:00 AM |  | 28 | 24.5 | 28.4 | 116 | TREMIE | 28 | TREMIE-28-28 | 2026-10-22 | NUEVO | 2026-10-22 | 28 | 3.9
VIALE 26 | P80 |  | Concreto | Torre 2 Pilote 20-34 | 2025-06-20 | 7/4/2025 12:00:00 AM |  | 14 | 24.5 | 23.8 | 97 | TREMIE | 28 | TREMIE-28-14 | 2026-10-22 | NUEVO | 2026-10-22 | 19.79 | -0.7
VIALE 26 | P80 |  | Concreto | Torre 2 Pilote 20-34 | 2025-06-20 | 7/4/2025 12:00:00 AM |  | 14 | 24.5 | 25 | 102 | TREMIE | 28 | TREMIE-28-14 | 2026-10-22 | NUEVO | 2026-10-22 | 19.79 | 0.5
VIALE 26 | P80 |  | Concreto | Torre 2 Pilote 20-34 | 2025-06-20 | 7/4/2025 12:00:00 AM |  | 14 | 24.5 | 25.2 | 103 | TREMIE | 28 | TREMIE-28-14 | 2026-10-22 | NUEVO | 2026-10-22 | 19.79 | 0.7
VIALE 26 | P80 |  | Concreto | Torre 2 Pilote 20-34 | 2025-06-20 | 7/2/2025 12:00:00 AM |  | 12 | 24.5 | 22.6 | 92 | TREMIE | 28 | TREMIE-28-12 | 2026-10-22 | NUEVO | 2026-10-22 | 18.61 | -1.9
VIALE 26 | P80 |  | Concreto | Torre 2 Pilote 20-34 | 2025-06-20 | 7/2/2025 12:00:00 AM |  | 12 | 24.5 | 25.9 | 106 | TREMIE | 28 | TREMIE-28-12 | 2026-10-22 | NUEVO | 2026-10-22 | 18.61 | 1.4
VIALE 26 | P80 |  | Concreto | Torre 2 Pilote 20-34 | 2025-06-20 | 7/2/2025 12:00:00 AM |  | 12 | 24.5 | 23.4 | 96 | TREMIE | 28 | TREMIE-28-12 | 2026-10-22 | NUEVO | 2026-10-22 | 18.61 | -1.1
VIALE 26 | P78 |  | Concreto | TAPA TANQUE LLUVIAS | 2025-06-19 | 7/17/2025 12:00:00 AM |  | 28 | 28 | 45.5 | 162 | AUTOCOMPAC | 28 | AUTOCOMPAC-28-28 | 2026-10-22 | NUEVO | 2026-10-22 | 28 | 17.5
VIALE 26 | P78 |  | Concreto | TAPA TANQUE LLUVIAS | 2025-06-19 | 7/17/2025 12:00:00 AM |  | 28 | 28 | 43.5 | 155 | AUTOCOMPAC | 28 | AUTOCOMPAC-28-28 | 2026-10-22 | NUEVO | 2026-10-22 | 28 | 15.5
VIALE 26 | P78 |  | Concreto | TAPA TANQUE LLUVIAS | 2025-06-19 | 7/17/2025 12:00:00 AM |  | 28 | 28 | 42.9 | 153 | AUTOCOMPAC | 28 | AUTOCOMPAC-28-28 | 2026-10-22 | NUEVO | 2026-10-22 | 28 | 14.9
VIALE 26 | P78 |  | Concreto | TAPA TANQUE LLUVIAS | 2025-06-19 | 7/3/2025 12:00:00 AM |  | 14 | 28 | 37.5 | 134 | AUTOCOMPAC | 28 | AUTOCOMPAC-28-14 | 2026-10-22 | NUEVO | 2026-10-22 | 21.65 | 9.5
VIALE 26 | P78 |  | Concreto | TAPA TANQUE LLUVIAS | 2025-06-19 | 7/3/2025 12:00:00 AM |  | 14 | 28 | 40.5 | 145 | AUTOCOMPAC | 28 | AUTOCOMPAC-28-14 | 2026-10-22 | NUEVO | 2026-10-22 | 21.65 | 12.5
VIALE 26 | P78 |  | Concreto | TAPA TANQUE LLUVIAS | 2025-06-19 | 7/3/2025 12:00:00 AM |  | 14 | 28 | 39.7 | 142 | AUTOCOMPAC | 28 | AUTOCOMPAC-28-14 | 2026-10-22 | NUEVO | 2026-10-22 | 21.65 | 11.7
VIALE 26 | P78 |  | Concreto | TAPA TANQUE LLUVIAS | 2025-06-19 | 6/26/2025 12:00:00 AM |  | 7 | 28 | 37.6 | 134 | AUTOCOMPAC | 28 | AUTOCOMPAC-28-7 | 2026-10-22 | NUEVO | 2026-10-22 | 18.48 | 9.6
VIALE 26 | P78 |  | Concreto | TAPA TANQUE LLUVIAS | 2025-06-19 | 6/26/2025 12:00:00 AM |  | 7 | 28 | 36.6 | 130 | AUTOCOMPAC | 28 | AUTOCOMPAC-28-7 | 2026-10-22 | NUEVO | 2026-10-22 | 18.48 | 8.6
VIALE 26 | P78 |  | Concreto | TAPA TANQUE LLUVIAS | 2025-06-19 | 6/26/2025 12:00:00 AM |  | 7 | 28 | 39.1 | 140 | AUTOCOMPAC | 28 | AUTOCOMPAC-28-7 | 2026-10-22 | NUEVO | 2026-10-22 | 18.48 | 11.1
VIALE 26 | P79 |  | Concreto | TORRE 2 PILOTE 36-77 | 2025-06-19 | 7/17/2025 12:00:00 AM |  | 28 | 24.5 | 27 | 110 | TREMIE | 28 | TREMIE-28-28 | 2026-10-22 | NUEVO | 2026-10-22 | 28 | 2.5
VIALE 26 | P79 |  | Concreto | TORRE 2 PILOTE 36-77 | 2025-06-19 | 7/17/2025 12:00:00 AM |  | 28 | 24.5 | 25.1 | 102 | TREMIE | 28 | TREMIE-28-28 | 2026-10-22 | NUEVO | 2026-10-22 | 28 | 0.6
VIALE 26 | P79 |  | Concreto | TORRE 2 PILOTE 36-77 | 2025-06-19 | 7/17/2025 12:00:00 AM |  | 28 | 24.5 | 25 | 102 | TREMIE | 28 | TREMIE-28-28 | 2026-10-22 | NUEVO | 2026-10-22 | 28 | 0.5
VIALE 26 | P79 |  | Concreto | TORRE 2 PILOTE 36-77 | 2025-06-19 | 7/3/2025 12:00:00 AM |  | 14 | 24.5 | 21.5 | 88 | TREMIE | 28 | TREMIE-28-14 | 2026-10-22 | NUEVO | 2026-10-22 | 19.79 | -3
VIALE 26 | P79 |  | Concreto | TORRE 2 PILOTE 36-77 | 2025-06-19 | 7/3/2025 12:00:00 AM |  | 14 | 24.5 | 23.6 | 96 | TREMIE | 28 | TREMIE-28-14 | 2026-10-22 | NUEVO | 2026-10-22 | 19.79 | -0.9
VIALE 26 | P79 |  | Concreto | TORRE 2 PILOTE 36-77 | 2025-06-19 | 7/3/2025 12:00:00 AM |  | 14 | 24.5 | 23.1 | 94 | TREMIE | 28 | TREMIE-28-14 | 2026-10-22 | NUEVO | 2026-10-22 | 19.79 | -1.4
VIALE 26 | P79 |  | Concreto | TORRE 2 PILOTE 36-77 | 2025-06-19 | 6/26/2025 12:00:00 AM |  | 7 | 24.5 | 20.7 | 84 | TREMIE | 28 | TREMIE-28-7 | 2026-10-22 | NUEVO | 2026-10-22 | 15.68 | -3.8
VIALE 26 | P79 |  | Concreto | TORRE 2 PILOTE 36-77 | 2025-06-19 | 6/26/2025 12:00:00 AM |  | 7 | 24.5 | 20.2 | 82 | TREMIE | 28 | TREMIE-28-7 | 2026-10-22 | NUEVO | 2026-10-22 | 15.68 | -4.3
VIALE 26 | P79 |  | Concreto | TORRE 2 PILOTE 36-77 | 2025-06-19 | 6/26/2025 12:00:00 AM |  | 7 | 24.5 | 20.3 | 83 | TREMIE | 28 | TREMIE-28-7 | 2026-10-22 | NUEVO | 2026-10-22 | 15.68 | -4.2
VIALE 26 | P77 |  | Concreto | TORRE 2 PILOTE 23-32 | 2025-06-18 | 7/16/2025 12:00:00 AM |  | 28 | 24.5 | 21.9 | 89 | TREMIE | 28 | TREMIE-28-28 | 2026-10-22 | NUEVO | 2026-10-22 | 28 | -2.6
VIALE 26 | P77 |  | Concreto | TORRE 2 PILOTE 23-32 | 2025-06-18 | 7/16/2025 12:00:00 AM |  | 28 | 24.5 | 19.3 | 79 | TREMIE | 28 | TREMIE-28-28 | 2026-10-22 | NUEVO | 2026-10-22 | 28 | -5.2
VIALE 26 | P77 |  | Concreto | TORRE 2 PILOTE 23-32 | 2025-06-18 | 7/16/2025 12:00:00 AM |  | 28 | 24.5 | 21.2 | 87 | TREMIE | 28 | TREMIE-28-28 | 2026-10-22 | NUEVO | 2026-10-22 | 28 | -3.3
VIALE 26 | P77 |  | Concreto | TORRE 2 PILOTE 23-32 | 2025-06-18 | 7/2/2025 12:00:00 AM |  | 14 | 24.5 | 18.7 | 76 | TREMIE | 28 | TREMIE-28-14 | 2026-10-22 | NUEVO | 2026-10-22 | 19.79 | -5.8
VIALE 26 | P77 |  | Concreto | TORRE 2 PILOTE 23-32 | 2025-06-18 | 7/2/2025 12:00:00 AM |  | 14 | 24.5 | 17.1 | 70 | TREMIE | 28 | TREMIE-28-14 | 2026-10-22 | NUEVO | 2026-10-22 | 19.79 | -7.4
VIALE 26 | P77 |  | Concreto | TORRE 2 PILOTE 23-32 | 2025-06-18 | 7/2/2025 12:00:00 AM |  | 14 | 24.5 | 20.7 | 84 | TREMIE | 28 | TREMIE-28-14 | 2026-10-22 | NUEVO | 2026-10-22 | 19.79 | -3.8
VIALE 26 | P77 |  | Concreto | TORRE 2 PILOTE 23-32 | 2025-06-18 | 6/25/2025 12:00:00 AM |  | 7 | 24.5 | 14.1 | 57 | TREMIE | 28 | TREMIE-28-7 | 2026-10-22 | NUEVO | 2026-10-22 | 15.68 | -10.4
VIALE 26 | P77 |  | Concreto | TORRE 2 PILOTE 23-32 | 2025-06-18 | 6/25/2025 12:00:00 AM |  | 7 | 24.5 | 15.1 | 62 | TREMIE | 28 | TREMIE-28-7 | 2026-10-22 | NUEVO | 2026-10-22 | 15.68 | -9.4
VIALE 26 | P77 |  | Concreto | TORRE 2 PILOTE 23-32 | 2025-06-18 | 6/25/2025 12:00:00 AM |  | 7 | 24.5 | 16.3 | 67 | TREMIE | 28 | TREMIE-28-7 | 2026-10-22 | NUEVO | 2026-10-22 | 15.68 | -8.2
VIALE 26 | P77. |  | Concreto | Torre 2 Pilote 92 | 2025-06-18 | 8/13/2025 12:00:00 AM |  | 56 | 24.5 | 22.7 | 93 | TREMIE | 28 | TREMIE-28-56 | 2026-10-22 | NUEVO | 2026-10-22 | 28 | -1.8
VIALE 26 | P77. |  | Concreto | Torre 2 Pilote 92 | 2025-06-18 | 8/13/2025 12:00:00 AM |  | 56 | 24.5 | 24.1 | 98 | TREMIE | 28 | TREMIE-28-56 | 2026-10-22 | NUEVO | 2026-10-22 | 28 | -0.4
VIALE 26 | P77. |  | Concreto | Torre 2 Pilote 92 | 2025-06-18 | 8/13/2025 12:00:00 AM |  | 56 | 24.5 | 29.1 | 118 | TREMIE | 28 | TREMIE-28-56 | 2026-10-22 | NUEVO | 2026-10-22 | 28 | 4.6
VIALE 26 | P76 |  | Concreto | TORRE 2 PILOTE 92 | 2025-06-17 | 7/15/2025 12:00:00 AM |  | 28 | 24.5 | 29.9 | 122 | TREMIE | 28 | TREMIE-28-28 | 2026-10-22 | NUEVO | 2026-10-22 | 28 | 5.4
VIALE 26 | P76 |  | Concreto | TORRE 2 PILOTE 92 | 2025-06-17 | 7/15/2025 12:00:00 AM |  | 28 | 24.5 | 27.4 | 112 | TREMIE | 28 | TREMIE-28-28 | 2026-10-22 | NUEVO | 2026-10-22 | 28 | 2.9
VIALE 26 | P76 |  | Concreto | TORRE 2 PILOTE 92 | 2025-06-17 | 7/15/2025 12:00:00 AM |  | 28 | 24.5 | 27.5 | 112 | TREMIE | 28 | TREMIE-28-28 | 2026-10-22 | NUEVO | 2026-10-22 | 28 | 3
VIALE 26 | P76 |  | Concreto | TORRE 2 PILOTE 92 | 2025-06-17 | 7/1/2025 12:00:00 AM |  | 14 | 24.5 | 25.7 | 105 | TREMIE | 28 | TREMIE-28-14 | 2026-10-22 | NUEVO | 2026-10-22 | 19.79 | 1.2
VIALE 26 | P76 |  | Concreto | TORRE 2 PILOTE 92 | 2025-06-17 | 7/1/2025 12:00:00 AM |  | 14 | 24.5 | 24.7 | 101 | TREMIE | 28 | TREMIE-28-14 | 2026-10-22 | NUEVO | 2026-10-22 | 19.79 | 0.2
VIALE 26 | P76 |  | Concreto | TORRE 2 PILOTE 92 | 2025-06-17 | 7/1/2025 12:00:00 AM |  | 14 | 24.5 | 24.7 | 101 | TREMIE | 28 | TREMIE-28-14 | 2026-10-22 | NUEVO | 2026-10-22 | 19.79 | 0.2
VIALE 26 | P76 |  | Concreto | TORRE 2 PILOTE 92 | 2025-06-17 | 6/24/2025 12:00:00 AM |  | 7 | 24.5 | 19.1 | 78 | TREMIE | 28 | TREMIE-28-7 | 2026-10-22 | NUEVO | 2026-10-22 | 15.68 | -5.4
VIALE 26 | P76 |  | Concreto | TORRE 2 PILOTE 92 | 2025-06-17 | 6/24/2025 12:00:00 AM |  | 7 | 24.5 | 21.8 | 89 | TREMIE | 28 | TREMIE-28-7 | 2026-10-22 | NUEVO | 2026-10-22 | 15.68 | -2.7
VIALE 26 | P76 |  | Concreto | TORRE 2 PILOTE 92 | 2025-06-17 | 6/24/2025 12:00:00 AM |  | 7 | 24.5 | 21.4 | 87 | TREMIE | 28 | TREMIE-28-7 | 2026-10-22 | NUEVO | 2026-10-22 | 15.68 | -3.1
VIALE 26 | P75 |  | Concreto | TORRE 2 PILOTE 37 | 2025-06-16 | 7/14/2025 12:00:00 AM |  | 28 | 24.5 | 35.8 | 146 | TREMIE | 28 | TREMIE-28-28 | 2026-10-22 | NUEVO | 2026-10-22 | 28 | 11.3
VIALE 26 | P75 |  | Concreto | TORRE 2 PILOTE 37 | 2025-06-16 | 7/14/2025 12:00:00 AM |  | 28 | 24.5 | 35.1 | 143 | TREMIE | 28 | TREMIE-28-28 | 2026-10-22 | NUEVO | 2026-10-22 | 28 | 10.6
VIALE 26 | P75 |  | Concreto | TORRE 2 PILOTE 37 | 2025-06-16 | 7/14/2025 12:00:00 AM |  | 28 | 24.5 | 36.4 | 148 | TREMIE | 28 | TREMIE-28-28 | 2026-10-22 | NUEVO | 2026-10-22 | 28 | 11.9
VIALE 26 | P75 |  | Concreto | TORRE 2 PILOTE 37 | 2025-06-16 | 6/30/2025 12:00:00 AM |  | 14 | 24.5 | 21.3 | 87 | TREMIE | 28 | TREMIE-28-14 | 2026-10-22 | NUEVO | 2026-10-22 | 19.79 | -3.2
VIALE 26 | P75 |  | Concreto | TORRE 2 PILOTE 37 | 2025-06-16 | 6/30/2025 12:00:00 AM |  | 14 | 24.5 | 32.6 | 133 | TREMIE | 28 | TREMIE-28-14 | 2026-10-22 | NUEVO | 2026-10-22 | 19.79 | 8.1
VIALE 26 | P75 |  | Concreto | TORRE 2 PILOTE 37 | 2025-06-16 | 6/30/2025 12:00:00 AM |  | 14 | 24.5 | 24.5 | 100 | TREMIE | 28 | TREMIE-28-14 | 2026-10-22 | NUEVO | 2026-10-22 | 19.79 | 0
VIALE 26 | P75 |  | Concreto | TORRE 2 PILOTE 37 | 2025-06-16 | 6/24/2025 12:00:00 AM |  | 8 | 24.5 | 19.6 | 80 | TREMIE | 28 | TREMIE-28-8 | 2026-10-22 | NUEVO | 2026-10-22 | 16.27 | -4.9
VIALE 26 | P75 |  | Concreto | TORRE 2 PILOTE 37 | 2025-06-16 | 6/24/2025 12:00:00 AM |  | 8 | 24.5 | 23 | 94 | TREMIE | 28 | TREMIE-28-8 | 2026-10-22 | NUEVO | 2026-10-22 | 16.27 | -1.5
VIALE 26 | P75 |  | Concreto | TORRE 2 PILOTE 37 | 2025-06-16 | 6/24/2025 12:00:00 AM |  | 8 | 24.5 | 23.5 | 96 | TREMIE | 28 | TREMIE-28-8 | 2026-10-22 | NUEVO | 2026-10-22 | 16.27 | -1
VIALE 26 | P74 |  | Concreto | TORRE 2 PILOTE 10 | 2025-06-14 | 7/12/2025 12:00:00 AM |  | 28 | 24.5 | 24.8 | 101 | TREMIE | 28 | TREMIE-28-28 | 2026-10-22 | NUEVO | 2026-10-22 | 28 | 0.3
VIALE 26 | P74 |  | Concreto | TORRE 2 PILOTE 10 | 2025-06-14 | 7/12/2025 12:00:00 AM |  | 28 | 24.5 | 26 | 106 | TREMIE | 28 | TREMIE-28-28 | 2026-10-22 | NUEVO | 2026-10-22 | 28 | 1.5
VIALE 26 | P74 |  | Concreto | TORRE 2 PILOTE 10 | 2025-06-14 | 7/12/2025 12:00:00 AM |  | 28 | 24.5 | 25.3 | 103 | TREMIE | 28 | TREMIE-28-28 | 2026-10-22 | NUEVO | 2026-10-22 | 28 | 0.8
VIALE 26 | P74 |  | Concreto | TORRE 2 PILOTE 10 | 2025-06-14 | 6/28/2025 12:00:00 AM |  | 14 | 24.5 | 21.6 | 88 | TREMIE | 28 | TREMIE-28-14 | 2026-10-22 | NUEVO | 2026-10-22 | 19.79 | -2.9
VIALE 26 | P74 |  | Concreto | TORRE 2 PILOTE 10 | 2025-06-14 | 6/28/2025 12:00:00 AM |  | 14 | 24.5 | 20.3 | 83 | TREMIE | 28 | TREMIE-28-14 | 2026-10-22 | NUEVO | 2026-10-22 | 19.79 | -4.2
VIALE 26 | P74 |  | Concreto | TORRE 2 PILOTE 10 | 2025-06-14 | 6/28/2025 12:00:00 AM |  | 14 | 24.5 | 23.6 | 96 | TREMIE | 28 | TREMIE-28-14 | 2026-10-22 | NUEVO | 2026-10-22 | 19.79 | -0.9
VIALE 26 | P74 |  | Concreto | TORRE 2 PILOTE 10 | 2025-06-14 | 6/24/2025 12:00:00 AM |  | 10 | 24.5 | 20.4 | 83 | TREMIE | 28 | TREMIE-28-10 | 2026-10-22 | NUEVO | 2026-10-22 | 17.44 | -4.1
VIALE 26 | P74 |  | Concreto | TORRE 2 PILOTE 10 | 2025-06-14 | 6/24/2025 12:00:00 AM |  | 10 | 24.5 | 21.7 | 88 | TREMIE | 28 | TREMIE-28-10 | 2026-10-22 | NUEVO | 2026-10-22 | 17.44 | -2.8
VIALE 26 | P74 |  | Concreto | TORRE 2 PILOTE 10 | 2025-06-14 | 6/24/2025 12:00:00 AM |  | 10 | 24.5 | 21.5 | 88 | TREMIE | 28 | TREMIE-28-10 | 2026-10-22 | NUEVO | 2026-10-22 | 17.44 | -3
VIALE 26 | P73 |  | Concreto | TORRE 2 PILOTE 35-01 | 2025-06-13 | 7/11/2025 12:00:00 AM |  | 28 | 24.5 | 26.1 | 106 | TREMIE | 28 | TREMIE-28-28 | 2026-10-22 | NUEVO | 2026-10-22 | 28 | 1.6
VIALE 26 | P73 |  | Concreto | TORRE 2 PILOTE 35-01 | 2025-06-13 | 7/11/2025 12:00:00 AM |  | 28 | 24.5 | 25.9 | 106 | TREMIE | 28 | TREMIE-28-28 | 2026-10-22 | NUEVO | 2026-10-22 | 28 | 1.4
VIALE 26 | P73 |  | Concreto | TORRE 2 PILOTE 35-01 | 2025-06-13 | 7/11/2025 12:00:00 AM |  | 28 | 24.5 | 28.7 | 117 | TREMIE | 28 | TREMIE-28-28 | 2026-10-22 | NUEVO | 2026-10-22 | 28 | 4.2
VIALE 26 | P73 |  | Concreto | TORRE 2 PILOTE 35-01 | 2025-06-13 | 6/27/2025 12:00:00 AM |  | 14 | 24.5 | 18 | 73 | TREMIE | 28 | TREMIE-28-14 | 2026-10-22 | NUEVO | 2026-10-22 | 19.79 | -6.5
VIALE 26 | P73 |  | Concreto | TORRE 2 PILOTE 35-01 | 2025-06-13 | 6/27/2025 12:00:00 AM |  | 14 | 24.5 | 25.1 | 102 | TREMIE | 28 | TREMIE-28-14 | 2026-10-22 | NUEVO | 2026-10-22 | 19.79 | 0.6
VIALE 26 | P73 |  | Concreto | TORRE 2 PILOTE 35-01 | 2025-06-13 | 6/27/2025 12:00:00 AM |  | 14 | 24.5 | 23.5 | 96 | TREMIE | 28 | TREMIE-28-14 | 2026-10-22 | NUEVO | 2026-10-22 | 19.79 | -1
VIALE 26 | P73 |  | Concreto | TORRE 2 PILOTE 35-01 | 2025-06-13 | 6/24/2025 12:00:00 AM |  | 11 | 24.5 | 22.8 | 93 | TREMIE | 28 | TREMIE-28-11 | 2026-10-22 | NUEVO | 2026-10-22 | 18.03 | -1.7
VIALE 26 | P73 |  | Concreto | TORRE 2 PILOTE 35-01 | 2025-06-13 | 6/24/2025 12:00:00 AM |  | 11 | 24.5 | 22.7 | 93 | TREMIE | 28 | TREMIE-28-11 | 2026-10-22 | NUEVO | 2026-10-22 | 18.03 | -1.8
VIALE 26 | P73 |  | Concreto | TORRE 2 PILOTE 35-01 | 2025-06-13 | 6/24/2025 12:00:00 AM |  | 11 | 24.5 | 22.6 | 92 | TREMIE | 28 | TREMIE-28-11 | 2026-10-22 | NUEVO | 2026-10-22 | 18.03 | -1.9
VIALE 26 | P72 |  | Concreto | TORRE 2 PILOTE 33-21 | 2025-06-12 | 7/10/2025 12:00:00 AM |  | 28 | 24.5 | 29.3 | 120 | TREMIE | 28 | TREMIE-28-28 | 2026-10-22 | NUEVO | 2026-10-22 | 28 | 4.8
VIALE 26 | P72 |  | Concreto | TORRE 2 PILOTE 33-21 | 2025-06-12 | 7/10/2025 12:00:00 AM |  | 28 | 24.5 | 30.2 | 123 | TREMIE | 28 | TREMIE-28-28 | 2026-10-22 | NUEVO | 2026-10-22 | 28 | 5.7
VIALE 26 | P72 |  | Concreto | TORRE 2 PILOTE 33-21 | 2025-06-12 | 7/10/2025 12:00:00 AM |  | 28 | 24.5 | 31 | 127 | TREMIE | 28 | TREMIE-28-28 | 2026-10-22 | NUEVO | 2026-10-22 | 28 | 6.5
VIALE 26 | P72 |  | Concreto | TORRE 2 PILOTE 33-21 | 2025-06-12 | 6/26/2025 12:00:00 AM |  | 14 | 24.5 | 27.6 | 112 | TREMIE | 28 | TREMIE-28-14 | 2026-10-22 | NUEVO | 2026-10-22 | 19.79 | 3.1
VIALE 26 | P72 |  | Concreto | TORRE 2 PILOTE 33-21 | 2025-06-12 | 6/26/2025 12:00:00 AM |  | 14 | 24.5 | 27.3 | 112 | TREMIE | 28 | TREMIE-28-14 | 2026-10-22 | NUEVO | 2026-10-22 | 19.79 | 2.8
VIALE 26 | P72 |  | Concreto | TORRE 2 PILOTE 33-21 | 2025-06-12 | 6/26/2025 12:00:00 AM |  | 14 | 24.5 | 27.9 | 114 | TREMIE | 28 | TREMIE-28-14 | 2026-10-22 | NUEVO | 2026-10-22 | 19.79 | 3.4
VIALE 26 | P72 |  | Concreto | TORRE 2 PILOTE 33-21 | 2025-06-12 | 6/19/2025 12:00:00 AM |  | 7 | 24.5 | 25.4 | 104 | TREMIE | 28 | TREMIE-28-7 | 2026-10-22 | NUEVO | 2026-10-22 | 15.68 | 0.9
VIALE 26 | P72 |  | Concreto | TORRE 2 PILOTE 33-21 | 2025-06-12 | 6/19/2025 12:00:00 AM |  | 7 | 24.5 | 26.2 | 107 | TREMIE | 28 | TREMIE-28-7 | 2026-10-22 | NUEVO | 2026-10-22 | 15.68 | 1.7
VIALE 26 | P72 |  | Concreto | TORRE 2 PILOTE 33-21 | 2025-06-12 | 6/19/2025 12:00:00 AM |  | 7 | 24.5 | 24.8 | 101 | TREMIE | 28 | TREMIE-28-7 | 2026-10-22 | NUEVO | 2026-10-22 | 15.68 | 0.3
VIALE 26 | P68 |  | Concreto | TANQUE POTABLE- CONCRETO FIBRA POLIPROPILENIO | 2025-06-11 | 7/9/2025 12:00:00 AM |  | 28 | 28 | 50.8 | 182 | AUTOCOMPAC | 28 | AUTOCOMPAC-28-28 | 2026-10-22 | NUEVO | 2026-10-22 | 28 | 22.8
VIALE 26 | P68 |  | Concreto | TANQUE POTABLE- CONCRETO FIBRA POLIPROPILENIO | 2025-06-11 | 7/9/2025 12:00:00 AM |  | 28 | 28 | 53.2 | 190 | AUTOCOMPAC | 28 | AUTOCOMPAC-28-28 | 2026-10-22 | NUEVO | 2026-10-22 | 28 | 25.2
VIALE 26 | P68 |  | Concreto | TANQUE POTABLE- CONCRETO FIBRA POLIPROPILENIO | 2025-06-11 | 7/9/2025 12:00:00 AM |  | 28 | 28 | 53.5 | 191 | AUTOCOMPAC | 28 | AUTOCOMPAC-28-28 | 2026-10-22 | NUEVO | 2026-10-22 | 28 | 25.5
VIALE 26 | P68 |  | Concreto | TANQUE POTABLE- CONCRETO FIBRA POLIPROPILENIO | 2025-06-11 | 6/25/2025 12:00:00 AM |  | 14 | 28 | 46 | 164 | AUTOCOMPAC | 28 | AUTOCOMPAC-28-14 | 2026-10-22 | NUEVO | 2026-10-22 | 21.65 | 18
VIALE 26 | P68 |  | Concreto | TANQUE POTABLE- CONCRETO FIBRA POLIPROPILENIO | 2025-06-11 | 6/25/2025 12:00:00 AM |  | 14 | 28 | 47.1 | 168 | AUTOCOMPAC | 28 | AUTOCOMPAC-28-14 | 2026-10-22 | NUEVO | 2026-10-22 | 21.65 | 19.1
VIALE 26 | P68 |  | Concreto | TANQUE POTABLE- CONCRETO FIBRA POLIPROPILENIO | 2025-06-11 | 6/25/2025 12:00:00 AM |  | 14 | 28 | 44 | 157 | AUTOCOMPAC | 28 | AUTOCOMPAC-28-14 | 2026-10-22 | NUEVO | 2026-10-22 | 21.65 | 16
VIALE 26 | P68 |  | Concreto | TANQUE POTABLE- CONCRETO FIBRA POLIPROPILENIO | 2025-06-11 | 6/18/2025 12:00:00 AM |  | 7 | 28 | 37.1 | 132 | AUTOCOMPAC | 28 | AUTOCOMPAC-28-7 | 2026-10-22 | NUEVO | 2026-10-22 | 18.48 | 9.1
VIALE 26 | P68 |  | Concreto | TANQUE POTABLE- CONCRETO FIBRA POLIPROPILENIO | 2025-06-11 | 6/18/2025 12:00:00 AM |  | 7 | 28 | 37.1 | 132 | AUTOCOMPAC | 28 | AUTOCOMPAC-28-7 | 2026-10-22 | NUEVO | 2026-10-22 | 18.48 | 9.1
VIALE 26 | P68 |  | Concreto | TANQUE POTABLE- CONCRETO FIBRA POLIPROPILENIO | 2025-06-11 | 6/18/2025 12:00:00 AM |  | 7 | 28 | 34 | 122 | AUTOCOMPAC | 28 | AUTOCOMPAC-28-7 | 2026-10-22 | NUEVO | 2026-10-22 | 18.48 | 6
VIALE 26 | P68 |  | Concreto | TANQUE POTABLE- CONCRETO FIBRA POLIPROPILENIO | 2025-06-11 | 6/18/2025 12:00:00 AM |  | 7 | 28 | 34 | 122 | AUTOCOMPAC | 28 | AUTOCOMPAC-28-7 | 2026-10-22 | NUEVO | 2026-10-22 | 18.48 | 6
VIALE 26 | P68 |  | Concreto | TANQUE POTABLE- CONCRETO FIBRA POLIPROPILENIO | 2025-06-11 | 6/18/2025 12:00:00 AM |  | 7 | 28 | 40.3 | 144 | AUTOCOMPAC | 28 | AUTOCOMPAC-28-7 | 2026-10-22 | NUEVO | 2026-10-22 | 18.48 | 12.3
VIALE 26 | P68 |  | Concreto | TANQUE POTABLE- CONCRETO FIBRA POLIPROPILENIO | 2025-06-11 | 6/18/2025 12:00:00 AM |  | 7 | 28 | 40.3 | 144 | AUTOCOMPAC | 28 | AUTOCOMPAC-28-7 | 2026-10-22 | NUEVO | 2026-10-22 | 18.48 | 12.3
VIALE 26 | P69 |  | Concreto | TORRE 2 PILOTE 94-38 | 2025-06-11 | 7/9/2025 12:00:00 AM |  | 28 | 24.5 | 32.1 | 131 | TREMIE | 28 | TREMIE-28-28 | 2026-10-22 | NUEVO | 2026-10-22 | 28 | 7.6
VIALE 26 | P69 |  | Concreto | TORRE 2 PILOTE 94-38 | 2025-06-11 | 7/9/2025 12:00:00 AM |  | 28 | 24.5 | 30.3 | 124 | TREMIE | 28 | TREMIE-28-28 | 2026-10-22 | NUEVO | 2026-10-22 | 28 | 5.8
VIALE 26 | P69 |  | Concreto | TORRE 2 PILOTE 94-38 | 2025-06-11 | 7/9/2025 12:00:00 AM |  | 28 | 24.5 | 30.3 | 124 | TREMIE | 28 | TREMIE-28-28 | 2026-10-22 | NUEVO | 2026-10-22 | 28 | 5.8
VIALE 26 | P69 |  | Concreto | TORRE 2 PILOTE 94-38 | 2025-06-11 | 6/25/2025 12:00:00 AM |  | 14 | 24.5 | 25.7 | 105 | TREMIE | 28 | TREMIE-28-14 | 2026-10-22 | NUEVO | 2026-10-22 | 19.79 | 1.2
VIALE 26 | P69 |  | Concreto | TORRE 2 PILOTE 94-38 | 2025-06-11 | 6/25/2025 12:00:00 AM |  | 14 | 24.5 | 26.2 | 107 | TREMIE | 28 | TREMIE-28-14 | 2026-10-22 | NUEVO | 2026-10-22 | 19.79 | 1.7
VIALE 26 | P69 |  | Concreto | TORRE 2 PILOTE 94-38 | 2025-06-11 | 6/25/2025 12:00:00 AM |  | 14 | 24.5 | 32 | 131 | TREMIE | 28 | TREMIE-28-14 | 2026-10-22 | NUEVO | 2026-10-22 | 19.79 | 7.5
VIALE 26 | P69 |  | Concreto | TORRE 2 PILOTE 94-38 | 2025-06-11 | 6/18/2025 12:00:00 AM |  | 7 | 24.5 | 22.6 | 92 | TREMIE | 28 | TREMIE-28-7 | 2026-10-22 | NUEVO | 2026-10-22 | 15.68 | -1.9
VIALE 26 | P69 |  | Concreto | TORRE 2 PILOTE 94-38 | 2025-06-11 | 6/18/2025 12:00:00 AM |  | 7 | 24.5 | 22.5 | 92 | TREMIE | 28 | TREMIE-28-7 | 2026-10-22 | NUEVO | 2026-10-22 | 15.68 | -2
VIALE 26 | P69 |  | Concreto | TORRE 2 PILOTE 94-38 | 2025-06-11 | 6/18/2025 12:00:00 AM |  | 7 | 24.5 | 23.6 | 96 | TREMIE | 28 | TREMIE-28-7 | 2026-10-22 | NUEVO | 2026-10-22 | 15.68 | -0.9
VIALE 26 | P70 |  | Concreto | TANQUE POTABLE-CONCRETO FIBRA POLIPROPILENIO | 2025-06-11 | 7/9/2025 12:00:00 AM |  | 28 | 28 | 50.4 | 180 | AUTOCOMPAC | 28 | AUTOCOMPAC-28-28 | 2026-10-22 | NUEVO | 2026-10-22 | 28 | 22.4
VIALE 26 | P70 |  | Concreto | TANQUE POTABLE-CONCRETO FIBRA POLIPROPILENIO | 2025-06-11 | 7/9/2025 12:00:00 AM |  | 28 | 28 | 49.7 | 177 | AUTOCOMPAC | 28 | AUTOCOMPAC-28-28 | 2026-10-22 | NUEVO | 2026-10-22 | 28 | 21.7
VIALE 26 | P70 |  | Concreto | TANQUE POTABLE-CONCRETO FIBRA POLIPROPILENIO | 2025-06-11 | 7/9/2025 12:00:00 AM |  | 28 | 28 | 48.5 | 173 | AUTOCOMPAC | 28 | AUTOCOMPAC-28-28 | 2026-10-22 | NUEVO | 2026-10-22 | 28 | 20.5
VIALE 26 | P70 |  | Concreto | TANQUE POTABLE-CONCRETO FIBRA POLIPROPILENIO | 2025-06-11 | 6/25/2025 12:00:00 AM |  | 14 | 28 | 42.7 | 152 | AUTOCOMPAC | 28 | AUTOCOMPAC-28-14 | 2026-10-22 | NUEVO | 2026-10-22 | 21.65 | 14.7
VIALE 26 | P70 |  | Concreto | TANQUE POTABLE-CONCRETO FIBRA POLIPROPILENIO | 2025-06-11 | 6/25/2025 12:00:00 AM |  | 14 | 28 | 44.2 | 158 | AUTOCOMPAC | 28 | AUTOCOMPAC-28-14 | 2026-10-22 | NUEVO | 2026-10-22 | 21.65 | 16.2
VIALE 26 | P70 |  | Concreto | TANQUE POTABLE-CONCRETO FIBRA POLIPROPILENIO | 2025-06-11 | 6/25/2025 12:00:00 AM |  | 14 | 28 | 41.4 | 148 | AUTOCOMPAC | 28 | AUTOCOMPAC-28-14 | 2026-10-22 | NUEVO | 2026-10-22 | 21.65 | 13.4
VIALE 26 | P70 |  | Concreto | TANQUE POTABLE-CONCRETO FIBRA POLIPROPILENIO | 2025-06-11 | 6/18/2025 12:00:00 AM |  | 7 | 28 | 34.3 | 122 | AUTOCOMPAC | 28 | AUTOCOMPAC-28-7 | 2026-10-22 | NUEVO | 2026-10-22 | 18.48 | 6.3
VIALE 26 | P70 |  | Concreto | TANQUE POTABLE-CONCRETO FIBRA POLIPROPILENIO | 2025-06-11 | 6/18/2025 12:00:00 AM |  | 7 | 28 | 34.3 | 122 | AUTOCOMPAC | 28 | AUTOCOMPAC-28-7 | 2026-10-22 | NUEVO | 2026-10-22 | 18.48 | 6.3
VIALE 26 | P70 |  | Concreto | TANQUE POTABLE-CONCRETO FIBRA POLIPROPILENIO | 2025-06-11 | 6/18/2025 12:00:00 AM |  | 7 | 28 | 35.5 | 127 | AUTOCOMPAC | 28 | AUTOCOMPAC-28-7 | 2026-10-22 | NUEVO | 2026-10-22 | 18.48 | 7.5
VIALE 26 | P70 |  | Concreto | TANQUE POTABLE-CONCRETO FIBRA POLIPROPILENIO | 2025-06-11 | 6/18/2025 12:00:00 AM |  | 7 | 28 | 35.5 | 127 | AUTOCOMPAC | 28 | AUTOCOMPAC-28-7 | 2026-10-22 | NUEVO | 2026-10-22 | 18.48 | 7.5
VIALE 26 | P70 |  | Concreto | TANQUE POTABLE-CONCRETO FIBRA POLIPROPILENIO | 2025-06-11 | 6/18/2025 12:00:00 AM |  | 7 | 28 | 30.3 | 108 | AUTOCOMPAC | 28 | AUTOCOMPAC-28-7 | 2026-10-22 | NUEVO | 2026-10-22 | 18.48 | 2.3
VIALE 26 | P70 |  | Concreto | TANQUE POTABLE-CONCRETO FIBRA POLIPROPILENIO | 2025-06-11 | 6/18/2025 12:00:00 AM |  | 7 | 28 | 30.3 | 108 | AUTOCOMPAC | 28 | AUTOCOMPAC-28-7 | 2026-10-22 | NUEVO | 2026-10-22 | 18.48 | 2.3
VIALE 26 | P71 |  | Concreto | TANQUE POTABLE-CONCRETO FIBRA POLIPROPILENIO | 2025-06-11 | 7/9/2025 12:00:00 AM |  | 28 | 28 | 49.3 | 176 | AUTOCOMPAC | 28 | AUTOCOMPAC-28-28 | 2026-10-22 | NUEVO | 2026-10-22 | 28 | 21.3
VIALE 26 | P71 |  | Concreto | TANQUE POTABLE-CONCRETO FIBRA POLIPROPILENIO | 2025-06-11 | 7/9/2025 12:00:00 AM |  | 28 | 28 | 46.1 | 164 | AUTOCOMPAC | 28 | AUTOCOMPAC-28-28 | 2026-10-22 | NUEVO | 2026-10-22 | 28 | 18.1
VIALE 26 | P71 |  | Concreto | TANQUE POTABLE-CONCRETO FIBRA POLIPROPILENIO | 2025-06-11 | 7/9/2025 12:00:00 AM |  | 28 | 28 | 47.5 | 170 | AUTOCOMPAC | 28 | AUTOCOMPAC-28-28 | 2026-10-22 | NUEVO | 2026-10-22 | 28 | 19.5
VIALE 26 | P71 |  | Concreto | TANQUE POTABLE-CONCRETO FIBRA POLIPROPILENIO | 2025-06-11 | 6/25/2025 12:00:00 AM |  | 14 | 28 | 42.5 | 152 | AUTOCOMPAC | 28 | AUTOCOMPAC-28-14 | 2026-10-22 | NUEVO | 2026-10-22 | 21.65 | 14.5
VIALE 26 | P71 |  | Concreto | TANQUE POTABLE-CONCRETO FIBRA POLIPROPILENIO | 2025-06-11 | 6/25/2025 12:00:00 AM |  | 14 | 28 | 45.3 | 162 | AUTOCOMPAC | 28 | AUTOCOMPAC-28-14 | 2026-10-22 | NUEVO | 2026-10-22 | 21.65 | 17.3
VIALE 26 | P71 |  | Concreto | TANQUE POTABLE-CONCRETO FIBRA POLIPROPILENIO | 2025-06-11 | 6/25/2025 12:00:00 AM |  | 14 | 28 | 44.4 | 158 | AUTOCOMPAC | 28 | AUTOCOMPAC-28-14 | 2026-10-22 | NUEVO | 2026-10-22 | 21.65 | 16.4
VIALE 26 | P71 |  | Concreto | TANQUE POTABLE-CONCRETO FIBRA POLIPROPILENIO | 2025-06-11 | 6/18/2025 12:00:00 AM |  | 7 | 28 | 30.7 | 110 | AUTOCOMPAC | 28 | AUTOCOMPAC-28-7 | 2026-10-22 | NUEVO | 2026-10-22 | 18.48 | 2.7
VIALE 26 | P71 |  | Concreto | TANQUE POTABLE-CONCRETO FIBRA POLIPROPILENIO | 2025-06-11 | 6/18/2025 12:00:00 AM |  | 7 | 28 | 30.7 | 110 | AUTOCOMPAC | 28 | AUTOCOMPAC-28-7 | 2026-10-22 | NUEVO | 2026-10-22 | 18.48 | 2.7
VIALE 26 | P71 |  | Concreto | TANQUE POTABLE-CONCRETO FIBRA POLIPROPILENIO | 2025-06-11 | 6/18/2025 12:00:00 AM |  | 7 | 28 | 35.6 | 127 | AUTOCOMPAC | 28 | AUTOCOMPAC-28-7 | 2026-10-22 | NUEVO | 2026-10-22 | 18.48 | 7.6
VIALE 26 | P71 |  | Concreto | TANQUE POTABLE-CONCRETO FIBRA POLIPROPILENIO | 2025-06-11 | 6/18/2025 12:00:00 AM |  | 7 | 28 | 35.6 | 127 | AUTOCOMPAC | 28 | AUTOCOMPAC-28-7 | 2026-10-22 | NUEVO | 2026-10-22 | 18.48 | 7.6
VIALE 26 | P71 |  | Concreto | TANQUE POTABLE-CONCRETO FIBRA POLIPROPILENIO | 2025-06-11 | 6/18/2025 12:00:00 AM |  | 7 | 28 | 32.7 | 117 | AUTOCOMPAC | 28 | AUTOCOMPAC-28-7 | 2026-10-22 | NUEVO | 2026-10-22 | 18.48 | 4.7
VIALE 26 | P71 |  | Concreto | TANQUE POTABLE-CONCRETO FIBRA POLIPROPILENIO | 2025-06-11 | 6/18/2025 12:00:00 AM |  | 7 | 28 | 32.7 | 117 | AUTOCOMPAC | 28 | AUTOCOMPAC-28-7 | 2026-10-22 | NUEVO | 2026-10-22 | 18.48 | 4.7
VIALE 26 | P67 |  | Concreto | TORRE 2 PILOTE 31 | 2025-06-10 | 7/8/2025 12:00:00 AM |  | 28 | 24.5 | 24 | 98 | TREMIE | 28 | TREMIE-28-28 | 2026-10-22 | NUEVO | 2026-10-22 | 28 | -0.5
VIALE 26 | P67 |  | Concreto | TORRE 2 PILOTE 31 | 2025-06-10 | 7/8/2025 12:00:00 AM |  | 28 | 24.5 | 29.6 | 121 | TREMIE | 28 | TREMIE-28-28 | 2026-10-22 | NUEVO | 2026-10-22 | 28 | 5.1
VIALE 26 | P67 |  | Concreto | TORRE 2 PILOTE 31 | 2025-06-10 | 7/8/2025 12:00:00 AM |  | 28 | 24.5 | 25.6 | 104 | TREMIE | 28 | TREMIE-28-28 | 2026-10-22 | NUEVO | 2026-10-22 | 28 | 1.1
VIALE 26 | P67 |  | Concreto | TORRE 2 PILOTE 31 | 2025-06-10 | 6/24/2025 12:00:00 AM |  | 14 | 24.5 | 20.3 | 83 | TREMIE | 28 | TREMIE-28-14 | 2026-10-22 | NUEVO | 2026-10-22 | 19.79 | -4.2
VIALE 26 | P67 |  | Concreto | TORRE 2 PILOTE 31 | 2025-06-10 | 6/24/2025 12:00:00 AM |  | 14 | 24.5 | 21.5 | 88 | TREMIE | 28 | TREMIE-28-14 | 2026-10-22 | NUEVO | 2026-10-22 | 19.79 | -3
VIALE 26 | P67 |  | Concreto | TORRE 2 PILOTE 31 | 2025-06-10 | 6/24/2025 12:00:00 AM |  | 14 | 24.5 | 23.3 | 95 | TREMIE | 28 | TREMIE-28-14 | 2026-10-22 | NUEVO | 2026-10-22 | 19.79 | -1.2
VIALE 26 | P67 |  | Concreto | TORRE 2 PILOTE 31 | 2025-06-10 | 6/17/2025 12:00:00 AM |  | 7 | 24.5 | 20.4 | 83 | TREMIE | 28 | TREMIE-28-7 | 2026-10-22 | NUEVO | 2026-10-22 | 15.68 | -4.1
VIALE 26 | P67 |  | Concreto | TORRE 2 PILOTE 31 | 2025-06-10 | 6/17/2025 12:00:00 AM |  | 7 | 24.5 | 22.9 | 94 | TREMIE | 28 | TREMIE-28-7 | 2026-10-22 | NUEVO | 2026-10-22 | 15.68 | -1.6
VIALE 26 | P67 |  | Concreto | TORRE 2 PILOTE 31 | 2025-06-10 | 6/17/2025 12:00:00 AM |  | 7 | 24.5 | 20.7 | 84 | TREMIE | 28 | TREMIE-28-7 | 2026-10-22 | NUEVO | 2026-10-22 | 15.68 | -3.8
VIALE 26 | P66 |  | Concreto | TORRE 2 PILOTE 29 | 2025-06-09 | 7/7/2025 12:00:00 AM |  | 28 | 24.5 | 27.2 | 111 | TREMIE | 28 | TREMIE-28-28 | 2026-10-22 | NUEVO | 2026-10-22 | 28 | 2.7
VIALE 26 | P66 |  | Concreto | TORRE 2 PILOTE 29 | 2025-06-09 | 7/7/2025 12:00:00 AM |  | 28 | 24.5 | 26.5 | 108 | TREMIE | 28 | TREMIE-28-28 | 2026-10-22 | NUEVO | 2026-10-22 | 28 | 2
VIALE 26 | P66 |  | Concreto | TORRE 2 PILOTE 29 | 2025-06-09 | 7/7/2025 12:00:00 AM |  | 28 | 24.5 | 27.6 | 112 | TREMIE | 28 | TREMIE-28-28 | 2026-10-22 | NUEVO | 2026-10-22 | 28 | 3.1
VIALE 26 | P66 |  | Concreto | TORRE 2 PILOTE 29 | 2025-06-09 | 6/23/2025 12:00:00 AM |  | 14 | 24.5 | 28.6 | 117 | TREMIE | 28 | TREMIE-28-14 | 2026-10-22 | NUEVO | 2026-10-22 | 19.79 | 4.1
VIALE 26 | P66 |  | Concreto | TORRE 2 PILOTE 29 | 2025-06-09 | 6/23/2025 12:00:00 AM |  | 14 | 24.5 | 22.4 | 91 | TREMIE | 28 | TREMIE-28-14 | 2026-10-22 | NUEVO | 2026-10-22 | 19.79 | -2.1
VIALE 26 | P66 |  | Concreto | TORRE 2 PILOTE 29 | 2025-06-09 | 6/23/2025 12:00:00 AM |  | 14 | 24.5 | 26.6 | 108 | TREMIE | 28 | TREMIE-28-14 | 2026-10-22 | NUEVO | 2026-10-22 | 19.79 | 2.1
VIALE 26 | P66 |  | Concreto | TORRE 2 PILOTE 29 | 2025-06-09 | 6/17/2025 12:00:00 AM |  | 8 | 24.5 | 21.8 | 89 | TREMIE | 28 | TREMIE-28-8 | 2026-10-22 | NUEVO | 2026-10-22 | 16.27 | -2.7
VIALE 26 | P66 |  | Concreto | TORRE 2 PILOTE 29 | 2025-06-09 | 6/17/2025 12:00:00 AM |  | 8 | 24.5 | 23.9 | 97 | TREMIE | 28 | TREMIE-28-8 | 2026-10-22 | NUEVO | 2026-10-22 | 16.27 | -0.6
VIALE 26 | P66 |  | Concreto | TORRE 2 PILOTE 29 | 2025-06-09 | 6/17/2025 12:00:00 AM |  | 8 | 24.5 | 24.2 | 99 | TREMIE | 28 | TREMIE-28-8 | 2026-10-22 | NUEVO | 2026-10-22 | 16.27 | -0.3
VIALE 26 | P65 |  | Concreto | TORRE 2 PILOTE 27 | 2025-06-07 | 7/5/2025 12:00:00 AM |  | 28 | 24.5 | 34.9 | 142 | TREMIE | 28 | TREMIE-28-28 | 2026-10-22 | NUEVO | 2026-10-22 | 28 | 10.4
VIALE 26 | P65 |  | Concreto | TORRE 2 PILOTE 27 | 2025-06-07 | 7/5/2025 12:00:00 AM |  | 28 | 24.5 | 32.8 | 134 | TREMIE | 28 | TREMIE-28-28 | 2026-10-22 | NUEVO | 2026-10-22 | 28 | 8.3
VIALE 26 | P65 |  | Concreto | TORRE 2 PILOTE 27 | 2025-06-07 | 7/5/2025 12:00:00 AM |  | 28 | 24.5 | 35.2 | 144 | TREMIE | 28 | TREMIE-28-28 | 2026-10-22 | NUEVO | 2026-10-22 | 28 | 10.7
VIALE 26 | P65 |  | Concreto | TORRE 2 PILOTE 27 | 2025-06-07 | 6/21/2025 12:00:00 AM |  | 14 | 24.5 | 25.6 | 104 | TREMIE | 28 | TREMIE-28-14 | 2026-10-22 | NUEVO | 2026-10-22 | 19.79 | 1.1
VIALE 26 | P65 |  | Concreto | TORRE 2 PILOTE 27 | 2025-06-07 | 6/21/2025 12:00:00 AM |  | 14 | 24.5 | 31.3 | 128 | TREMIE | 28 | TREMIE-28-14 | 2026-10-22 | NUEVO | 2026-10-22 | 19.79 | 6.8
VIALE 26 | P65 |  | Concreto | TORRE 2 PILOTE 27 | 2025-06-07 | 6/21/2025 12:00:00 AM |  | 14 | 24.5 | 29.6 | 121 | TREMIE | 28 | TREMIE-28-14 | 2026-10-22 | NUEVO | 2026-10-22 | 19.79 | 5.1
VIALE 26 | P65 |  | Concreto | TORRE 2 PILOTE 27 | 2025-06-07 | 6/17/2025 12:00:00 AM |  | 10 | 24.5 | 29.6 | 121 | TREMIE | 28 | TREMIE-28-10 | 2026-10-22 | NUEVO | 2026-10-22 | 17.44 | 5.1
VIALE 26 | P65 |  | Concreto | TORRE 2 PILOTE 27 | 2025-06-07 | 6/17/2025 12:00:00 AM |  | 10 | 24.5 | 30.3 | 124 | TREMIE | 28 | TREMIE-28-10 | 2026-10-22 | NUEVO | 2026-10-22 | 17.44 | 5.8
VIALE 26 | P65 |  | Concreto | TORRE 2 PILOTE 27 | 2025-06-07 | 6/17/2025 12:00:00 AM |  | 10 | 24.5 | 28.1 | 114 | TREMIE | 28 | TREMIE-28-10 | 2026-10-22 | NUEVO | 2026-10-22 | 17.44 | 3.6
VIALE 26 | P64 |  | Concreto | TORRE 2 PILOTE 93 | 2025-06-06 | 7/4/2025 12:00:00 AM |  | 28 | 24.5 | 31 | 126 | TREMIE | 28 | TREMIE-28-28 | 2026-10-22 | NUEVO | 2026-10-22 | 28 | 6.5
VIALE 26 | P64 |  | Concreto | TORRE 2 PILOTE 93 | 2025-06-06 | 7/4/2025 12:00:00 AM |  | 28 | 24.5 | 31.2 | 127 | TREMIE | 28 | TREMIE-28-28 | 2026-10-22 | NUEVO | 2026-10-22 | 28 | 6.7
VIALE 26 | P64 |  | Concreto | TORRE 2 PILOTE 93 | 2025-06-06 | 7/4/2025 12:00:00 AM |  | 28 | 24.5 | 29 | 118 | TREMIE | 28 | TREMIE-28-28 | 2026-10-22 | NUEVO | 2026-10-22 | 28 | 4.5
VIALE 26 | P64 |  | Concreto | TORRE 2 PILOTE 93 | 2025-06-06 | 6/20/2025 12:00:00 AM |  | 14 | 24.5 | 23.3 | 95 | TREMIE | 28 | TREMIE-28-14 | 2026-10-22 | NUEVO | 2026-10-22 | 19.79 | -1.2
VIALE 26 | P64 |  | Concreto | TORRE 2 PILOTE 93 | 2025-06-06 | 6/20/2025 12:00:00 AM |  | 14 | 24.5 | 28.5 | 116 | TREMIE | 28 | TREMIE-28-14 | 2026-10-22 | NUEVO | 2026-10-22 | 19.79 | 4
VIALE 26 | P64 |  | Concreto | TORRE 2 PILOTE 93 | 2025-06-06 | 6/20/2025 12:00:00 AM |  | 14 | 24.5 | 25.4 | 104 | TREMIE | 28 | TREMIE-28-14 | 2026-10-22 | NUEVO | 2026-10-22 | 19.79 | 0.9
VIALE 26 | P64 |  | Concreto | TORRE 2 PILOTE 93 | 2025-06-06 | 6/13/2025 12:00:00 AM |  | 7 | 24.5 | 20.1 | 82 | TREMIE | 28 | TREMIE-28-7 | 2026-10-22 | NUEVO | 2026-10-22 | 15.68 | -4.4
VIALE 26 | P64 |  | Concreto | TORRE 2 PILOTE 93 | 2025-06-06 | 6/13/2025 12:00:00 AM |  | 7 | 24.5 | 24 | 98 | TREMIE | 28 | TREMIE-28-7 | 2026-10-22 | NUEVO | 2026-10-22 | 15.68 | -0.5
VIALE 26 | P64 |  | Concreto | TORRE 2 PILOTE 93 | 2025-06-06 | 6/13/2025 12:00:00 AM |  | 7 | 24.5 | 21.8 | 89 | TREMIE | 28 | TREMIE-28-7 | 2026-10-22 | NUEVO | 2026-10-22 | 15.68 | -2.7
VIALE 26 | P63 |  | Concreto | TORRE 2 PILOTE 30 | 2025-06-05 | 7/3/2025 12:00:00 AM |  | 28 | 24.5 | 32.5 | 133 | TREMIE | 28 | TREMIE-28-28 | 2026-10-22 | NUEVO | 2026-10-22 | 28 | 8
VIALE 26 | P63 |  | Concreto | TORRE 2 PILOTE 30 | 2025-06-05 | 7/3/2025 12:00:00 AM |  | 28 | 24.5 | 32.1 | 131 | TREMIE | 28 | TREMIE-28-28 | 2026-10-22 | NUEVO | 2026-10-22 | 28 | 7.6
VIALE 26 | P63 |  | Concreto | TORRE 2 PILOTE 30 | 2025-06-05 | 7/3/2025 12:00:00 AM |  | 28 | 24.5 | 33.7 | 137 | TREMIE | 28 | TREMIE-28-28 | 2026-10-22 | NUEVO | 2026-10-22 | 28 | 9.2
VIALE 26 | P63 |  | Concreto | TORRE 2 PILOTE 30 | 2025-06-05 | 6/19/2025 12:00:00 AM |  | 14 | 24.5 | 32.8 | 134 | TREMIE | 28 | TREMIE-28-14 | 2026-10-22 | NUEVO | 2026-10-22 | 19.79 | 8.3
VIALE 26 | P63 |  | Concreto | TORRE 2 PILOTE 30 | 2025-06-05 | 6/19/2025 12:00:00 AM |  | 14 | 24.5 | 33.4 | 136 | TREMIE | 28 | TREMIE-28-14 | 2026-10-22 | NUEVO | 2026-10-22 | 19.79 | 8.9
VIALE 26 | P63 |  | Concreto | TORRE 2 PILOTE 30 | 2025-06-05 | 6/19/2025 12:00:00 AM |  | 14 | 24.5 | 30 | 122 | TREMIE | 28 | TREMIE-28-14 | 2026-10-22 | NUEVO | 2026-10-22 | 19.79 | 5.5
VIALE 26 | P63 |  | Concreto | TORRE 2 PILOTE 30 | 2025-06-05 | 6/12/2025 12:00:00 AM |  | 7 | 24.5 | 30 | 122 | TREMIE | 28 | TREMIE-28-7 | 2026-10-22 | NUEVO | 2026-10-22 | 15.68 | 5.5
VIALE 26 | P63 |  | Concreto | TORRE 2 PILOTE 30 | 2025-06-05 | 6/12/2025 12:00:00 AM |  | 7 | 24.5 | 29.7 | 121 | TREMIE | 28 | TREMIE-28-7 | 2026-10-22 | NUEVO | 2026-10-22 | 15.68 | 5.2
VIALE 26 | P63 |  | Concreto | TORRE 2 PILOTE 30 | 2025-06-05 | 6/12/2025 12:00:00 AM |  | 7 | 24.5 | 26.6 | 108 | TREMIE | 28 | TREMIE-28-7 | 2026-10-22 | NUEVO | 2026-10-22 | 15.68 | 2.1
VIALE 26 | P62 |  | Concreto | TORRE 2 PILOTE 28 | 2025-06-04 | 7/2/2025 12:00:00 AM |  | 28 | 24.5 | 25.1 | 102 | TREMIE | 28 | TREMIE-28-28 | 2026-10-22 | NUEVO | 2026-10-22 | 28 | 0.6
VIALE 26 | P62 |  | Concreto | TORRE 2 PILOTE 28 | 2025-06-04 | 7/2/2025 12:00:00 AM |  | 28 | 24.5 | 28.2 | 115 | TREMIE | 28 | TREMIE-28-28 | 2026-10-22 | NUEVO | 2026-10-22 | 28 | 3.7
VIALE 26 | P62 |  | Concreto | TORRE 2 PILOTE 28 | 2025-06-04 | 7/2/2025 12:00:00 AM |  | 28 | 24.5 | 25 | 102 | TREMIE | 28 | TREMIE-28-28 | 2026-10-22 | NUEVO | 2026-10-22 | 28 | 0.5
VIALE 26 | P62 |  | Concreto | TORRE 2 PILOTE 28 | 2025-06-04 | 6/18/2025 12:00:00 AM |  | 14 | 24.5 | 24.5 | 100 | TREMIE | 28 | TREMIE-28-14 | 2026-10-22 | NUEVO | 2026-10-22 | 19.79 | 0
VIALE 26 | P62 |  | Concreto | TORRE 2 PILOTE 28 | 2025-06-04 | 6/18/2025 12:00:00 AM |  | 14 | 24.5 | 25.8 | 105 | TREMIE | 28 | TREMIE-28-14 | 2026-10-22 | NUEVO | 2026-10-22 | 19.79 | 1.3
VIALE 26 | P62 |  | Concreto | TORRE 2 PILOTE 28 | 2025-06-04 | 6/18/2025 12:00:00 AM |  | 14 | 24.5 | 23.6 | 96 | TREMIE | 28 | TREMIE-28-14 | 2026-10-22 | NUEVO | 2026-10-22 | 19.79 | -0.9
VIALE 26 | P62 |  | Concreto | TORRE 2 PILOTE 28 | 2025-06-04 | 6/11/2025 12:00:00 AM |  | 7 | 24.5 | 24.7 | 101 | TREMIE | 28 | TREMIE-28-7 | 2026-10-22 | NUEVO | 2026-10-22 | 15.68 | 0.2
VIALE 26 | P62 |  | Concreto | TORRE 2 PILOTE 28 | 2025-06-04 | 6/11/2025 12:00:00 AM |  | 7 | 24.5 | 24.6 | 100 | TREMIE | 28 | TREMIE-28-7 | 2026-10-22 | NUEVO | 2026-10-22 | 15.68 | 0.1
VIALE 26 | P62 |  | Concreto | TORRE 2 PILOTE 28 | 2025-06-04 | 6/11/2025 12:00:00 AM |  | 7 | 24.5 | 24.2 | 99 | TREMIE | 28 | TREMIE-28-7 | 2026-10-22 | NUEVO | 2026-10-22 | 15.68 | -0.3
VIALE 26 | P61 |  | Concreto | Torre 2 Pilote 78' | 2025-06-03 | 7/29/2025 12:00:00 AM |  | 56 | 24.5 | 24.7 | 101 | TREMIE | 28 | TREMIE-28-56 | 2026-10-22 | NUEVO | 2026-10-22 | 28 | 0.2
VIALE 26 | P61 |  | Concreto | Torre 2 Pilote 78' | 2025-06-03 | 7/29/2025 12:00:00 AM |  | 56 | 24.5 | 26.5 | 108 | TREMIE | 28 | TREMIE-28-56 | 2026-10-22 | NUEVO | 2026-10-22 | 28 | 2
VIALE 26 | P61 |  | Concreto | Torre 2 Pilote 78' | 2025-06-03 | 7/29/2025 12:00:00 AM |  | 56 | 24.5 | 22 | 90 | TREMIE | 28 | TREMIE-28-56 | 2026-10-22 | NUEVO | 2026-10-22 | 28 | -2.5
VIALE 26 | P61 |  | Concreto | Torre 2 Pilote 78' | 2025-06-03 | 7/1/2025 12:00:00 AM |  | 28 | 24.5 | 25 | 102 | TREMIE | 28 | TREMIE-28-28 | 2026-10-22 | NUEVO | 2026-10-22 | 28 | 0.5
VIALE 26 | P61 |  | Concreto | Torre 2 Pilote 78' | 2025-06-03 | 7/1/2025 12:00:00 AM |  | 28 | 24.5 | 25.8 | 105 | TREMIE | 28 | TREMIE-28-28 | 2026-10-22 | NUEVO | 2026-10-22 | 28 | 1.3
VIALE 26 | P61 |  | Concreto | Torre 2 Pilote 78' | 2025-06-03 | 7/1/2025 12:00:00 AM |  | 28 | 24.5 | 21.4 | 87 | TREMIE | 28 | TREMIE-28-28 | 2026-10-22 | NUEVO | 2026-10-22 | 28 | -3.1
VIALE 26 | P61 |  | Concreto | Torre 2 Pilote 78' | 2025-06-03 | 6/17/2025 12:00:00 AM |  | 14 | 24.5 | 23 | 94 | TREMIE | 28 | TREMIE-28-14 | 2026-10-22 | NUEVO | 2026-10-22 | 19.79 | -1.5
VIALE 26 | P61 |  | Concreto | Torre 2 Pilote 78' | 2025-06-03 | 6/17/2025 12:00:00 AM |  | 14 | 24.5 | 23.2 | 95 | TREMIE | 28 | TREMIE-28-14 | 2026-10-22 | NUEVO | 2026-10-22 | 19.79 | -1.3
VIALE 26 | P61 |  | Concreto | Torre 2 Pilote 78' | 2025-06-03 | 6/17/2025 12:00:00 AM |  | 14 | 24.5 | 22.4 | 91 | TREMIE | 28 | TREMIE-28-14 | 2026-10-22 | NUEVO | 2026-10-22 | 19.79 | -2.1
VIALE 26 | P61 |  | Concreto | Torre 2 Pilote 78' | 2025-06-03 | 6/11/2025 12:00:00 AM |  | 8 | 24.5 | 19 | 78 | TREMIE | 28 | TREMIE-28-8 | 2026-10-22 | NUEVO | 2026-10-22 | 16.27 | -5.5
VIALE 26 | P61 |  | Concreto | Torre 2 Pilote 78' | 2025-06-03 | 6/11/2025 12:00:00 AM |  | 8 | 24.5 | 23.2 | 95 | TREMIE | 28 | TREMIE-28-8 | 2026-10-22 | NUEVO | 2026-10-22 | 16.27 | -1.3
VIALE 26 | P61 |  | Concreto | Torre 2 Pilote 78' | 2025-06-03 | 6/11/2025 12:00:00 AM |  | 8 | 24.5 | 19.5 | 80 | TREMIE | 28 | TREMIE-28-8 | 2026-10-22 | NUEVO | 2026-10-22 | 16.27 | -5
VIALE 26 | P60 |  | Concreto | TORRE 2 PILOTE 75 | 2025-05-31 | 7/26/2025 12:00:00 AM |  | 56 | 24.5 | 14 | 57 | TREMIE | 28 | TREMIE-28-56 | 2026-10-22 | NUEVO | 2026-10-22 | 28 | -10.5
VIALE 26 | P60 |  | Concreto | TORRE 2 PILOTE 75 | 2025-05-31 | 7/26/2025 12:00:00 AM |  | 56 | 24.5 | 17.5 | 71 | TREMIE | 28 | TREMIE-28-56 | 2026-10-22 | NUEVO | 2026-10-22 | 28 | -7
VIALE 26 | P60 |  | Concreto | TORRE 2 PILOTE 75 | 2025-05-31 | 7/26/2025 12:00:00 AM |  | 56 | 24.5 | 14.7 | 60 | TREMIE | 28 | TREMIE-28-56 | 2026-10-22 | NUEVO | 2026-10-22 | 28 | -9.8
VIALE 26 | P60 |  | Concreto | TORRE 2 PILOTE 75 | 2025-05-31 | 6/28/2025 12:00:00 AM |  | 28 | 24.5 | 13.5 | 55 | TREMIE | 28 | TREMIE-28-28 | 2026-10-22 | NUEVO | 2026-10-22 | 28 | -11
VIALE 26 | P60 |  | Concreto | TORRE 2 PILOTE 75 | 2025-05-31 | 6/28/2025 12:00:00 AM |  | 28 | 24.5 | 16.9 | 69 | TREMIE | 28 | TREMIE-28-28 | 2026-10-22 | NUEVO | 2026-10-22 | 28 | -7.6
VIALE 26 | P60 |  | Concreto | TORRE 2 PILOTE 75 | 2025-05-31 | 6/28/2025 12:00:00 AM |  | 28 | 24.5 | 15.6 | 64 | TREMIE | 28 | TREMIE-28-28 | 2026-10-22 | NUEVO | 2026-10-22 | 28 | -8.9
VIALE 26 | P60 |  | Concreto | TORRE 2 PILOTE 75 | 2025-05-31 | 6/14/2025 12:00:00 AM |  | 14 | 24.5 | 15.2 | 62 | TREMIE | 28 | TREMIE-28-14 | 2026-10-22 | NUEVO | 2026-10-22 | 19.79 | -9.3
VIALE 26 | P60 |  | Concreto | TORRE 2 PILOTE 75 | 2025-05-31 | 6/14/2025 12:00:00 AM |  | 14 | 24.5 | 15.1 | 62 | TREMIE | 28 | TREMIE-28-14 | 2026-10-22 | NUEVO | 2026-10-22 | 19.79 | -9.4
VIALE 26 | P60 |  | Concreto | TORRE 2 PILOTE 75 | 2025-05-31 | 6/14/2025 12:00:00 AM |  | 14 | 24.5 | 12.2 | 50 | TREMIE | 28 | TREMIE-28-14 | 2026-10-22 | NUEVO | 2026-10-22 | 19.79 | -12.3
VIALE 26 | P60 |  | Concreto | TORRE 2 PILOTE 75 | 2025-05-31 | 6/11/2025 12:00:00 AM |  | 11 | 24.5 | 14.4 | 59 | TREMIE | 28 | TREMIE-28-11 | 2026-10-22 | NUEVO | 2026-10-22 | 18.03 | -10.1
VIALE 26 | P60 |  | Concreto | TORRE 2 PILOTE 75 | 2025-05-31 | 6/11/2025 12:00:00 AM |  | 11 | 24.5 | 14.6 | 60 | TREMIE | 28 | TREMIE-28-11 | 2026-10-22 | NUEVO | 2026-10-22 | 18.03 | -9.9
VIALE 26 | P60 |  | Concreto | TORRE 2 PILOTE 75 | 2025-05-31 | 6/11/2025 12:00:00 AM |  | 11 | 24.5 | 14.3 | 58 | TREMIE | 28 | TREMIE-28-11 | 2026-10-22 | NUEVO | 2026-10-22 | 18.03 | -10.2
VIALE 26 | P59 |  | Concreto | TORRE 2 PILOTE 09-88 | 2025-05-30 | 7/25/2025 12:00:00 AM |  | 56 | 24.5 | 21 | 86 | TREMIE | 28 | TREMIE-28-56 | 2026-10-22 | NUEVO | 2026-10-22 | 28 | -3.5
VIALE 26 | P59 |  | Concreto | TORRE 2 PILOTE 09-88 | 2025-05-30 | 7/25/2025 12:00:00 AM |  | 56 | 24.5 | 20.4 | 83 | TREMIE | 28 | TREMIE-28-56 | 2026-10-22 | NUEVO | 2026-10-22 | 28 | -4.1
VIALE 26 | P59 |  | Concreto | TORRE 2 PILOTE 09-88 | 2025-05-30 | 7/25/2025 12:00:00 AM |  | 56 | 24.5 | 20.6 | 84 | TREMIE | 28 | TREMIE-28-56 | 2026-10-22 | NUEVO | 2026-10-22 | 28 | -3.9
VIALE 26 | P59 |  | Concreto | TORRE 2 PILOTE 09-88 | 2025-05-30 | 6/27/2025 12:00:00 AM |  | 28 | 24.5 | 26 | 106 | TREMIE | 28 | TREMIE-28-28 | 2026-10-22 | NUEVO | 2026-10-22 | 28 | 1.5
VIALE 26 | P59 |  | Concreto | TORRE 2 PILOTE 09-88 | 2025-05-30 | 6/27/2025 12:00:00 AM |  | 28 | 24.5 | 24.6 | 100 | TREMIE | 28 | TREMIE-28-28 | 2026-10-22 | NUEVO | 2026-10-22 | 28 | 0.1
VIALE 26 | P59 |  | Concreto | TORRE 2 PILOTE 09-88 | 2025-05-30 | 6/27/2025 12:00:00 AM |  | 28 | 24.5 | 21.4 | 87 | TREMIE | 28 | TREMIE-28-28 | 2026-10-22 | NUEVO | 2026-10-22 | 28 | -3.1
VIALE 26 | P59 |  | Concreto | TORRE 2 PILOTE 09-88 | 2025-05-30 | 6/13/2025 12:00:00 AM |  | 14 | 24.5 | 19.1 | 78 | TREMIE | 28 | TREMIE-28-14 | 2026-10-22 | NUEVO | 2026-10-22 | 19.79 | -5.4
VIALE 26 | P59 |  | Concreto | TORRE 2 PILOTE 09-88 | 2025-05-30 | 6/13/2025 12:00:00 AM |  | 14 | 24.5 | 18.7 | 76 | TREMIE | 28 | TREMIE-28-14 | 2026-10-22 | NUEVO | 2026-10-22 | 19.79 | -5.8
VIALE 26 | P59 |  | Concreto | TORRE 2 PILOTE 09-88 | 2025-05-30 | 6/13/2025 12:00:00 AM |  | 14 | 24.5 | 19.1 | 78 | TREMIE | 28 | TREMIE-28-14 | 2026-10-22 | NUEVO | 2026-10-22 | 19.79 | -5.4
VIALE 26 | P59 |  | Concreto | TORRE 2 PILOTE 09-88 | 2025-05-30 | 6/11/2025 12:00:00 AM |  | 12 | 24.5 | 19.4 | 79 | TREMIE | 28 | TREMIE-28-12 | 2026-10-22 | NUEVO | 2026-10-22 | 18.61 | -5.1
VIALE 26 | P59 |  | Concreto | TORRE 2 PILOTE 09-88 | 2025-05-30 | 6/11/2025 12:00:00 AM |  | 12 | 24.5 | 16.5 | 67 | TREMIE | 28 | TREMIE-28-12 | 2026-10-22 | NUEVO | 2026-10-22 | 18.61 | -8
VIALE 26 | P59 |  | Concreto | TORRE 2 PILOTE 09-88 | 2025-05-30 | 6/11/2025 12:00:00 AM |  | 12 | 24.5 | 17.9 | 73 | TREMIE | 28 | TREMIE-28-12 | 2026-10-22 | NUEVO | 2026-10-22 | 18.61 | -6.6
VIALE 26 | P57 |  | Concreto | TORRE 2 PILOTE 76 | 2025-05-29 | 7/24/2025 12:00:00 AM |  | 56 | 24.5 | 25.2 | 103 | TREMIE | 28 | TREMIE-28-56 | 2026-10-22 | NUEVO | 2026-10-22 | 28 | 0.7
VIALE 26 | P57 |  | Concreto | TORRE 2 PILOTE 76 | 2025-05-29 | 7/24/2025 12:00:00 AM |  | 56 | 24.5 | 27.4 | 112 | TREMIE | 28 | TREMIE-28-56 | 2026-10-22 | NUEVO | 2026-10-22 | 28 | 2.9
VIALE 26 | P57 |  | Concreto | TORRE 2 PILOTE 76 | 2025-05-29 | 7/24/2025 12:00:00 AM |  | 56 | 24.5 | 24 | 98 | TREMIE | 28 | TREMIE-28-56 | 2026-10-22 | NUEVO | 2026-10-22 | 28 | -0.5
VIALE 26 | P57 |  | Concreto | TORRE 2 PILOTE 76 | 2025-05-29 | 6/26/2025 12:00:00 AM |  | 28 | 24.5 | 25.3 | 103 | TREMIE | 28 | TREMIE-28-28 | 2026-10-22 | NUEVO | 2026-10-22 | 28 | 0.8
VIALE 26 | P57 |  | Concreto | TORRE 2 PILOTE 76 | 2025-05-29 | 6/26/2025 12:00:00 AM |  | 28 | 24.5 | 21.6 | 88 | TREMIE | 28 | TREMIE-28-28 | 2026-10-22 | NUEVO | 2026-10-22 | 28 | -2.9
VIALE 26 | P57 |  | Concreto | TORRE 2 PILOTE 76 | 2025-05-29 | 6/26/2025 12:00:00 AM |  | 28 | 24.5 | 25.6 | 105 | TREMIE | 28 | TREMIE-28-28 | 2026-10-22 | NUEVO | 2026-10-22 | 28 | 1.1
VIALE 26 | P57 |  | Concreto | TORRE 2 PILOTE 76 | 2025-05-29 | 6/12/2025 12:00:00 AM |  | 14 | 24.5 | 23.5 | 96 | TREMIE | 28 | TREMIE-28-14 | 2026-10-22 | NUEVO | 2026-10-22 | 19.79 | -1
VIALE 26 | P57 |  | Concreto | TORRE 2 PILOTE 76 | 2025-05-29 | 6/12/2025 12:00:00 AM |  | 14 | 24.5 | 20.2 | 82 | TREMIE | 28 | TREMIE-28-14 | 2026-10-22 | NUEVO | 2026-10-22 | 19.79 | -4.3
VIALE 26 | P57 |  | Concreto | TORRE 2 PILOTE 76 | 2025-05-29 | 6/12/2025 12:00:00 AM |  | 14 | 24.5 | 23.5 | 96 | TREMIE | 28 | TREMIE-28-14 | 2026-10-22 | NUEVO | 2026-10-22 | 19.79 | -1
VIALE 26 | P57 |  | Concreto | TORRE 2 PILOTE 76 | 2025-05-29 | 6/5/2025 12:00:00 AM |  | 7 | 24.5 | 18.8 | 77 | TREMIE | 28 | TREMIE-28-7 | 2026-10-22 | NUEVO | 2026-10-22 | 15.68 | -5.7
VIALE 26 | P57 |  | Concreto | TORRE 2 PILOTE 76 | 2025-05-29 | 6/5/2025 12:00:00 AM |  | 7 | 24.5 | 16.4 | 67 | TREMIE | 28 | TREMIE-28-7 | 2026-10-22 | NUEVO | 2026-10-22 | 15.68 | -8.1
VIALE 26 | P57 |  | Concreto | TORRE 2 PILOTE 76 | 2025-05-29 | 6/5/2025 12:00:00 AM |  | 7 | 24.5 | 20.5 | 84 | TREMIE | 28 | TREMIE-28-7 | 2026-10-22 | NUEVO | 2026-10-22 | 15.68 | -4
VIALE 26 | P58 |  | Concreto | TORRE 2 PILOTE 84 | 2025-05-29 | 6/26/2025 12:00:00 AM |  | 28 | 24.5 | 24.9 | 101 | TREMIE | 28 | TREMIE-28-28 | 2026-10-22 | NUEVO | 2026-10-22 | 28 | 0.4
VIALE 26 | P58 |  | Concreto | TORRE 2 PILOTE 84 | 2025-05-29 | 6/26/2025 12:00:00 AM |  | 28 | 24.5 | 24.9 | 102 | TREMIE | 28 | TREMIE-28-28 | 2026-10-22 | NUEVO | 2026-10-22 | 28 | 0.4
VIALE 26 | P58 |  | Concreto | TORRE 2 PILOTE 84 | 2025-05-29 | 6/26/2025 12:00:00 AM |  | 28 | 24.5 | 23.4 | 96 | TREMIE | 28 | TREMIE-28-28 | 2026-10-22 | NUEVO | 2026-10-22 | 28 | -1.1
VIALE 26 | P58 |  | Concreto | TORRE 2 PILOTE 84 | 2025-05-29 | 6/12/2025 12:00:00 AM |  | 14 | 24.5 | 23 | 94 | TREMIE | 28 | TREMIE-28-14 | 2026-10-22 | NUEVO | 2026-10-22 | 19.79 | -1.5
VIALE 26 | P58 |  | Concreto | TORRE 2 PILOTE 84 | 2025-05-29 | 6/12/2025 12:00:00 AM |  | 14 | 24.5 | 21.5 | 88 | TREMIE | 28 | TREMIE-28-14 | 2026-10-22 | NUEVO | 2026-10-22 | 19.79 | -3
VIALE 26 | P58 |  | Concreto | TORRE 2 PILOTE 84 | 2025-05-29 | 6/12/2025 12:00:00 AM |  | 14 | 24.5 | 22.6 | 92 | TREMIE | 28 | TREMIE-28-14 | 2026-10-22 | NUEVO | 2026-10-22 | 19.79 | -1.9
VIALE 26 | P58 |  | Concreto | TORRE 2 PILOTE 84 | 2025-05-29 | 6/11/2025 12:00:00 AM |  | 13 | 24.5 | 21.8 | 89 | TREMIE | 28 | TREMIE-28-13 | 2026-10-22 | NUEVO | 2026-10-22 | 19.2 | -2.7
VIALE 26 | P58 |  | Concreto | TORRE 2 PILOTE 84 | 2025-05-29 | 6/11/2025 12:00:00 AM |  | 13 | 24.5 | 21.8 | 89 | TREMIE | 28 | TREMIE-28-13 | 2026-10-22 | NUEVO | 2026-10-22 | 19.2 | -2.7
VIALE 26 | P58 |  | Concreto | TORRE 2 PILOTE 84 | 2025-05-29 | 6/11/2025 12:00:00 AM |  | 13 | 24.5 | 21 | 86 | TREMIE | 28 | TREMIE-28-13 | 2026-10-22 | NUEVO | 2026-10-22 | 19.2 | -3.5
VIALE 26 | P56 |  | Concreto | TORRE 2 PILOTE 74 | 2025-05-28 | 6/25/2025 12:00:00 AM |  | 28 | 24.5 | 30.7 | 125 | TREMIE | 28 | TREMIE-28-28 | 2026-10-22 | NUEVO | 2026-10-22 | 28 | 6.2
VIALE 26 | P56 |  | Concreto | TORRE 2 PILOTE 74 | 2025-05-28 | 6/25/2025 12:00:00 AM |  | 28 | 24.5 | 32 | 130 | TREMIE | 28 | TREMIE-28-28 | 2026-10-22 | NUEVO | 2026-10-22 | 28 | 7.5
VIALE 26 | P56 |  | Concreto | TORRE 2 PILOTE 74 | 2025-05-28 | 6/25/2025 12:00:00 AM |  | 28 | 24.5 | 30.8 | 126 | TREMIE | 28 | TREMIE-28-28 | 2026-10-22 | NUEVO | 2026-10-22 | 28 | 6.3
VIALE 26 | P56 |  | Concreto | TORRE 2 PILOTE 74 | 2025-05-28 | 6/11/2025 12:00:00 AM |  | 14 | 24.5 | 29.4 | 120 | TREMIE | 28 | TREMIE-28-14 | 2026-10-22 | NUEVO | 2026-10-22 | 19.79 | 4.9
VIALE 26 | P56 |  | Concreto | TORRE 2 PILOTE 74 | 2025-05-28 | 6/11/2025 12:00:00 AM |  | 14 | 24.5 | 26 | 106 | TREMIE | 28 | TREMIE-28-14 | 2026-10-22 | NUEVO | 2026-10-22 | 19.79 | 1.5
VIALE 26 | P56 |  | Concreto | TORRE 2 PILOTE 74 | 2025-05-28 | 6/11/2025 12:00:00 AM |  | 14 | 24.5 | 25.2 | 103 | TREMIE | 28 | TREMIE-28-14 | 2026-10-22 | NUEVO | 2026-10-22 | 19.79 | 0.7
VIALE 26 | P56 |  | Concreto | TORRE 2 PILOTE 74 | 2025-05-28 | 6/4/2025 12:00:00 AM |  | 7 | 24.5 | 15.2 | 62 | TREMIE | 28 | TREMIE-28-7 | 2026-10-22 | NUEVO | 2026-10-22 | 15.68 | -9.3
VIALE 26 | P56 |  | Concreto | TORRE 2 PILOTE 74 | 2025-05-28 | 6/4/2025 12:00:00 AM |  | 7 | 24.5 | 23.4 | 96 | TREMIE | 28 | TREMIE-28-7 | 2026-10-22 | NUEVO | 2026-10-22 | 15.68 | -1.1
VIALE 26 | P56 |  | Concreto | TORRE 2 PILOTE 74 | 2025-05-28 | 6/4/2025 12:00:00 AM |  | 7 | 24.5 | 22.9 | 94 | TREMIE | 28 | TREMIE-28-7 | 2026-10-22 | NUEVO | 2026-10-22 | 15.68 | -1.6
VIALE 26 | P55 |  | Concreto | TORRE 2 PILOTE 82 | 2025-05-27 | 7/22/2025 12:00:00 AM |  | 56 | 24.5 | 22.3 | 91 | TREMIE | 28 | TREMIE-28-56 | 2026-10-22 | NUEVO | 2026-10-22 | 28 | -2.2
VIALE 26 | P55 |  | Concreto | TORRE 2 PILOTE 82 | 2025-05-27 | 7/22/2025 12:00:00 AM |  | 56 | 24.5 | 22.1 | 90 | TREMIE | 28 | TREMIE-28-56 | 2026-10-22 | NUEVO | 2026-10-22 | 28 | -2.4
VIALE 26 | P55 |  | Concreto | TORRE 2 PILOTE 82 | 2025-05-27 | 7/22/2025 12:00:00 AM |  | 56 | 24.5 | 20.7 | 84 | TREMIE | 28 | TREMIE-28-56 | 2026-10-22 | NUEVO | 2026-10-22 | 28 | -3.8
VIALE 26 | P55 |  | Concreto | TORRE 2 PILOTE 82 | 2025-05-27 | 6/24/2025 12:00:00 AM |  | 28 | 24.5 | 20.1 | 82 | TREMIE | 28 | TREMIE-28-28 | 2026-10-22 | NUEVO | 2026-10-22 | 28 | -4.4
VIALE 26 | P55 |  | Concreto | TORRE 2 PILOTE 82 | 2025-05-27 | 6/24/2025 12:00:00 AM |  | 28 | 24.5 | 24.7 | 101 | TREMIE | 28 | TREMIE-28-28 | 2026-10-22 | NUEVO | 2026-10-22 | 28 | 0.2
VIALE 26 | P55 |  | Concreto | TORRE 2 PILOTE 82 | 2025-05-27 | 6/24/2025 12:00:00 AM |  | 28 | 24.5 | 19.8 | 81 | TREMIE | 28 | TREMIE-28-28 | 2026-10-22 | NUEVO | 2026-10-22 | 28 | -4.7
VIALE 26 | P55 |  | Concreto | TORRE 2 PILOTE 82 | 2025-05-27 | 6/10/2025 12:00:00 AM |  | 14 | 24.5 | 16.9 | 69 | TREMIE | 28 | TREMIE-28-14 | 2026-10-22 | NUEVO | 2026-10-22 | 19.79 | -7.6
VIALE 26 | P55 |  | Concreto | TORRE 2 PILOTE 82 | 2025-05-27 | 6/10/2025 12:00:00 AM |  | 14 | 24.5 | 18.3 | 74 | TREMIE | 28 | TREMIE-28-14 | 2026-10-22 | NUEVO | 2026-10-22 | 19.79 | -6.2
VIALE 26 | P55 |  | Concreto | TORRE 2 PILOTE 82 | 2025-05-27 | 6/10/2025 12:00:00 AM |  | 14 | 24.5 | 18.1 | 74 | TREMIE | 28 | TREMIE-28-14 | 2026-10-22 | NUEVO | 2026-10-22 | 19.79 | -6.4
VIALE 26 | P55 |  | Concreto | TORRE 2 PILOTE 82 | 2025-05-27 | 6/3/2025 12:00:00 AM |  | 7 | 24.5 | 16.3 | 67 | TREMIE | 28 | TREMIE-28-7 | 2026-10-22 | NUEVO | 2026-10-22 | 15.68 | -8.2
VIALE 26 | P55 |  | Concreto | TORRE 2 PILOTE 82 | 2025-05-27 | 6/3/2025 12:00:00 AM |  | 7 | 24.5 | 16.8 | 68 | TREMIE | 28 | TREMIE-28-7 | 2026-10-22 | NUEVO | 2026-10-22 | 15.68 | -7.7
VIALE 26 | P55 |  | Concreto | TORRE 2 PILOTE 82 | 2025-05-27 | 6/3/2025 12:00:00 AM |  | 7 | 24.5 | 16.2 | 66 | TREMIE | 28 | TREMIE-28-7 | 2026-10-22 | NUEVO | 2026-10-22 | 15.68 | -8.3
VIALE 26 | P54 |  | Concreto | TORRE 2 PILOTE 86 | 2025-05-26 | 6/23/2025 12:00:00 AM |  | 28 | 24.5 | 28.2 | 115 | TREMIE | 28 | TREMIE-28-28 | 2026-10-22 | NUEVO | 2026-10-22 | 28 | 3.7
VIALE 26 | P54 |  | Concreto | TORRE 2 PILOTE 86 | 2025-05-26 | 6/23/2025 12:00:00 AM |  | 28 | 24.5 | 28.8 | 118 | TREMIE | 28 | TREMIE-28-28 | 2026-10-22 | NUEVO | 2026-10-22 | 28 | 4.3
VIALE 26 | P54 |  | Concreto | TORRE 2 PILOTE 86 | 2025-05-26 | 6/23/2025 12:00:00 AM |  | 28 | 24.5 | 31 | 127 | TREMIE | 28 | TREMIE-28-28 | 2026-10-22 | NUEVO | 2026-10-22 | 28 | 6.5
VIALE 26 | P54 |  | Concreto | TORRE 2 PILOTE 86 | 2025-05-26 | 6/9/2025 12:00:00 AM |  | 14 | 24.5 | 29.3 | 120 | TREMIE | 28 | TREMIE-28-14 | 2026-10-22 | NUEVO | 2026-10-22 | 19.79 | 4.8
VIALE 26 | P54 |  | Concreto | TORRE 2 PILOTE 86 | 2025-05-26 | 6/9/2025 12:00:00 AM |  | 14 | 24.5 | 25.6 | 104 | TREMIE | 28 | TREMIE-28-14 | 2026-10-22 | NUEVO | 2026-10-22 | 19.79 | 1.1
VIALE 26 | P54 |  | Concreto | TORRE 2 PILOTE 86 | 2025-05-26 | 6/9/2025 12:00:00 AM |  | 14 | 24.5 | 26.7 | 109 | TREMIE | 28 | TREMIE-28-14 | 2026-10-22 | NUEVO | 2026-10-22 | 19.79 | 2.2
VIALE 26 | P54 |  | Concreto | TORRE 2 PILOTE 86 | 2025-05-26 | 6/3/2025 12:00:00 AM |  | 8 | 24.5 | 22.4 | 92 | TREMIE | 28 | TREMIE-28-8 | 2026-10-22 | NUEVO | 2026-10-22 | 16.27 | -2.1
VIALE 26 | P54 |  | Concreto | TORRE 2 PILOTE 86 | 2025-05-26 | 6/3/2025 12:00:00 AM |  | 8 | 24.5 | 25.5 | 104 | TREMIE | 28 | TREMIE-28-8 | 2026-10-22 | NUEVO | 2026-10-22 | 16.27 | 1
VIALE 26 | P54 |  | Concreto | TORRE 2 PILOTE 86 | 2025-05-26 | 6/3/2025 12:00:00 AM |  | 8 | 24.5 | 24.5 | 100 | TREMIE | 28 | TREMIE-28-8 | 2026-10-22 | NUEVO | 2026-10-22 | 16.27 | 0
VIALE 26 | P53 |  | Concreto | TORRE 1 PILOTE 79 | 2025-05-24 | 7/19/2025 12:00:00 AM |  | 56 | 24.5 | 22 | 90 | TREMIE | 28 | TREMIE-28-56 | 2026-10-22 | NUEVO | 2026-10-22 | 28 | -2.5
VIALE 26 | P53 |  | Concreto | TORRE 1 PILOTE 79 | 2025-05-24 | 7/19/2025 12:00:00 AM |  | 56 | 24.5 | 25 | 102 | TREMIE | 28 | TREMIE-28-56 | 2026-10-22 | NUEVO | 2026-10-22 | 28 | 0.5
VIALE 26 | P53 |  | Concreto | TORRE 1 PILOTE 79 | 2025-05-24 | 7/19/2025 12:00:00 AM |  | 56 | 24.5 | 24.4 | 100 | TREMIE | 28 | TREMIE-28-56 | 2026-10-22 | NUEVO | 2026-10-22 | 28 | -0.1
VIALE 26 | P53 |  | Concreto | TORRE 1 PILOTE 79 | 2025-05-24 | 6/21/2025 12:00:00 AM |  | 28 | 24.5 | 24.6 | 100 | TREMIE | 28 | TREMIE-28-28 | 2026-10-22 | NUEVO | 2026-10-22 | 28 | 0.1
VIALE 26 | P53 |  | Concreto | TORRE 1 PILOTE 79 | 2025-05-24 | 6/21/2025 12:00:00 AM |  | 28 | 24.5 | 23 | 94 | TREMIE | 28 | TREMIE-28-28 | 2026-10-22 | NUEVO | 2026-10-22 | 28 | -1.5
VIALE 26 | P53 |  | Concreto | TORRE 1 PILOTE 79 | 2025-05-24 | 6/21/2025 12:00:00 AM |  | 28 | 24.5 | 20.9 | 85 | TREMIE | 28 | TREMIE-28-28 | 2026-10-22 | NUEVO | 2026-10-22 | 28 | -3.6
VIALE 26 | P53 |  | Concreto | TORRE 1 PILOTE 79 | 2025-05-24 | 6/7/2025 12:00:00 AM |  | 14 | 24.5 | 19.2 | 78 | TREMIE | 28 | TREMIE-28-14 | 2026-10-22 | NUEVO | 2026-10-22 | 19.79 | -5.3
VIALE 26 | P53 |  | Concreto | TORRE 1 PILOTE 79 | 2025-05-24 | 6/7/2025 12:00:00 AM |  | 14 | 24.5 | 20.8 | 85 | TREMIE | 28 | TREMIE-28-14 | 2026-10-22 | NUEVO | 2026-10-22 | 19.79 | -3.7
VIALE 26 | P53 |  | Concreto | TORRE 1 PILOTE 79 | 2025-05-24 | 6/7/2025 12:00:00 AM |  | 14 | 24.5 | 21.4 | 87 | TREMIE | 28 | TREMIE-28-14 | 2026-10-22 | NUEVO | 2026-10-22 | 19.79 | -3.1
VIALE 26 | P53 |  | Concreto | TORRE 1 PILOTE 79 | 2025-05-24 | 6/3/2025 12:00:00 AM |  | 10 | 24.5 | 20 | 81 | TREMIE | 28 | TREMIE-28-10 | 2026-10-22 | NUEVO | 2026-10-22 | 17.44 | -4.5
VIALE 26 | P53 |  | Concreto | TORRE 1 PILOTE 79 | 2025-05-24 | 6/3/2025 12:00:00 AM |  | 10 | 24.5 | 20.3 | 83 | TREMIE | 28 | TREMIE-28-10 | 2026-10-22 | NUEVO | 2026-10-22 | 17.44 | -4.2
VIALE 26 | P53 |  | Concreto | TORRE 1 PILOTE 79 | 2025-05-24 | 6/3/2025 12:00:00 AM |  | 10 | 24.5 | 20.4 | 83 | TREMIE | 28 | TREMIE-28-10 | 2026-10-22 | NUEVO | 2026-10-22 | 17.44 | -4.1
VIALE 26 | P51 |  | Concreto | TORRE 1 PILOTE 01 | 2025-05-23 | 7/18/2025 12:00:00 AM |  | 56 | 24.5 | 32.7 | 133 | TREMIE | 28 | TREMIE-28-56 | 2026-10-22 | NUEVO | 2026-10-22 | 28 | 8.2
VIALE 26 | P51 |  | Concreto | TORRE 1 PILOTE 01 | 2025-05-23 | 7/18/2025 12:00:00 AM |  | 56 | 24.5 | 24.3 | 99 | TREMIE | 28 | TREMIE-28-56 | 2026-10-22 | NUEVO | 2026-10-22 | 28 | -0.2
VIALE 26 | P51 |  | Concreto | TORRE 1 PILOTE 01 | 2025-05-23 | 7/18/2025 12:00:00 AM |  | 56 | 24.5 | 23.9 | 98 | TREMIE | 28 | TREMIE-28-56 | 2026-10-22 | NUEVO | 2026-10-22 | 28 | -0.6
VIALE 26 | P51 |  | Concreto | TORRE 1 PILOTE 01 | 2025-05-23 | 6/20/2025 12:00:00 AM |  | 28 | 24.5 | 25.5 | 104 | TREMIE | 28 | TREMIE-28-28 | 2026-10-22 | NUEVO | 2026-10-22 | 28 | 1
VIALE 26 | P51 |  | Concreto | TORRE 1 PILOTE 01 | 2025-05-23 | 6/20/2025 12:00:00 AM |  | 28 | 24.5 | 24 | 98 | TREMIE | 28 | TREMIE-28-28 | 2026-10-22 | NUEVO | 2026-10-22 | 28 | -0.5
VIALE 26 | P51 |  | Concreto | TORRE 1 PILOTE 01 | 2025-05-23 | 6/20/2025 12:00:00 AM |  | 28 | 24.5 | 22.9 | 94 | TREMIE | 28 | TREMIE-28-28 | 2026-10-22 | NUEVO | 2026-10-22 | 28 | -1.6
VIALE 26 | P51 |  | Concreto | TORRE 1 PILOTE 01 | 2025-05-23 | 6/6/2025 12:00:00 AM |  | 14 | 24.5 | 24.6 | 100 | TREMIE | 28 | TREMIE-28-14 | 2026-10-22 | NUEVO | 2026-10-22 | 19.79 | 0.1
VIALE 26 | P51 |  | Concreto | TORRE 1 PILOTE 01 | 2025-05-23 | 6/6/2025 12:00:00 AM |  | 14 | 24.5 | 21.5 | 88 | TREMIE | 28 | TREMIE-28-14 | 2026-10-22 | NUEVO | 2026-10-22 | 19.79 | -3
VIALE 26 | P51 |  | Concreto | TORRE 1 PILOTE 01 | 2025-05-23 | 6/6/2025 12:00:00 AM |  | 14 | 24.5 | 18.6 | 76 | TREMIE | 28 | TREMIE-28-14 | 2026-10-22 | NUEVO | 2026-10-22 | 19.79 | -5.9
VIALE 26 | P51 |  | Concreto | TORRE 1 PILOTE 01 | 2025-05-23 | 6/4/2025 12:00:00 AM |  | 12 | 24.5 | 21.1 | 86 | TREMIE | 28 | TREMIE-28-12 | 2026-10-22 | NUEVO | 2026-10-22 | 18.61 | -3.4
VIALE 26 | P51 |  | Concreto | TORRE 1 PILOTE 01 | 2025-05-23 | 6/4/2025 12:00:00 AM |  | 12 | 24.5 | 20.4 | 83 | TREMIE | 28 | TREMIE-28-12 | 2026-10-22 | NUEVO | 2026-10-22 | 18.61 | -4.1
VIALE 26 | P51 |  | Concreto | TORRE 1 PILOTE 01 | 2025-05-23 | 6/4/2025 12:00:00 AM |  | 12 | 24.5 | 19.8 | 81 | TREMIE | 28 | TREMIE-28-12 | 2026-10-22 | NUEVO | 2026-10-22 | 18.61 | -4.7
VIALE 26 | P52 |  | Concreto | TORRE 2 PILOTE 39 | 2025-05-23 | 7/18/2025 12:00:00 AM |  | 56 | 24.5 | 24.7 | 101 | TREMIE | 28 | TREMIE-28-56 | 2026-10-22 | NUEVO | 2026-10-22 | 28 | 0.2
VIALE 26 | P52 |  | Concreto | TORRE 2 PILOTE 39 | 2025-05-23 | 7/18/2025 12:00:00 AM |  | 56 | 24.5 | 23.5 | 96 | TREMIE | 28 | TREMIE-28-56 | 2026-10-22 | NUEVO | 2026-10-22 | 28 | -1
VIALE 26 | P52 |  | Concreto | TORRE 2 PILOTE 39 | 2025-05-23 | 7/18/2025 12:00:00 AM |  | 56 | 24.5 | 22.1 | 90 | TREMIE | 28 | TREMIE-28-56 | 2026-10-22 | NUEVO | 2026-10-22 | 28 | -2.4
VIALE 26 | P52 |  | Concreto | TORRE 2 PILOTE 39 | 2025-05-23 | 6/20/2025 12:00:00 AM |  | 28 | 24.5 | 21.9 | 89 | TREMIE | 28 | TREMIE-28-28 | 2026-10-22 | NUEVO | 2026-10-22 | 28 | -2.6
VIALE 26 | P52 |  | Concreto | TORRE 2 PILOTE 39 | 2025-05-23 | 6/20/2025 12:00:00 AM |  | 28 | 24.5 | 19.9 | 81 | TREMIE | 28 | TREMIE-28-28 | 2026-10-22 | NUEVO | 2026-10-22 | 28 | -4.6
VIALE 26 | P52 |  | Concreto | TORRE 2 PILOTE 39 | 2025-05-23 | 6/20/2025 12:00:00 AM |  | 28 | 24.5 | 19.9 | 81 | TREMIE | 28 | TREMIE-28-28 | 2026-10-22 | NUEVO | 2026-10-22 | 28 | -4.6
VIALE 26 | P52 |  | Concreto | TORRE 2 PILOTE 39 | 2025-05-23 | 6/6/2025 12:00:00 AM |  | 14 | 24.5 | 22.4 | 91 | TREMIE | 28 | TREMIE-28-14 | 2026-10-22 | NUEVO | 2026-10-22 | 19.79 | -2.1
VIALE 26 | P52 |  | Concreto | TORRE 2 PILOTE 39 | 2025-05-23 | 6/6/2025 12:00:00 AM |  | 14 | 24.5 | 18.7 | 76 | TREMIE | 28 | TREMIE-28-14 | 2026-10-22 | NUEVO | 2026-10-22 | 19.79 | -5.8
VIALE 26 | P52 |  | Concreto | TORRE 2 PILOTE 39 | 2025-05-23 | 6/6/2025 12:00:00 AM |  | 14 | 24.5 | 17 | 69 | TREMIE | 28 | TREMIE-28-14 | 2026-10-22 | NUEVO | 2026-10-22 | 19.79 | -7.5
VIALE 26 | P52 |  | Concreto | TORRE 2 PILOTE 39 | 2025-05-23 | 6/3/2025 12:00:00 AM |  | 11 | 24.5 | 20.8 | 85 | TREMIE | 28 | TREMIE-28-11 | 2026-10-22 | NUEVO | 2026-10-22 | 18.03 | -3.7
VIALE 26 | P52 |  | Concreto | TORRE 2 PILOTE 39 | 2025-05-23 | 6/3/2025 12:00:00 AM |  | 11 | 24.5 | 19.5 | 79 | TREMIE | 28 | TREMIE-28-11 | 2026-10-22 | NUEVO | 2026-10-22 | 18.03 | -5
VIALE 26 | P52 |  | Concreto | TORRE 2 PILOTE 39 | 2025-05-23 | 6/3/2025 12:00:00 AM |  | 11 | 24.5 | 19.6 | 80 | TREMIE | 28 | TREMIE-28-11 | 2026-10-22 | NUEVO | 2026-10-22 | 18.03 | -4.9
VIALE 26 | P49 |  | Concreto | TORRE 2 PILOTE 80 | 2025-05-21 | 6/18/2025 12:00:00 AM |  | 28 | 24.5 | 26.3 | 107 | TREMIE | 28 | TREMIE-28-28 | 2026-10-22 | NUEVO | 2026-10-22 | 28 | 1.8
VIALE 26 | P49 |  | Concreto | TORRE 2 PILOTE 80 | 2025-05-21 | 6/18/2025 12:00:00 AM |  | 28 | 24.5 | 25.3 | 103 | TREMIE | 28 | TREMIE-28-28 | 2026-10-22 | NUEVO | 2026-10-22 | 28 | 0.8
VIALE 26 | P49 |  | Concreto | TORRE 2 PILOTE 80 | 2025-05-21 | 6/18/2025 12:00:00 AM |  | 28 | 24.5 | 22.7 | 92 | TREMIE | 28 | TREMIE-28-28 | 2026-10-22 | NUEVO | 2026-10-22 | 28 | -1.8
VIALE 26 | P49 |  | Concreto | TORRE 2 PILOTE 80 | 2025-05-21 | 6/4/2025 12:00:00 AM |  | 14 | 24.5 | 22.7 | 93 | TREMIE | 28 | TREMIE-28-14 | 2026-10-22 | NUEVO | 2026-10-22 | 19.79 | -1.8
VIALE 26 | P49 |  | Concreto | TORRE 2 PILOTE 80 | 2025-05-21 | 6/4/2025 12:00:00 AM |  | 14 | 24.5 | 20.1 | 82 | TREMIE | 28 | TREMIE-28-14 | 2026-10-22 | NUEVO | 2026-10-22 | 19.79 | -4.4
VIALE 26 | P49 |  | Concreto | TORRE 2 PILOTE 80 | 2025-05-21 | 6/4/2025 12:00:00 AM |  | 14 | 24.5 | 21 | 86 | TREMIE | 28 | TREMIE-28-14 | 2026-10-22 | NUEVO | 2026-10-22 | 19.79 | -3.5
VIALE 26 | P49 |  | Concreto | TORRE 2 PILOTE 80 | 2025-05-21 | 5/28/2025 12:00:00 AM |  | 7 | 24.5 | 16.8 | 68 | TREMIE | 28 | TREMIE-28-7 | 2026-10-22 | NUEVO | 2026-10-22 | 15.68 | -7.7
VIALE 26 | P49 |  | Concreto | TORRE 2 PILOTE 80 | 2025-05-21 | 5/28/2025 12:00:00 AM |  | 7 | 24.5 | 21.3 | 87 | TREMIE | 28 | TREMIE-28-7 | 2026-10-22 | NUEVO | 2026-10-22 | 15.68 | -3.2
VIALE 26 | P49 |  | Concreto | TORRE 2 PILOTE 80 | 2025-05-21 | 5/28/2025 12:00:00 AM |  | 7 | 24.5 | 18.5 | 76 | TREMIE | 28 | TREMIE-28-7 | 2026-10-22 | NUEVO | 2026-10-22 | 15.68 | -6
VIALE 26 | P50 |  | Concreto | Torre 2 Pilote85 | 2025-05-21 | 7/16/2025 12:00:00 AM |  | 56 | 24.5 | 24.8 | 101 | TREMIE | 28 | TREMIE-28-56 | 2026-10-22 | NUEVO | 2026-10-22 | 28 | 0.3
VIALE 26 | P50 |  | Concreto | Torre 2 Pilote85 | 2025-05-21 | 7/16/2025 12:00:00 AM |  | 56 | 24.5 | 25 | 102 | TREMIE | 28 | TREMIE-28-56 | 2026-10-22 | NUEVO | 2026-10-22 | 28 | 0.5
VIALE 26 | P50 |  | Concreto | Torre 2 Pilote85 | 2025-05-21 | 7/16/2025 12:00:00 AM |  | 56 | 24.5 | 24 | 98 | TREMIE | 28 | TREMIE-28-56 | 2026-10-22 | NUEVO | 2026-10-22 | 28 | -0.5
VIALE 26 | P50 |  | Concreto | Torre 2 Pilote85 | 2025-05-21 | 6/18/2025 12:00:00 AM |  | 28 | 24.5 | 23.2 | 95 | TREMIE | 28 | TREMIE-28-28 | 2026-10-22 | NUEVO | 2026-10-22 | 28 | -1.3
VIALE 26 | P50 |  | Concreto | Torre 2 Pilote85 | 2025-05-21 | 6/18/2025 12:00:00 AM |  | 28 | 24.5 | 18.6 | 76 | TREMIE | 28 | TREMIE-28-28 | 2026-10-22 | NUEVO | 2026-10-22 | 28 | -5.9
VIALE 26 | P50 |  | Concreto | Torre 2 Pilote85 | 2025-05-21 | 6/18/2025 12:00:00 AM |  | 28 | 24.5 | 19.4 | 79 | TREMIE | 28 | TREMIE-28-28 | 2026-10-22 | NUEVO | 2026-10-22 | 28 | -5.1
VIALE 26 | P50 |  | Concreto | Torre 2 Pilote85 | 2025-05-21 | 6/4/2025 12:00:00 AM |  | 14 | 24.5 | 18.3 | 75 | TREMIE | 28 | TREMIE-28-14 | 2026-10-22 | NUEVO | 2026-10-22 | 19.79 | -6.2
VIALE 26 | P50 |  | Concreto | Torre 2 Pilote85 | 2025-05-21 | 6/4/2025 12:00:00 AM |  | 14 | 24.5 | 19.6 | 80 | TREMIE | 28 | TREMIE-28-14 | 2026-10-22 | NUEVO | 2026-10-22 | 19.79 | -4.9
VIALE 26 | P50 |  | Concreto | Torre 2 Pilote85 | 2025-05-21 | 6/4/2025 12:00:00 AM |  | 14 | 24.5 | 18.7 | 76 | TREMIE | 28 | TREMIE-28-14 | 2026-10-22 | NUEVO | 2026-10-22 | 19.79 | -5.8
VIALE 26 | P50 |  | Concreto | Torre 2 Pilote85 | 2025-05-21 | 6/3/2025 12:00:00 AM |  | 13 | 24.5 | 20 | 81 | TREMIE | 28 | TREMIE-28-13 | 2026-10-22 | NUEVO | 2026-10-22 | 19.2 | -4.5
VIALE 26 | P50 |  | Concreto | Torre 2 Pilote85 | 2025-05-21 | 6/3/2025 12:00:00 AM |  | 13 | 24.5 | 19.8 | 81 | TREMIE | 28 | TREMIE-28-13 | 2026-10-22 | NUEVO | 2026-10-22 | 19.2 | -4.7
VIALE 26 | P50 |  | Concreto | Torre 2 Pilote85 | 2025-05-21 | 6/3/2025 12:00:00 AM |  | 13 | 24.5 | 19.7 | 80 | TREMIE | 28 | TREMIE-28-13 | 2026-10-22 | NUEVO | 2026-10-22 | 19.2 | -4.8
VIALE 26 | P48 |  | Concreto | TORRE 2 PILOTE 44 | 2025-05-20 | 7/15/2025 12:00:00 AM |  | 56 | 24.5 | 21.1 | 86 | TREMIE | 28 | TREMIE-28-56 | 2026-10-22 | NUEVO | 2026-10-22 | 28 | -3.4
VIALE 26 | P48 |  | Concreto | TORRE 2 PILOTE 44 | 2025-05-20 | 7/15/2025 12:00:00 AM |  | 56 | 24.5 | 24.8 | 101 | TREMIE | 28 | TREMIE-28-56 | 2026-10-22 | NUEVO | 2026-10-22 | 28 | 0.3
VIALE 26 | P48 |  | Concreto | TORRE 2 PILOTE 44 | 2025-05-20 | 7/15/2025 12:00:00 AM |  | 56 | 24.5 | 21.5 | 88 | TREMIE | 28 | TREMIE-28-56 | 2026-10-22 | NUEVO | 2026-10-22 | 28 | -3
VIALE 26 | P48 |  | Concreto | TORRE 2 PILOTE 44 | 2025-05-20 | 6/17/2025 12:00:00 AM |  | 28 | 24.5 | 19 | 78 | TREMIE | 28 | TREMIE-28-28 | 2026-10-22 | NUEVO | 2026-10-22 | 28 | -5.5
VIALE 26 | P48 |  | Concreto | TORRE 2 PILOTE 44 | 2025-05-20 | 6/17/2025 12:00:00 AM |  | 28 | 24.5 | 17.5 | 71 | TREMIE | 28 | TREMIE-28-28 | 2026-10-22 | NUEVO | 2026-10-22 | 28 | -7
VIALE 26 | P48 |  | Concreto | TORRE 2 PILOTE 44 | 2025-05-20 | 6/17/2025 12:00:00 AM |  | 28 | 24.5 | 16.8 | 69 | TREMIE | 28 | TREMIE-28-28 | 2026-10-22 | NUEVO | 2026-10-22 | 28 | -7.7
VIALE 26 | P48 |  | Concreto | TORRE 2 PILOTE 44 | 2025-05-20 | 6/3/2025 12:00:00 AM |  | 14 | 24.5 | 17.9 | 73 | TREMIE | 28 | TREMIE-28-14 | 2026-10-22 | NUEVO | 2026-10-22 | 19.79 | -6.6
VIALE 26 | P48 |  | Concreto | TORRE 2 PILOTE 44 | 2025-05-20 | 6/3/2025 12:00:00 AM |  | 14 | 24.5 | 14.6 | 60 | TREMIE | 28 | TREMIE-28-14 | 2026-10-22 | NUEVO | 2026-10-22 | 19.79 | -9.9
VIALE 26 | P48 |  | Concreto | TORRE 2 PILOTE 44 | 2025-05-20 | 6/3/2025 12:00:00 AM |  | 14 | 24.5 | 17.1 | 70 | TREMIE | 28 | TREMIE-28-14 | 2026-10-22 | NUEVO | 2026-10-22 | 19.79 | -7.4
VIALE 26 | P48 |  | Concreto | TORRE 2 PILOTE 44 | 2025-05-20 | 5/27/2025 12:00:00 AM |  | 7 | 24.5 | 14.6 | 60 | TREMIE | 28 | TREMIE-28-7 | 2026-10-22 | NUEVO | 2026-10-22 | 15.68 | -9.9
VIALE 26 | P48 |  | Concreto | TORRE 2 PILOTE 44 | 2025-05-20 | 5/27/2025 12:00:00 AM |  | 7 | 24.5 | 13.9 | 57 | TREMIE | 28 | TREMIE-28-7 | 2026-10-22 | NUEVO | 2026-10-22 | 15.68 | -10.6
VIALE 26 | P48 |  | Concreto | TORRE 2 PILOTE 44 | 2025-05-20 | 5/27/2025 12:00:00 AM |  | 7 | 24.5 | 14.6 | 60 | TREMIE | 28 | TREMIE-28-7 | 2026-10-22 | NUEVO | 2026-10-22 | 15.68 | -9.9
VIALE 26 | P47 |  | Concreto | TORRE LLENO MORTERO | 2025-05-17 | 6/14/2025 12:00:00 AM |  | 28 | 10 | 2 | 20 | OTRO | 21 | OTRO-21-28 | 2026-10-22 | NUEVO | 2026-10-22 |  | -8
VIALE 26 | P47 |  | Concreto | TORRE LLENO MORTERO | 2025-05-17 | 6/14/2025 12:00:00 AM |  | 28 | 10 | 3.4 | 34 | OTRO | 21 | OTRO-21-28 | 2026-10-22 | NUEVO | 2026-10-22 |  | -6.6
VIALE 26 | P47 |  | Concreto | TORRE LLENO MORTERO | 2025-05-17 | 5/31/2025 12:00:00 AM |  | 14 | 10 | 1.9 | 19 | OTRO | 21 | OTRO-21-14 | 2026-10-22 | NUEVO | 2026-10-22 |  | -8.1
VIALE 26 | P47 |  | Concreto | TORRE LLENO MORTERO | 2025-05-17 | 5/31/2025 12:00:00 AM |  | 14 | 10 | 0.9 | 9 | OTRO | 21 | OTRO-21-14 | 2026-10-22 | NUEVO | 2026-10-22 |  | -9.1
VIALE 26 | P45. |  | Concreto | TORRE 2 PILOTE 81 | 2025-05-16 | 6/13/2025 12:00:00 AM |  | 28 | 24.5 | 28 | 114 | TREMIE | 28 | TREMIE-28-28 | 2026-10-22 | NUEVO | 2026-10-22 | 28 | 3.5
VIALE 26 | P45. |  | Concreto | TORRE 2 PILOTE 81 | 2025-05-16 | 6/13/2025 12:00:00 AM |  | 28 | 24.5 | 26.2 | 107 | TREMIE | 28 | TREMIE-28-28 | 2026-10-22 | NUEVO | 2026-10-22 | 28 | 1.7
VIALE 26 | P45. |  | Concreto | TORRE 2 PILOTE 81 | 2025-05-16 | 6/13/2025 12:00:00 AM |  | 28 | 24.5 | 25.4 | 104 | TREMIE | 28 | TREMIE-28-28 | 2026-10-22 | NUEVO | 2026-10-22 | 28 | 0.9
VIALE 26 | P45. |  | Concreto | TORRE 2 PILOTE 81 | 2025-05-16 | 5/30/2025 12:00:00 AM |  | 14 | 24.5 | 22.5 | 92 | TREMIE | 28 | TREMIE-28-14 | 2026-10-22 | NUEVO | 2026-10-22 | 19.79 | -2
VIALE 26 | P45. |  | Concreto | TORRE 2 PILOTE 81 | 2025-05-16 | 5/30/2025 12:00:00 AM |  | 14 | 24.5 | 22.3 | 91 | TREMIE | 28 | TREMIE-28-14 | 2026-10-22 | NUEVO | 2026-10-22 | 19.79 | -2.2
VIALE 26 | P45. |  | Concreto | TORRE 2 PILOTE 81 | 2025-05-16 | 5/30/2025 12:00:00 AM |  | 14 | 24.5 | 20.7 | 84 | TREMIE | 28 | TREMIE-28-14 | 2026-10-22 | NUEVO | 2026-10-22 | 19.79 | -3.8
VIALE 26 | P45. |  | Concreto | TORRE 2 PILOTE 81 | 2025-05-16 | 5/24/2025 12:00:00 AM |  | 8 | 24.5 | 18.6 | 76 | TREMIE | 28 | TREMIE-28-8 | 2026-10-22 | NUEVO | 2026-10-22 | 16.27 | -5.9
VIALE 26 | P45. |  | Concreto | TORRE 2 PILOTE 81 | 2025-05-16 | 5/24/2025 12:00:00 AM |  | 8 | 24.5 | 19.4 | 79 | TREMIE | 28 | TREMIE-28-8 | 2026-10-22 | NUEVO | 2026-10-22 | 16.27 | -5.1
VIALE 26 | P45. |  | Concreto | TORRE 2 PILOTE 81 | 2025-05-16 | 5/24/2025 12:00:00 AM |  | 8 | 24.5 | 20 | 81 | TREMIE | 28 | TREMIE-28-8 | 2026-10-22 | NUEVO | 2026-10-22 | 16.27 | -4.5
VIALE 26 | P46 |  | Concreto | TORRE 2 PILOTE 93 | 2025-05-16 | 7/11/2025 12:00:00 AM |  | 56 | 24.5 | 18 | 74 | TREMIE | 28 | TREMIE-28-56 | 2026-10-22 | NUEVO | 2026-10-22 | 28 | -6.5
VIALE 26 | P46 |  | Concreto | TORRE 2 PILOTE 93 | 2025-05-16 | 7/11/2025 12:00:00 AM |  | 56 | 24.5 | 17.4 | 71 | TREMIE | 28 | TREMIE-28-56 | 2026-10-22 | NUEVO | 2026-10-22 | 28 | -7.1
VIALE 26 | P46 |  | Concreto | TORRE 2 PILOTE 93 | 2025-05-16 | 7/11/2025 12:00:00 AM |  | 56 | 24.5 | 17.7 | 72 | TREMIE | 28 | TREMIE-28-56 | 2026-10-22 | NUEVO | 2026-10-22 | 28 | -6.8
VIALE 26 | P46 |  | Concreto | TORRE 2 PILOTE 93 | 2025-05-16 | 6/13/2025 12:00:00 AM |  | 28 | 24.5 | 14.5 | 59 | TREMIE | 28 | TREMIE-28-28 | 2026-10-22 | NUEVO | 2026-10-22 | 28 | -10
VIALE 26 | P46 |  | Concreto | TORRE 2 PILOTE 93 | 2025-05-16 | 6/13/2025 12:00:00 AM |  | 28 | 24.5 | 17.2 | 70 | TREMIE | 28 | TREMIE-28-28 | 2026-10-22 | NUEVO | 2026-10-22 | 28 | -7.3
VIALE 26 | P46 |  | Concreto | TORRE 2 PILOTE 93 | 2025-05-16 | 6/13/2025 12:00:00 AM |  | 28 | 24.5 | 16.1 | 66 | TREMIE | 28 | TREMIE-28-28 | 2026-10-22 | NUEVO | 2026-10-22 | 28 | -8.4
VIALE 26 | P46 |  | Concreto | TORRE 2 PILOTE 93 | 2025-05-16 | 5/30/2025 12:00:00 AM |  | 14 | 24.5 | 14.9 | 61 | TREMIE | 28 | TREMIE-28-14 | 2026-10-22 | NUEVO | 2026-10-22 | 19.79 | -9.6
VIALE 26 | P46 |  | Concreto | TORRE 2 PILOTE 93 | 2025-05-16 | 5/30/2025 12:00:00 AM |  | 14 | 24.5 | 13.4 | 55 | TREMIE | 28 | TREMIE-28-14 | 2026-10-22 | NUEVO | 2026-10-22 | 19.79 | -11.1
VIALE 26 | P46 |  | Concreto | TORRE 2 PILOTE 93 | 2025-05-16 | 5/30/2025 12:00:00 AM |  | 14 | 24.5 | 13.2 | 54 | TREMIE | 28 | TREMIE-28-14 | 2026-10-22 | NUEVO | 2026-10-22 | 19.79 | -11.3
VIALE 26 | P46 |  | Concreto | TORRE 2 PILOTE 93 | 2025-05-16 | 5/24/2025 12:00:00 AM |  | 8 | 24.5 | 12.1 | 50 | TREMIE | 28 | TREMIE-28-8 | 2026-10-22 | NUEVO | 2026-10-22 | 16.27 | -12.4
VIALE 26 | P46 |  | Concreto | TORRE 2 PILOTE 93 | 2025-05-16 | 5/24/2025 12:00:00 AM |  | 8 | 24.5 | 13 | 53 | TREMIE | 28 | TREMIE-28-8 | 2026-10-22 | NUEVO | 2026-10-22 | 16.27 | -11.5
VIALE 26 | P46 |  | Concreto | TORRE 2 PILOTE 93 | 2025-05-16 | 5/24/2025 12:00:00 AM |  | 8 | 24.5 | 9.8 | 40 | TREMIE | 28 | TREMIE-28-8 | 2026-10-22 | NUEVO | 2026-10-22 | 16.27 | -14.7
VIALE 26 | P43 |  | Concreto | TORRE 2 PILOTE 48 | 2025-05-15 | 6/12/2025 12:00:00 AM |  | 28 | 24.5 | 23.7 | 97 | TREMIE | 28 | TREMIE-28-28 | 2026-10-22 | NUEVO | 2026-10-22 | 28 | -0.8
VIALE 26 | P43 |  | Concreto | TORRE 2 PILOTE 48 | 2025-05-15 | 6/12/2025 12:00:00 AM |  | 28 | 24.5 | 24.3 | 99 | TREMIE | 28 | TREMIE-28-28 | 2026-10-22 | NUEVO | 2026-10-22 | 28 | -0.2
VIALE 26 | P43 |  | Concreto | TORRE 2 PILOTE 48 | 2025-05-15 | 6/12/2025 12:00:00 AM |  | 28 | 24.5 | 28.8 | 118 | TREMIE | 28 | TREMIE-28-28 | 2026-10-22 | NUEVO | 2026-10-22 | 28 | 4.3
VIALE 26 | P43 |  | Concreto | TORRE 2 PILOTE 48 | 2025-05-15 | 5/29/2025 12:00:00 AM |  | 14 | 24.5 | 21.1 | 86 | TREMIE | 28 | TREMIE-28-14 | 2026-10-22 | NUEVO | 2026-10-22 | 19.79 | -3.4
VIALE 26 | P43 |  | Concreto | TORRE 2 PILOTE 48 | 2025-05-15 | 5/29/2025 12:00:00 AM |  | 14 | 24.5 | 24.6 | 100 | TREMIE | 28 | TREMIE-28-14 | 2026-10-22 | NUEVO | 2026-10-22 | 19.79 | 0.1
VIALE 26 | P43 |  | Concreto | TORRE 2 PILOTE 48 | 2025-05-15 | 5/29/2025 12:00:00 AM |  | 14 | 24.5 | 23.4 | 96 | TREMIE | 28 | TREMIE-28-14 | 2026-10-22 | NUEVO | 2026-10-22 | 19.79 | -1.1
VIALE 26 | P43 |  | Concreto | TORRE 2 PILOTE 48 | 2025-05-15 | 5/24/2025 12:00:00 AM |  | 9 | 24.5 | 21.2 | 86 | TREMIE | 28 | TREMIE-28-9 | 2026-10-22 | NUEVO | 2026-10-22 | 16.85 | -3.3
VIALE 26 | P43 |  | Concreto | TORRE 2 PILOTE 48 | 2025-05-15 | 5/24/2025 12:00:00 AM |  | 9 | 24.5 | 23.1 | 94 | TREMIE | 28 | TREMIE-28-9 | 2026-10-22 | NUEVO | 2026-10-22 | 16.85 | -1.4
VIALE 26 | P43 |  | Concreto | TORRE 2 PILOTE 48 | 2025-05-15 | 5/24/2025 12:00:00 AM |  | 9 | 24.5 | 19.5 | 79 | TREMIE | 28 | TREMIE-28-9 | 2026-10-22 | NUEVO | 2026-10-22 | 16.85 | -5
VIALE 26 | P44. |  | Concreto | TORRE 2 PILOTE 78 | 2025-05-15 | 6/12/2025 12:00:00 AM |  | 28 | 24.5 | 24.1 | 98 | TREMIE | 28 | TREMIE-28-28 | 2026-10-22 | NUEVO | 2026-10-22 | 28 | -0.4
VIALE 26 | P44. |  | Concreto | TORRE 2 PILOTE 78 | 2025-05-15 | 6/12/2025 12:00:00 AM |  | 28 | 24.5 | 31.7 | 129 | TREMIE | 28 | TREMIE-28-28 | 2026-10-22 | NUEVO | 2026-10-22 | 28 | 7.2
VIALE 26 | P44. |  | Concreto | TORRE 2 PILOTE 78 | 2025-05-15 | 6/12/2025 12:00:00 AM |  | 28 | 24.5 | 28.5 | 116 | TREMIE | 28 | TREMIE-28-28 | 2026-10-22 | NUEVO | 2026-10-22 | 28 | 4
VIALE 26 | P44. |  | Concreto | TORRE 2 PILOTE 78 | 2025-05-15 | 5/29/2025 12:00:00 AM |  | 14 | 24.5 | 24.9 | 101 | TREMIE | 28 | TREMIE-28-14 | 2026-10-22 | NUEVO | 2026-10-22 | 19.79 | 0.4
VIALE 26 | P44. |  | Concreto | TORRE 2 PILOTE 78 | 2025-05-15 | 5/29/2025 12:00:00 AM |  | 14 | 24.5 | 24.7 | 101 | TREMIE | 28 | TREMIE-28-14 | 2026-10-22 | NUEVO | 2026-10-22 | 19.79 | 0.2
VIALE 26 | P44. |  | Concreto | TORRE 2 PILOTE 78 | 2025-05-15 | 5/29/2025 12:00:00 AM |  | 14 | 24.5 | 25.7 | 105 | TREMIE | 28 | TREMIE-28-14 | 2026-10-22 | NUEVO | 2026-10-22 | 19.79 | 1.2
VIALE 26 | P44. |  | Concreto | TORRE 2 PILOTE 78 | 2025-05-15 | 5/24/2025 12:00:00 AM |  | 9 | 24.5 | 25.4 | 104 | TREMIE | 28 | TREMIE-28-9 | 2026-10-22 | NUEVO | 2026-10-22 | 16.85 | 0.9
VIALE 26 | P44. |  | Concreto | TORRE 2 PILOTE 78 | 2025-05-15 | 5/24/2025 12:00:00 AM |  | 9 | 24.5 | 23.7 | 96 | TREMIE | 28 | TREMIE-28-9 | 2026-10-22 | NUEVO | 2026-10-22 | 16.85 | -0.8
VIALE 26 | P44. |  | Concreto | TORRE 2 PILOTE 78 | 2025-05-15 | 5/24/2025 12:00:00 AM |  | 9 | 24.5 | 25 | 102 | TREMIE | 28 | TREMIE-28-9 | 2026-10-22 | NUEVO | 2026-10-22 | 16.85 | 0.5
VIALE 26 | P42 |  | Concreto | TORRE 2 PILOTE 42 | 2025-05-14 | 6/11/2025 12:00:00 AM |  | 28 | 24.5 | 35.9 | 146 | TREMIE | 28 | TREMIE-28-28 | 2026-10-22 | NUEVO | 2026-10-22 | 28 | 11.4
VIALE 26 | P42 |  | Concreto | TORRE 2 PILOTE 42 | 2025-05-14 | 6/11/2025 12:00:00 AM |  | 28 | 24.5 | 35 | 143 | TREMIE | 28 | TREMIE-28-28 | 2026-10-22 | NUEVO | 2026-10-22 | 28 | 10.5
VIALE 26 | P42 |  | Concreto | TORRE 2 PILOTE 42 | 2025-05-14 | 6/11/2025 12:00:00 AM |  | 28 | 24.5 | 37.3 | 152 | TREMIE | 28 | TREMIE-28-28 | 2026-10-22 | NUEVO | 2026-10-22 | 28 | 12.8
VIALE 26 | P42 |  | Concreto | TORRE 2 PILOTE 42 | 2025-05-14 | 5/28/2025 12:00:00 AM |  | 14 | 24.5 | 34.4 | 140 | TREMIE | 28 | TREMIE-28-14 | 2026-10-22 | NUEVO | 2026-10-22 | 19.79 | 9.9
VIALE 26 | P42 |  | Concreto | TORRE 2 PILOTE 42 | 2025-05-14 | 5/28/2025 12:00:00 AM |  | 14 | 24.5 | 33.7 | 138 | TREMIE | 28 | TREMIE-28-14 | 2026-10-22 | NUEVO | 2026-10-22 | 19.79 | 9.2
VIALE 26 | P42 |  | Concreto | TORRE 2 PILOTE 42 | 2025-05-14 | 5/28/2025 12:00:00 AM |  | 14 | 24.5 | 31.7 | 129 | TREMIE | 28 | TREMIE-28-14 | 2026-10-22 | NUEVO | 2026-10-22 | 19.79 | 7.2
VIALE 26 | P42 |  | Concreto | TORRE 2 PILOTE 42 | 2025-05-14 | 5/24/2025 12:00:00 AM |  | 10 | 24.5 | 33.4 | 136 | TREMIE | 28 | TREMIE-28-10 | 2026-10-22 | NUEVO | 2026-10-22 | 17.44 | 8.9
VIALE 26 | P42 |  | Concreto | TORRE 2 PILOTE 42 | 2025-05-14 | 5/24/2025 12:00:00 AM |  | 10 | 24.5 | 31.3 | 128 | TREMIE | 28 | TREMIE-28-10 | 2026-10-22 | NUEVO | 2026-10-22 | 17.44 | 6.8
VIALE 26 | P42 |  | Concreto | TORRE 2 PILOTE 42 | 2025-05-14 | 5/24/2025 12:00:00 AM |  | 10 | 24.5 | 32 | 130 | TREMIE | 28 | TREMIE-28-10 | 2026-10-22 | NUEVO | 2026-10-22 | 17.44 | 7.5
VIALE 26 | P40 |  | Concreto | TANQUE AGUAS LLUVIAS | 2025-05-13 | 6/10/2025 12:00:00 AM |  | 28 | 28 | 49.2 | 176 | AUTOCOMPAC | 28 | AUTOCOMPAC-28-28 | 2026-10-22 | NUEVO | 2026-10-22 | 28 | 21.2
VIALE 26 | P40 |  | Concreto | TANQUE AGUAS LLUVIAS | 2025-05-13 | 6/10/2025 12:00:00 AM |  | 28 | 28 | 42.6 | 152 | AUTOCOMPAC | 28 | AUTOCOMPAC-28-28 | 2026-10-22 | NUEVO | 2026-10-22 | 28 | 14.6
VIALE 26 | P40 |  | Concreto | TANQUE AGUAS LLUVIAS | 2025-05-13 | 6/10/2025 12:00:00 AM |  | 28 | 28 | 42.5 | 152 | AUTOCOMPAC | 28 | AUTOCOMPAC-28-28 | 2026-10-22 | NUEVO | 2026-10-22 | 28 | 14.5
VIALE 26 | P40 |  | Concreto | TANQUE AGUAS LLUVIAS | 2025-05-13 | 5/27/2025 12:00:00 AM |  | 14 | 28 | 42.4 | 151 | AUTOCOMPAC | 28 | AUTOCOMPAC-28-14 | 2026-10-22 | NUEVO | 2026-10-22 | 21.65 | 14.4
VIALE 26 | P40 |  | Concreto | TANQUE AGUAS LLUVIAS | 2025-05-13 | 5/27/2025 12:00:00 AM |  | 14 | 28 | 41.6 | 148 | AUTOCOMPAC | 28 | AUTOCOMPAC-28-14 | 2026-10-22 | NUEVO | 2026-10-22 | 21.65 | 13.6
VIALE 26 | P40 |  | Concreto | TANQUE AGUAS LLUVIAS | 2025-05-13 | 5/27/2025 12:00:00 AM |  | 14 | 28 | 43.7 | 156 | AUTOCOMPAC | 28 | AUTOCOMPAC-28-14 | 2026-10-22 | NUEVO | 2026-10-22 | 21.65 | 15.7
VIALE 26 | P40 |  | Concreto | TANQUE AGUAS LLUVIAS | 2025-05-13 | 5/20/2025 12:00:00 AM |  | 7 | 28 | 35.3 | 126 | AUTOCOMPAC | 28 | AUTOCOMPAC-28-7 | 2026-10-22 | NUEVO | 2026-10-22 | 18.48 | 7.3
VIALE 26 | P40 |  | Concreto | TANQUE AGUAS LLUVIAS | 2025-05-13 | 5/20/2025 12:00:00 AM |  | 7 | 28 | 35 | 125 | AUTOCOMPAC | 28 | AUTOCOMPAC-28-7 | 2026-10-22 | NUEVO | 2026-10-22 | 18.48 | 7
VIALE 26 | P40 |  | Concreto | TANQUE AGUAS LLUVIAS | 2025-05-13 | 5/20/2025 12:00:00 AM |  | 7 | 28 | 37.7 | 135 | AUTOCOMPAC | 28 | AUTOCOMPAC-28-7 | 2026-10-22 | NUEVO | 2026-10-22 | 18.48 | 9.7
VIALE 26 | P41 |  | Concreto | TORRE 2 PILOTE 24 | 2025-05-13 | 6/10/2025 12:00:00 AM |  | 28 | 24.5 | 33.1 | 135 | TREMIE | 28 | TREMIE-28-28 | 2026-10-22 | NUEVO | 2026-10-22 | 28 | 8.6
VIALE 26 | P41 |  | Concreto | TORRE 2 PILOTE 24 | 2025-05-13 | 6/10/2025 12:00:00 AM |  | 28 | 24.5 | 27.2 | 111 | TREMIE | 28 | TREMIE-28-28 | 2026-10-22 | NUEVO | 2026-10-22 | 28 | 2.7
VIALE 26 | P41 |  | Concreto | TORRE 2 PILOTE 24 | 2025-05-13 | 6/10/2025 12:00:00 AM |  | 28 | 24.5 | 30.8 | 126 | TREMIE | 28 | TREMIE-28-28 | 2026-10-22 | NUEVO | 2026-10-22 | 28 | 6.3
VIALE 26 | P41 |  | Concreto | TORRE 2 PILOTE 24 | 2025-05-13 | 5/27/2025 12:00:00 AM |  | 14 | 24.5 | 28.5 | 116 | TREMIE | 28 | TREMIE-28-14 | 2026-10-22 | NUEVO | 2026-10-22 | 19.79 | 4
VIALE 26 | P41 |  | Concreto | TORRE 2 PILOTE 24 | 2025-05-13 | 5/27/2025 12:00:00 AM |  | 14 | 24.5 | 23.4 | 95 | TREMIE | 28 | TREMIE-28-14 | 2026-10-22 | NUEVO | 2026-10-22 | 19.79 | -1.1
VIALE 26 | P41 |  | Concreto | TORRE 2 PILOTE 24 | 2025-05-13 | 5/27/2025 12:00:00 AM |  | 14 | 24.5 | 29.9 | 122 | TREMIE | 28 | TREMIE-28-14 | 2026-10-22 | NUEVO | 2026-10-22 | 19.79 | 5.4
VIALE 26 | P41 |  | Concreto | TORRE 2 PILOTE 24 | 2025-05-13 | 5/20/2025 12:00:00 AM |  | 7 | 24.5 | 24 | 98 | TREMIE | 28 | TREMIE-28-7 | 2026-10-22 | NUEVO | 2026-10-22 | 15.68 | -0.5
VIALE 26 | P41 |  | Concreto | TORRE 2 PILOTE 24 | 2025-05-13 | 5/20/2025 12:00:00 AM |  | 7 | 24.5 | 21.9 | 89 | TREMIE | 28 | TREMIE-28-7 | 2026-10-22 | NUEVO | 2026-10-22 | 15.68 | -2.6
VIALE 26 | P41 |  | Concreto | TORRE 2 PILOTE 24 | 2025-05-13 | 5/20/2025 12:00:00 AM |  | 7 | 24.5 | 21.1 | 86 | TREMIE | 28 | TREMIE-28-7 | 2026-10-22 | NUEVO | 2026-10-22 | 15.68 | -3.4
VIALE 26 | P39 |  | Concreto | TORRE 2 PILOTE 85 | 2025-05-12 | 7/11/2025 12:00:00 AM |  | 60 | 24.5 | 20.6 | 84 | TREMIE | 28 | TREMIE-28-60 | 2026-10-22 | NUEVO | 2026-10-22 |  | -3.9
VIALE 26 | P39 |  | Concreto | TORRE 2 PILOTE 85 | 2025-05-12 | 7/11/2025 12:00:00 AM |  | 60 | 24.5 | 25.2 | 103 | TREMIE | 28 | TREMIE-28-60 | 2026-10-22 | NUEVO | 2026-10-22 |  | 0.7
VIALE 26 | P39 |  | Concreto | TORRE 2 PILOTE 85 | 2025-05-12 | 7/11/2025 12:00:00 AM |  | 60 | 24.5 | 24.5 | 100 | TREMIE | 28 | TREMIE-28-60 | 2026-10-22 | NUEVO | 2026-10-22 |  | 0
VIALE 26 | P39 |  | Concreto | TORRE 2 PILOTE 85 | 2025-05-12 | 6/9/2025 12:00:00 AM |  | 28 | 24.5 | 23.3 | 95 | TREMIE | 28 | TREMIE-28-28 | 2026-10-22 | NUEVO | 2026-10-22 | 28 | -1.2
VIALE 26 | P39 |  | Concreto | TORRE 2 PILOTE 85 | 2025-05-12 | 6/9/2025 12:00:00 AM |  | 28 | 24.5 | 23.6 | 96 | TREMIE | 28 | TREMIE-28-28 | 2026-10-22 | NUEVO | 2026-10-22 | 28 | -0.9
VIALE 26 | P39 |  | Concreto | TORRE 2 PILOTE 85 | 2025-05-12 | 6/9/2025 12:00:00 AM |  | 28 | 24.5 | 22.6 | 92 | TREMIE | 28 | TREMIE-28-28 | 2026-10-22 | NUEVO | 2026-10-22 | 28 | -1.9
VIALE 26 | P39 |  | Concreto | TORRE 2 PILOTE 85 | 2025-05-12 | 5/26/2025 12:00:00 AM |  | 14 | 24.5 | 21 | 86 | TREMIE | 28 | TREMIE-28-14 | 2026-10-22 | NUEVO | 2026-10-22 | 19.79 | -3.5
VIALE 26 | P39 |  | Concreto | TORRE 2 PILOTE 85 | 2025-05-12 | 5/26/2025 12:00:00 AM |  | 14 | 24.5 | 21.1 | 86 | TREMIE | 28 | TREMIE-28-14 | 2026-10-22 | NUEVO | 2026-10-22 | 19.79 | -3.4
VIALE 26 | P39 |  | Concreto | TORRE 2 PILOTE 85 | 2025-05-12 | 5/26/2025 12:00:00 AM |  | 14 | 24.5 | 20 | 82 | TREMIE | 28 | TREMIE-28-14 | 2026-10-22 | NUEVO | 2026-10-22 | 19.79 | -4.5
VIALE 26 | P39 |  | Concreto | TORRE 2 PILOTE 85 | 2025-05-12 | 5/19/2025 12:00:00 AM |  | 7 | 24.5 | 19.4 | 79 | TREMIE | 28 | TREMIE-28-7 | 2026-10-22 | NUEVO | 2026-10-22 | 15.68 | -5.1
VIALE 26 | P39 |  | Concreto | TORRE 2 PILOTE 85 | 2025-05-12 | 5/19/2025 12:00:00 AM |  | 7 | 24.5 | 17 | 69 | TREMIE | 28 | TREMIE-28-7 | 2026-10-22 | NUEVO | 2026-10-22 | 15.68 | -7.5
VIALE 26 | P39 |  | Concreto | TORRE 2 PILOTE 85 | 2025-05-12 | 5/19/2025 12:00:00 AM |  | 7 | 24.5 | 19.8 | 81 | TREMIE | 28 | TREMIE-28-7 | 2026-10-22 | NUEVO | 2026-10-22 | 15.68 | -4.7
VIALE 26 | P38 |  | Concreto | TORRE 2 PILOTE 75 | 2025-05-10 | 6/7/2025 12:00:00 AM |  | 28 | 24.5 | 22.9 | 93 | TREMIE | 28 | TREMIE-28-28 | 2026-10-22 | NUEVO | 2026-10-22 | 28 | -1.6
VIALE 26 | P38 |  | Concreto | TORRE 2 PILOTE 75 | 2025-05-10 | 6/7/2025 12:00:00 AM |  | 28 | 24.5 | 24.3 | 99 | TREMIE | 28 | TREMIE-28-28 | 2026-10-22 | NUEVO | 2026-10-22 | 28 | -0.2
VIALE 26 | P38 |  | Concreto | TORRE 2 PILOTE 75 | 2025-05-10 | 6/7/2025 12:00:00 AM |  | 28 | 24.5 | 27.8 | 114 | TREMIE | 28 | TREMIE-28-28 | 2026-10-22 | NUEVO | 2026-10-22 | 28 | 3.3
VIALE 26 | P38 |  | Concreto | TORRE 2 PILOTE 75 | 2025-05-10 | 5/24/2025 12:00:00 AM |  | 14 | 24.5 | 23.5 | 96 | TREMIE | 28 | TREMIE-28-14 | 2026-10-22 | NUEVO | 2026-10-22 | 19.79 | -1
VIALE 26 | P38 |  | Concreto | TORRE 2 PILOTE 75 | 2025-05-10 | 5/24/2025 12:00:00 AM |  | 14 | 24.5 | 21.7 | 88 | TREMIE | 28 | TREMIE-28-14 | 2026-10-22 | NUEVO | 2026-10-22 | 19.79 | -2.8
VIALE 26 | P38 |  | Concreto | TORRE 2 PILOTE 75 | 2025-05-10 | 5/24/2025 12:00:00 AM |  | 14 | 24.5 | 24.1 | 98 | TREMIE | 28 | TREMIE-28-14 | 2026-10-22 | NUEVO | 2026-10-22 | 19.79 | -0.4
VIALE 26 | P38 |  | Concreto | TORRE 2 PILOTE 75 | 2025-05-10 | 5/17/2025 12:00:00 AM |  | 7 | 24.5 | 21.9 | 89 | TREMIE | 28 | TREMIE-28-7 | 2026-10-22 | NUEVO | 2026-10-22 | 15.68 | -2.6
VIALE 26 | P38 |  | Concreto | TORRE 2 PILOTE 75 | 2025-05-10 | 5/17/2025 12:00:00 AM |  | 7 | 24.5 | 24.5 | 100 | TREMIE | 28 | TREMIE-28-7 | 2026-10-22 | NUEVO | 2026-10-22 | 15.68 | 0
VIALE 26 | P38 |  | Concreto | TORRE 2 PILOTE 75 | 2025-05-10 | 5/17/2025 12:00:00 AM |  | 7 | 24.5 | 21.9 | 89 | TREMIE | 28 | TREMIE-28-7 | 2026-10-22 | NUEVO | 2026-10-22 | 15.68 | -2.6
VIALE 26 | P37 |  | Concreto | TORRE 2 PILOTE 49 | 2025-05-09 | 7/11/2025 12:00:00 AM |  | 63 | 24.5 | 26.2 | 107 | TREMIE | 28 | TREMIE-28-63 | 2026-10-22 | NUEVO | 2026-10-22 |  | 1.7
VIALE 26 | P37 |  | Concreto | TORRE 2 PILOTE 49 | 2025-05-09 | 7/11/2025 12:00:00 AM |  | 63 | 24.5 | 25 | 102 | TREMIE | 28 | TREMIE-28-63 | 2026-10-22 | NUEVO | 2026-10-22 |  | 0.5
VIALE 26 | P37 |  | Concreto | TORRE 2 PILOTE 49 | 2025-05-09 | 7/11/2025 12:00:00 AM |  | 63 | 24.5 | 23.6 | 96 | TREMIE | 28 | TREMIE-28-63 | 2026-10-22 | NUEVO | 2026-10-22 |  | -0.9
VIALE 26 | P37 |  | Concreto | TORRE 2 PILOTE 49 | 2025-05-09 | 6/6/2025 12:00:00 AM |  | 28 | 24.5 | 24.7 | 101 | TREMIE | 28 | TREMIE-28-28 | 2026-10-22 | NUEVO | 2026-10-22 | 28 | 0.2
VIALE 26 | P37 |  | Concreto | TORRE 2 PILOTE 49 | 2025-05-09 | 6/6/2025 12:00:00 AM |  | 28 | 24.5 | 25.2 | 103 | TREMIE | 28 | TREMIE-28-28 | 2026-10-22 | NUEVO | 2026-10-22 | 28 | 0.7
VIALE 26 | P37 |  | Concreto | TORRE 2 PILOTE 49 | 2025-05-09 | 6/6/2025 12:00:00 AM |  | 28 | 24.5 | 23.1 | 94 | TREMIE | 28 | TREMIE-28-28 | 2026-10-22 | NUEVO | 2026-10-22 | 28 | -1.4
VIALE 26 | P37 |  | Concreto | TORRE 2 PILOTE 49 | 2025-05-09 | 5/23/2025 12:00:00 AM |  | 14 | 24.5 | 20.2 | 82 | TREMIE | 28 | TREMIE-28-14 | 2026-10-22 | NUEVO | 2026-10-22 | 19.79 | -4.3
VIALE 26 | P37 |  | Concreto | TORRE 2 PILOTE 49 | 2025-05-09 | 5/23/2025 12:00:00 AM |  | 14 | 24.5 | 21.7 | 88 | TREMIE | 28 | TREMIE-28-14 | 2026-10-22 | NUEVO | 2026-10-22 | 19.79 | -2.8
VIALE 26 | P37 |  | Concreto | TORRE 2 PILOTE 49 | 2025-05-09 | 5/23/2025 12:00:00 AM |  | 14 | 24.5 | 22.3 | 91 | TREMIE | 28 | TREMIE-28-14 | 2026-10-22 | NUEVO | 2026-10-22 | 19.79 | -2.2
VIALE 26 | P37 |  | Concreto | TORRE 2 PILOTE 49 | 2025-05-09 | 5/17/2025 12:00:00 AM |  | 8 | 24.5 | 20.4 | 83 | TREMIE | 28 | TREMIE-28-8 | 2026-10-22 | NUEVO | 2026-10-22 | 16.27 | -4.1
VIALE 26 | P37 |  | Concreto | TORRE 2 PILOTE 49 | 2025-05-09 | 5/17/2025 12:00:00 AM |  | 8 | 24.5 | 22.3 | 91 | TREMIE | 28 | TREMIE-28-8 | 2026-10-22 | NUEVO | 2026-10-22 | 16.27 | -2.2
VIALE 26 | P37 |  | Concreto | TORRE 2 PILOTE 49 | 2025-05-09 | 5/17/2025 12:00:00 AM |  | 8 | 24.5 | 19.7 | 80 | TREMIE | 28 | TREMIE-28-8 | 2026-10-22 | NUEVO | 2026-10-22 | 16.27 | -4.8
VIALE 26 | p36 |  | Concreto | TORRE 2 PILOTE 83 | 2025-05-09 | 6/6/2025 12:00:00 AM |  | 28 | 24.5 | 27.2 | 111 | TREMIE | 28 | TREMIE-28-28 | 2026-10-22 | NUEVO | 2026-10-22 | 28 | 2.7
VIALE 26 | p36 |  | Concreto | TORRE 2 PILOTE 83 | 2025-05-09 | 6/6/2025 12:00:00 AM |  | 28 | 24.5 | 27.8 | 113 | TREMIE | 28 | TREMIE-28-28 | 2026-10-22 | NUEVO | 2026-10-22 | 28 | 3.3
VIALE 26 | p36 |  | Concreto | TORRE 2 PILOTE 83 | 2025-05-09 | 6/6/2025 12:00:00 AM |  | 28 | 24.5 | 26.5 | 108 | TREMIE | 28 | TREMIE-28-28 | 2026-10-22 | NUEVO | 2026-10-22 | 28 | 2
VIALE 26 | p36 |  | Concreto | TORRE 2 PILOTE 83 | 2025-05-09 | 5/23/2025 12:00:00 AM |  | 14 | 24.5 | 22.9 | 93 | TREMIE | 28 | TREMIE-28-14 | 2026-10-22 | NUEVO | 2026-10-22 | 19.79 | -1.6
VIALE 26 | p36 |  | Concreto | TORRE 2 PILOTE 83 | 2025-05-09 | 5/23/2025 12:00:00 AM |  | 14 | 24.5 | 22.1 | 90 | TREMIE | 28 | TREMIE-28-14 | 2026-10-22 | NUEVO | 2026-10-22 | 19.79 | -2.4
VIALE 26 | p36 |  | Concreto | TORRE 2 PILOTE 83 | 2025-05-09 | 5/23/2025 12:00:00 AM |  | 14 | 24.5 | 31 | 126 | TREMIE | 28 | TREMIE-28-14 | 2026-10-22 | NUEVO | 2026-10-22 | 19.79 | 6.5
VIALE 26 | p36 |  | Concreto | TORRE 2 PILOTE 83 | 2025-05-09 | 5/17/2025 12:00:00 AM |  | 8 | 24.5 | 23.5 | 96 | TREMIE | 28 | TREMIE-28-8 | 2026-10-22 | NUEVO | 2026-10-22 | 16.27 | -1
VIALE 26 | p36 |  | Concreto | TORRE 2 PILOTE 83 | 2025-05-09 | 5/17/2025 12:00:00 AM |  | 8 | 24.5 | 21.5 | 88 | TREMIE | 28 | TREMIE-28-8 | 2026-10-22 | NUEVO | 2026-10-22 | 16.27 | -3
VIALE 26 | p36 |  | Concreto | TORRE 2 PILOTE 83 | 2025-05-09 | 5/17/2025 12:00:00 AM |  | 8 | 24.5 | 23.5 | 96 | TREMIE | 28 | TREMIE-28-8 | 2026-10-22 | NUEVO | 2026-10-22 | 16.27 | -1
VIALE 26 | P35 |  | Concreto | TORRE 2 PILOTE 25-46 | 2025-05-08 | 6/5/2025 12:00:00 AM |  | 28 | 24.5 | 24.1 | 98 | TREMIE | 28 | TREMIE-28-28 | 2026-10-22 | NUEVO | 2026-10-22 | 28 | -0.4
VIALE 26 | P35 |  | Concreto | TORRE 2 PILOTE 25-46 | 2025-05-08 | 6/5/2025 12:00:00 AM |  | 28 | 24.5 | 23.9 | 97 | TREMIE | 28 | TREMIE-28-28 | 2026-10-22 | NUEVO | 2026-10-22 | 28 | -0.6
VIALE 26 | P35 |  | Concreto | TORRE 2 PILOTE 25-46 | 2025-05-08 | 6/5/2025 12:00:00 AM |  | 28 | 24.5 | 26.7 | 109 | TREMIE | 28 | TREMIE-28-28 | 2026-10-22 | NUEVO | 2026-10-22 | 28 | 2.2
VIALE 26 | P35 |  | Concreto | TORRE 2 PILOTE 25-46 | 2025-05-08 | 5/22/2025 12:00:00 AM |  | 14 | 24.5 | 23.2 | 95 | TREMIE | 28 | TREMIE-28-14 | 2026-10-22 | NUEVO | 2026-10-22 | 19.79 | -1.3
VIALE 26 | P35 |  | Concreto | TORRE 2 PILOTE 25-46 | 2025-05-08 | 5/22/2025 12:00:00 AM |  | 14 | 24.5 | 24 | 98 | TREMIE | 28 | TREMIE-28-14 | 2026-10-22 | NUEVO | 2026-10-22 | 19.79 | -0.5
VIALE 26 | P35 |  | Concreto | TORRE 2 PILOTE 25-46 | 2025-05-08 | 5/22/2025 12:00:00 AM |  | 14 | 24.5 | 24.6 | 100 | TREMIE | 28 | TREMIE-28-14 | 2026-10-22 | NUEVO | 2026-10-22 | 19.79 | 0.1
VIALE 26 | P35 |  | Concreto | TORRE 2 PILOTE 25-46 | 2025-05-08 | 5/17/2025 12:00:00 AM |  | 9 | 24.5 | 24.3 | 99 | TREMIE | 28 | TREMIE-28-9 | 2026-10-22 | NUEVO | 2026-10-22 | 16.85 | -0.2
VIALE 26 | P35 |  | Concreto | TORRE 2 PILOTE 25-46 | 2025-05-08 | 5/17/2025 12:00:00 AM |  | 9 | 24.5 | 24.7 | 101 | TREMIE | 28 | TREMIE-28-9 | 2026-10-22 | NUEVO | 2026-10-22 | 16.85 | 0.2
VIALE 26 | P35 |  | Concreto | TORRE 2 PILOTE 25-46 | 2025-05-08 | 5/17/2025 12:00:00 AM |  | 9 | 24.5 | 20.6 | 84 | TREMIE | 28 | TREMIE-28-9 | 2026-10-22 | NUEVO | 2026-10-22 | 16.85 | -3.9
VIALE 26 | P34 |  | Concreto | TORRE 2 PILOTE 90-43 | 2025-05-07 | 7/11/2025 12:00:00 AM |  | 65 | 24.5 | 27.3 | 111 | TREMIE | 28 | TREMIE-28-65 | 2026-10-22 | NUEVO | 2026-10-22 |  | 2.8
VIALE 26 | P34 |  | Concreto | TORRE 2 PILOTE 90-43 | 2025-05-07 | 7/11/2025 12:00:00 AM |  | 65 | 24.5 | 25 | 102 | TREMIE | 28 | TREMIE-28-65 | 2026-10-22 | NUEVO | 2026-10-22 |  | 0.5
VIALE 26 | P34 |  | Concreto | TORRE 2 PILOTE 90-43 | 2025-05-07 | 7/11/2025 12:00:00 AM |  | 65 | 24.5 | 24.8 | 101 | TREMIE | 28 | TREMIE-28-65 | 2026-10-22 | NUEVO | 2026-10-22 |  | 0.3
VIALE 26 | P34 |  | Concreto | TORRE 2 PILOTE 90-43 | 2025-05-07 | 6/4/2025 12:00:00 AM |  | 28 | 24.5 | 23.2 | 95 | TREMIE | 28 | TREMIE-28-28 | 2026-10-22 | NUEVO | 2026-10-22 | 28 | -1.3
VIALE 26 | P34 |  | Concreto | TORRE 2 PILOTE 90-43 | 2025-05-07 | 6/4/2025 12:00:00 AM |  | 28 | 24.5 | 21.1 | 86 | TREMIE | 28 | TREMIE-28-28 | 2026-10-22 | NUEVO | 2026-10-22 | 28 | -3.4
VIALE 26 | P34 |  | Concreto | TORRE 2 PILOTE 90-43 | 2025-05-07 | 6/4/2025 12:00:00 AM |  | 28 | 24.5 | 23.6 | 96 | TREMIE | 28 | TREMIE-28-28 | 2026-10-22 | NUEVO | 2026-10-22 | 28 | -0.9
VIALE 26 | P34 |  | Concreto | TORRE 2 PILOTE 90-43 | 2025-05-07 | 5/21/2025 12:00:00 AM |  | 14 | 24.5 | 23.1 | 94 | TREMIE | 28 | TREMIE-28-14 | 2026-10-22 | NUEVO | 2026-10-22 | 19.79 | -1.4
VIALE 26 | P34 |  | Concreto | TORRE 2 PILOTE 90-43 | 2025-05-07 | 5/21/2025 12:00:00 AM |  | 14 | 24.5 | 20.1 | 82 | TREMIE | 28 | TREMIE-28-14 | 2026-10-22 | NUEVO | 2026-10-22 | 19.79 | -4.4
VIALE 26 | P34 |  | Concreto | TORRE 2 PILOTE 90-43 | 2025-05-07 | 5/21/2025 12:00:00 AM |  | 14 | 24.5 | 22.1 | 90 | TREMIE | 28 | TREMIE-28-14 | 2026-10-22 | NUEVO | 2026-10-22 | 19.79 | -2.4
VIALE 26 | P34 |  | Concreto | TORRE 2 PILOTE 90-43 | 2025-05-07 | 5/17/2025 12:00:00 AM |  | 10 | 24.5 | 19.5 | 80 | TREMIE | 28 | TREMIE-28-10 | 2026-10-22 | NUEVO | 2026-10-22 | 17.44 | -5
VIALE 26 | P34 |  | Concreto | TORRE 2 PILOTE 90-43 | 2025-05-07 | 5/17/2025 12:00:00 AM |  | 10 | 24.5 | 17.8 | 73 | TREMIE | 28 | TREMIE-28-10 | 2026-10-22 | NUEVO | 2026-10-22 | 17.44 | -6.7
VIALE 26 | P34 |  | Concreto | TORRE 2 PILOTE 90-43 | 2025-05-07 | 5/17/2025 12:00:00 AM |  | 10 | 24.5 | 21.5 | 88 | TREMIE | 28 | TREMIE-28-10 | 2026-10-22 | NUEVO | 2026-10-22 | 17.44 | -3
VIALE 26 | P33 |  | Concreto | TORRE 2 PILOTE 75 | 2025-05-06 | 6/3/2025 12:00:00 AM |  | 28 | 24.5 | 26.7 | 109 | TREMIE | 28 | TREMIE-28-28 | 2026-10-22 | NUEVO | 2026-10-22 | 28 | 2.2
VIALE 26 | P33 |  | Concreto | TORRE 2 PILOTE 75 | 2025-05-06 | 6/3/2025 12:00:00 AM |  | 28 | 24.5 | 26.6 | 109 | TREMIE | 28 | TREMIE-28-28 | 2026-10-22 | NUEVO | 2026-10-22 | 28 | 2.1
VIALE 26 | P33 |  | Concreto | TORRE 2 PILOTE 75 | 2025-05-06 | 6/3/2025 12:00:00 AM |  | 28 | 24.5 | 26.1 | 107 | TREMIE | 28 | TREMIE-28-28 | 2026-10-22 | NUEVO | 2026-10-22 | 28 | 1.6
VIALE 26 | P33 |  | Concreto | TORRE 2 PILOTE 75 | 2025-05-06 | 5/20/2025 12:00:00 AM |  | 14 | 24.5 | 22.4 | 91 | TREMIE | 28 | TREMIE-28-14 | 2026-10-22 | NUEVO | 2026-10-22 | 19.79 | -2.1
VIALE 26 | P33 |  | Concreto | TORRE 2 PILOTE 75 | 2025-05-06 | 5/20/2025 12:00:00 AM |  | 14 | 24.5 | 21.9 | 90 | TREMIE | 28 | TREMIE-28-14 | 2026-10-22 | NUEVO | 2026-10-22 | 19.79 | -2.6
VIALE 26 | P33 |  | Concreto | TORRE 2 PILOTE 75 | 2025-05-06 | 5/20/2025 12:00:00 AM |  | 14 | 24.5 | 23.5 | 96 | TREMIE | 28 | TREMIE-28-14 | 2026-10-22 | NUEVO | 2026-10-22 | 19.79 | -1
VIALE 26 | P33 |  | Concreto | TORRE 2 PILOTE 75 | 2025-05-06 | 5/13/2025 12:00:00 AM |  | 7 | 24.5 | 20.2 | 82 | TREMIE | 28 | TREMIE-28-7 | 2026-10-22 | NUEVO | 2026-10-22 | 15.68 | -4.3
VIALE 26 | P33 |  | Concreto | TORRE 2 PILOTE 75 | 2025-05-06 | 5/13/2025 12:00:00 AM |  | 7 | 24.5 | 20.3 | 83 | TREMIE | 28 | TREMIE-28-7 | 2026-10-22 | NUEVO | 2026-10-22 | 15.68 | -4.2
VIALE 26 | P33 |  | Concreto | TORRE 2 PILOTE 75 | 2025-05-06 | 5/13/2025 12:00:00 AM |  | 7 | 24.5 | 22.4 | 91 | TREMIE | 28 | TREMIE-28-7 | 2026-10-22 | NUEVO | 2026-10-22 | 15.68 | -2.1
VIALE 26 | P31 |  | Concreto | TORRE 2 PILOTE 45 | 2025-05-05 | 6/2/2025 12:00:00 AM |  | 28 | 24.5 | 26.2 | 107 | TREMIE | 28 | TREMIE-28-28 | 2026-10-22 | NUEVO | 2026-10-22 | 28 | 1.7
VIALE 26 | P31 |  | Concreto | TORRE 2 PILOTE 45 | 2025-05-05 | 6/2/2025 12:00:00 AM |  | 28 | 24.5 | 23.9 | 98 | TREMIE | 28 | TREMIE-28-28 | 2026-10-22 | NUEVO | 2026-10-22 | 28 | -0.6
VIALE 26 | P31 |  | Concreto | TORRE 2 PILOTE 45 | 2025-05-05 | 6/2/2025 12:00:00 AM |  | 28 | 24.5 | 23.4 | 96 | TREMIE | 28 | TREMIE-28-28 | 2026-10-22 | NUEVO | 2026-10-22 | 28 | -1.1
VIALE 26 | P31 |  | Concreto | TORRE 2 PILOTE 45 | 2025-05-05 | 5/19/2025 12:00:00 AM |  | 14 | 24.5 | 24.4 | 100 | TREMIE | 28 | TREMIE-28-14 | 2026-10-22 | NUEVO | 2026-10-22 | 19.79 | -0.1
VIALE 26 | P31 |  | Concreto | TORRE 2 PILOTE 45 | 2025-05-05 | 5/19/2025 12:00:00 AM |  | 14 | 24.5 | 22 | 90 | TREMIE | 28 | TREMIE-28-14 | 2026-10-22 | NUEVO | 2026-10-22 | 19.79 | -2.5
VIALE 26 | P31 |  | Concreto | TORRE 2 PILOTE 45 | 2025-05-05 | 5/19/2025 12:00:00 AM |  | 14 | 24.5 | 22.5 | 92 | TREMIE | 28 | TREMIE-28-14 | 2026-10-22 | NUEVO | 2026-10-22 | 19.79 | -2
VIALE 26 | P31 |  | Concreto | TORRE 2 PILOTE 45 | 2025-05-05 | 5/12/2025 12:00:00 AM |  | 7 | 24.5 | 15.1 | 61 | TREMIE | 28 | TREMIE-28-7 | 2026-10-22 | NUEVO | 2026-10-22 | 15.68 | -9.4
VIALE 26 | P31 |  | Concreto | TORRE 2 PILOTE 45 | 2025-05-05 | 5/12/2025 12:00:00 AM |  | 7 | 24.5 | 17.3 | 71 | TREMIE | 28 | TREMIE-28-7 | 2026-10-22 | NUEVO | 2026-10-22 | 15.68 | -7.2
VIALE 26 | P31 |  | Concreto | TORRE 2 PILOTE 45 | 2025-05-05 | 5/12/2025 12:00:00 AM |  | 7 | 24.5 | 22.1 | 90 | TREMIE | 28 | TREMIE-28-7 | 2026-10-22 | NUEVO | 2026-10-22 | 15.68 | -2.4
VIALE 26 | P32 |  | Concreto | TORRE 2 PILOTE 41 | 2025-05-05 | 6/2/2025 12:00:00 AM |  | 28 | 24.5 | 27.1 | 111 | TREMIE | 28 | TREMIE-28-28 | 2026-10-22 | NUEVO | 2026-10-22 | 28 | 2.6
VIALE 26 | P32 |  | Concreto | TORRE 2 PILOTE 41 | 2025-05-05 | 6/2/2025 12:00:00 AM |  | 28 | 24.5 | 27.8 | 113 | TREMIE | 28 | TREMIE-28-28 | 2026-10-22 | NUEVO | 2026-10-22 | 28 | 3.3
VIALE 26 | P32 |  | Concreto | TORRE 2 PILOTE 41 | 2025-05-05 | 6/2/2025 12:00:00 AM |  | 28 | 24.5 | 24.6 | 100 | TREMIE | 28 | TREMIE-28-28 | 2026-10-22 | NUEVO | 2026-10-22 | 28 | 0.1
VIALE 26 | P32 |  | Concreto | TORRE 2 PILOTE 41 | 2025-05-05 | 5/19/2025 12:00:00 AM |  | 14 | 24.5 | 25 | 102 | TREMIE | 28 | TREMIE-28-14 | 2026-10-22 | NUEVO | 2026-10-22 | 19.79 | 0.5
VIALE 26 | P32 |  | Concreto | TORRE 2 PILOTE 41 | 2025-05-05 | 5/19/2025 12:00:00 AM |  | 14 | 24.5 | 23.7 | 97 | TREMIE | 28 | TREMIE-28-14 | 2026-10-22 | NUEVO | 2026-10-22 | 19.79 | -0.8
VIALE 26 | P32 |  | Concreto | TORRE 2 PILOTE 41 | 2025-05-05 | 5/19/2025 12:00:00 AM |  | 14 | 24.5 | 27.1 | 110 | TREMIE | 28 | TREMIE-28-14 | 2026-10-22 | NUEVO | 2026-10-22 | 19.79 | 2.6
VIALE 26 | P32 |  | Concreto | TORRE 2 PILOTE 41 | 2025-05-05 | 5/12/2025 12:00:00 AM |  | 7 | 24.5 | 21 | 86 | TREMIE | 28 | TREMIE-28-7 | 2026-10-22 | NUEVO | 2026-10-22 | 15.68 | -3.5
VIALE 26 | P32 |  | Concreto | TORRE 2 PILOTE 41 | 2025-05-05 | 5/12/2025 12:00:00 AM |  | 7 | 24.5 | 17.4 | 71 | TREMIE | 28 | TREMIE-28-7 | 2026-10-22 | NUEVO | 2026-10-22 | 15.68 | -7.1
VIALE 26 | P32 |  | Concreto | TORRE 2 PILOTE 41 | 2025-05-05 | 5/12/2025 12:00:00 AM |  | 7 | 24.5 | 21.7 | 89 | TREMIE | 28 | TREMIE-28-7 | 2026-10-22 | NUEVO | 2026-10-22 | 15.68 | -2.8
VIALE 26 | P30 |  | Concreto | TORRE 2 PILOTE 26 | 2025-05-02 | 5/30/2025 12:00:00 AM |  | 28 | 24.5 | 36.1 | 147 | TREMIE | 28 | TREMIE-28-28 | 2026-10-22 | NUEVO | 2026-10-22 | 28 | 11.6
VIALE 26 | P30 |  | Concreto | TORRE 2 PILOTE 26 | 2025-05-02 | 5/30/2025 12:00:00 AM |  | 28 | 24.5 | 28.9 | 118 | TREMIE | 28 | TREMIE-28-28 | 2026-10-22 | NUEVO | 2026-10-22 | 28 | 4.4
VIALE 26 | P30 |  | Concreto | TORRE 2 PILOTE 26 | 2025-05-02 | 5/30/2025 12:00:00 AM |  | 28 | 24.5 | 23.4 | 95 | TREMIE | 28 | TREMIE-28-28 | 2026-10-22 | NUEVO | 2026-10-22 | 28 | -1.1
VIALE 26 | P30 |  | Concreto | TORRE 2 PILOTE 26 | 2025-05-02 | 5/16/2025 12:00:00 AM |  | 14 | 24.5 | 23.7 | 97 | TREMIE | 28 | TREMIE-28-14 | 2026-10-22 | NUEVO | 2026-10-22 | 19.79 | -0.8
VIALE 26 | P30 |  | Concreto | TORRE 2 PILOTE 26 | 2025-05-02 | 5/16/2025 12:00:00 AM |  | 14 | 24.5 | 22.5 | 92 | TREMIE | 28 | TREMIE-28-14 | 2026-10-22 | NUEVO | 2026-10-22 | 19.79 | -2
VIALE 26 | P30 |  | Concreto | TORRE 2 PILOTE 26 | 2025-05-02 | 5/16/2025 12:00:00 AM |  | 14 | 24.5 | 24.2 | 98 | TREMIE | 28 | TREMIE-28-14 | 2026-10-22 | NUEVO | 2026-10-22 | 19.79 | -0.3
VIALE 26 | P30 |  | Concreto | TORRE 2 PILOTE 26 | 2025-05-02 | 5/9/2025 12:00:00 AM |  | 7 | 24.5 | 20.5 | 84 | TREMIE | 28 | TREMIE-28-7 | 2026-10-22 | NUEVO | 2026-10-22 | 15.68 | -4
VIALE 26 | P30 |  | Concreto | TORRE 2 PILOTE 26 | 2025-05-02 | 5/9/2025 12:00:00 AM |  | 7 | 24.5 | 23.3 | 95 | TREMIE | 28 | TREMIE-28-7 | 2026-10-22 | NUEVO | 2026-10-22 | 15.68 | -1.2
VIALE 26 | P30 |  | Concreto | TORRE 2 PILOTE 26 | 2025-05-02 | 5/9/2025 12:00:00 AM |  | 7 | 24.5 | 23.1 | 94 | TREMIE | 28 | TREMIE-28-7 | 2026-10-22 | NUEVO | 2026-10-22 | 15.68 | -1.4
VIALE 26 | P28 |  | Concreto | TORRE 2 PILOTE 68-89 | 2025-04-30 | 6/25/2025 12:00:00 AM |  | 56 | 24.5 | 27.2 | 111 | TREMIE | 28 | TREMIE-28-56 | 2026-10-22 | NUEVO | 2026-10-22 | 28 | 2.7
VIALE 26 | P28 |  | Concreto | TORRE 2 PILOTE 68-89 | 2025-04-30 | 6/25/2025 12:00:00 AM |  | 56 | 24.5 | 29.5 | 120 | TREMIE | 28 | TREMIE-28-56 | 2026-10-22 | NUEVO | 2026-10-22 | 28 | 5
VIALE 26 | P28 |  | Concreto | TORRE 2 PILOTE 68-89 | 2025-04-30 | 6/25/2025 12:00:00 AM |  | 56 | 24.5 | 28.5 | 116 | TREMIE | 28 | TREMIE-28-56 | 2026-10-22 | NUEVO | 2026-10-22 | 28 | 4
VIALE 26 | P28 |  | Concreto | TORRE 2 PILOTE 68-89 | 2025-04-30 | 5/28/2025 12:00:00 AM |  | 28 | 24.5 | 23.3 | 95 | TREMIE | 28 | TREMIE-28-28 | 2026-10-22 | NUEVO | 2026-10-22 | 28 | -1.2
VIALE 26 | P28 |  | Concreto | TORRE 2 PILOTE 68-89 | 2025-04-30 | 5/28/2025 12:00:00 AM |  | 28 | 24.5 | 23.5 | 96 | TREMIE | 28 | TREMIE-28-28 | 2026-10-22 | NUEVO | 2026-10-22 | 28 | -1
VIALE 26 | P28 |  | Concreto | TORRE 2 PILOTE 68-89 | 2025-04-30 | 5/28/2025 12:00:00 AM |  | 28 | 24.5 | 22.3 | 91 | TREMIE | 28 | TREMIE-28-28 | 2026-10-22 | NUEVO | 2026-10-22 | 28 | -2.2
VIALE 26 | P28 |  | Concreto | TORRE 2 PILOTE 68-89 | 2025-04-30 | 5/14/2025 12:00:00 AM |  | 14 | 24.5 | 22.8 | 93 | TREMIE | 28 | TREMIE-28-14 | 2026-10-22 | NUEVO | 2026-10-22 | 19.79 | -1.7
VIALE 26 | P28 |  | Concreto | TORRE 2 PILOTE 68-89 | 2025-04-30 | 5/14/2025 12:00:00 AM |  | 14 | 24.5 | 23.3 | 95 | TREMIE | 28 | TREMIE-28-14 | 2026-10-22 | NUEVO | 2026-10-22 | 19.79 | -1.2
VIALE 26 | P28 |  | Concreto | TORRE 2 PILOTE 68-89 | 2025-04-30 | 5/14/2025 12:00:00 AM |  | 14 | 24.5 | 24.2 | 99 | TREMIE | 28 | TREMIE-28-14 | 2026-10-22 | NUEVO | 2026-10-22 | 19.79 | -0.3
VIALE 26 | P28 |  | Concreto | TORRE 2 PILOTE 68-89 | 2025-04-30 | 5/9/2025 12:00:00 AM |  | 9 | 24.5 | 20.9 | 85 | TREMIE | 28 | TREMIE-28-9 | 2026-10-22 | NUEVO | 2026-10-22 | 16.85 | -3.6
VIALE 26 | P28 |  | Concreto | TORRE 2 PILOTE 68-89 | 2025-04-30 | 5/9/2025 12:00:00 AM |  | 9 | 24.5 | 21.5 | 88 | TREMIE | 28 | TREMIE-28-9 | 2026-10-22 | NUEVO | 2026-10-22 | 16.85 | -3
VIALE 26 | P28 |  | Concreto | TORRE 2 PILOTE 68-89 | 2025-04-30 | 5/9/2025 12:00:00 AM |  | 9 | 24.5 | 19.9 | 81 | TREMIE | 28 | TREMIE-28-9 | 2026-10-22 | NUEVO | 2026-10-22 | 16.85 | -4.6
VIALE 26 | P29 |  | Concreto | TORRE 2 PILOTE 40 | 2025-04-30 | 5/28/2025 12:00:00 AM |  | 28 | 24.5 | 25.4 | 104 | TREMIE | 28 | TREMIE-28-28 | 2026-10-22 | NUEVO | 2026-10-22 | 28 | 0.9
VIALE 26 | P29 |  | Concreto | TORRE 2 PILOTE 40 | 2025-04-30 | 5/28/2025 12:00:00 AM |  | 28 | 24.5 | 25 | 102 | TREMIE | 28 | TREMIE-28-28 | 2026-10-22 | NUEVO | 2026-10-22 | 28 | 0.5
VIALE 26 | P29 |  | Concreto | TORRE 2 PILOTE 40 | 2025-04-30 | 5/28/2025 12:00:00 AM |  | 28 | 24.5 | 23.5 | 96 | TREMIE | 28 | TREMIE-28-28 | 2026-10-22 | NUEVO | 2026-10-22 | 28 | -1
VIALE 26 | P29 |  | Concreto | TORRE 2 PILOTE 40 | 2025-04-30 | 5/14/2025 12:00:00 AM |  | 14 | 24.5 | 23.2 | 95 | TREMIE | 28 | TREMIE-28-14 | 2026-10-22 | NUEVO | 2026-10-22 | 19.79 | -1.3
VIALE 26 | P29 |  | Concreto | TORRE 2 PILOTE 40 | 2025-04-30 | 5/14/2025 12:00:00 AM |  | 14 | 24.5 | 21.1 | 86 | TREMIE | 28 | TREMIE-28-14 | 2026-10-22 | NUEVO | 2026-10-22 | 19.79 | -3.4
VIALE 26 | P29 |  | Concreto | TORRE 2 PILOTE 40 | 2025-04-30 | 5/14/2025 12:00:00 AM |  | 14 | 24.5 | 21.8 | 89 | TREMIE | 28 | TREMIE-28-14 | 2026-10-22 | NUEVO | 2026-10-22 | 19.79 | -2.7
VIALE 26 | P29 |  | Concreto | TORRE 2 PILOTE 40 | 2025-04-30 | 5/10/2025 12:00:00 AM |  | 10 | 24.5 | 21.4 | 88 | TREMIE | 28 | TREMIE-28-10 | 2026-10-22 | NUEVO | 2026-10-22 | 17.44 | -3.1
VIALE 26 | P29 |  | Concreto | TORRE 2 PILOTE 40 | 2025-04-30 | 5/10/2025 12:00:00 AM |  | 10 | 24.5 | 21.5 | 88 | TREMIE | 28 | TREMIE-28-10 | 2026-10-22 | NUEVO | 2026-10-22 | 17.44 | -3
VIALE 26 | P29 |  | Concreto | TORRE 2 PILOTE 40 | 2025-04-30 | 5/10/2025 12:00:00 AM |  | 10 | 24.5 | 22.5 | 92 | TREMIE | 28 | TREMIE-28-10 | 2026-10-22 | NUEVO | 2026-10-22 | 17.44 | -2
VIALE 26 | P27 |  | Concreto | TORRE 2 PILOTE 87 | 2025-04-29 | 6/24/2025 12:00:00 AM |  | 56 | 24.5 | 24.8 | 101 | TREMIE | 28 | TREMIE-28-56 | 2026-10-22 | NUEVO | 2026-10-22 | 28 | 0.3
VIALE 26 | P27 |  | Concreto | TORRE 2 PILOTE 87 | 2025-04-29 | 6/24/2025 12:00:00 AM |  | 56 | 24.5 | 23.4 | 96 | TREMIE | 28 | TREMIE-28-56 | 2026-10-22 | NUEVO | 2026-10-22 | 28 | -1.1
VIALE 26 | P27 |  | Concreto | TORRE 2 PILOTE 87 | 2025-04-29 | 6/24/2025 12:00:00 AM |  | 56 | 24.5 | 25 | 102 | TREMIE | 28 | TREMIE-28-56 | 2026-10-22 | NUEVO | 2026-10-22 | 28 | 0.5
VIALE 26 | P27 |  | Concreto | TORRE 2 PILOTE 87 | 2025-04-29 | 5/27/2025 12:00:00 AM |  | 28 | 24.5 | 23.5 | 96 | TREMIE | 28 | TREMIE-28-28 | 2026-10-22 | NUEVO | 2026-10-22 | 28 | -1
VIALE 26 | P27 |  | Concreto | TORRE 2 PILOTE 87 | 2025-04-29 | 5/27/2025 12:00:00 AM |  | 28 | 24.5 | 25.6 | 104 | TREMIE | 28 | TREMIE-28-28 | 2026-10-22 | NUEVO | 2026-10-22 | 28 | 1.1
VIALE 26 | P27 |  | Concreto | TORRE 2 PILOTE 87 | 2025-04-29 | 5/27/2025 12:00:00 AM |  | 28 | 24.5 | 22.8 | 93 | TREMIE | 28 | TREMIE-28-28 | 2026-10-22 | NUEVO | 2026-10-22 | 28 | -1.7
VIALE 26 | P27 |  | Concreto | TORRE 2 PILOTE 87 | 2025-04-29 | 5/13/2025 12:00:00 AM |  | 14 | 24.5 | 20.4 | 83 | TREMIE | 28 | TREMIE-28-14 | 2026-10-22 | NUEVO | 2026-10-22 | 19.79 | -4.1
VIALE 26 | P27 |  | Concreto | TORRE 2 PILOTE 87 | 2025-04-29 | 5/13/2025 12:00:00 AM |  | 14 | 24.5 | 22.6 | 92 | TREMIE | 28 | TREMIE-28-14 | 2026-10-22 | NUEVO | 2026-10-22 | 19.79 | -1.9
VIALE 26 | P27 |  | Concreto | TORRE 2 PILOTE 87 | 2025-04-29 | 5/13/2025 12:00:00 AM |  | 14 | 24.5 | 18 | 73 | TREMIE | 28 | TREMIE-28-14 | 2026-10-22 | NUEVO | 2026-10-22 | 19.79 | -6.5
VIALE 26 | P27 |  | Concreto | TORRE 2 PILOTE 87 | 2025-04-29 | 5/9/2025 12:00:00 AM |  | 10 | 24.5 | 20.9 | 85 | TREMIE | 28 | TREMIE-28-10 | 2026-10-22 | NUEVO | 2026-10-22 | 17.44 | -3.6
VIALE 26 | P27 |  | Concreto | TORRE 2 PILOTE 87 | 2025-04-29 | 5/9/2025 12:00:00 AM |  | 10 | 24.5 | 20.6 | 84 | TREMIE | 28 | TREMIE-28-10 | 2026-10-22 | NUEVO | 2026-10-22 | 17.44 | -3.9
VIALE 26 | P27 |  | Concreto | TORRE 2 PILOTE 87 | 2025-04-29 | 5/9/2025 12:00:00 AM |  | 10 | 24.5 | 19.7 | 80 | TREMIE | 28 | TREMIE-28-10 | 2026-10-22 | NUEVO | 2026-10-22 | 17.44 | -4.8
VIALE 26 | P26 |  | Concreto | TORRE 2 PILOTE 91 | 2025-04-28 | 6/23/2025 12:00:00 AM |  | 56 | 24.5 | 31.5 | 128 | TREMIE | 28 | TREMIE-28-56 | 2026-10-22 | NUEVO | 2026-10-22 | 28 | 7
VIALE 26 | P26 |  | Concreto | TORRE 2 PILOTE 91 | 2025-04-28 | 6/23/2025 12:00:00 AM |  | 56 | 24.5 | 26.4 | 108 | TREMIE | 28 | TREMIE-28-56 | 2026-10-22 | NUEVO | 2026-10-22 | 28 | 1.9
VIALE 26 | P26 |  | Concreto | TORRE 2 PILOTE 91 | 2025-04-28 | 6/23/2025 12:00:00 AM |  | 56 | 24.5 | 32.8 | 134 | TREMIE | 28 | TREMIE-28-56 | 2026-10-22 | NUEVO | 2026-10-22 | 28 | 8.3
VIALE 26 | P26 |  | Concreto | TORRE 2 PILOTE 91 | 2025-04-28 | 5/26/2025 12:00:00 AM |  | 28 | 24.5 | 24.9 | 102 | TREMIE | 28 | TREMIE-28-28 | 2026-10-22 | NUEVO | 2026-10-22 | 28 | 0.4
VIALE 26 | P26 |  | Concreto | TORRE 2 PILOTE 91 | 2025-04-28 | 5/26/2025 12:00:00 AM |  | 28 | 24.5 | 24.8 | 101 | TREMIE | 28 | TREMIE-28-28 | 2026-10-22 | NUEVO | 2026-10-22 | 28 | 0.3
VIALE 26 | P26 |  | Concreto | TORRE 2 PILOTE 91 | 2025-04-28 | 5/26/2025 12:00:00 AM |  | 28 | 24.5 | 22.4 | 91 | TREMIE | 28 | TREMIE-28-28 | 2026-10-22 | NUEVO | 2026-10-22 | 28 | -2.1
VIALE 26 | P26 |  | Concreto | TORRE 2 PILOTE 91 | 2025-04-28 | 5/12/2025 12:00:00 AM |  | 14 | 24.5 | 21.5 | 88 | TREMIE | 28 | TREMIE-28-14 | 2026-10-22 | NUEVO | 2026-10-22 | 19.79 | -3
VIALE 26 | P26 |  | Concreto | TORRE 2 PILOTE 91 | 2025-04-28 | 5/12/2025 12:00:00 AM |  | 14 | 24.5 | 20.2 | 82 | TREMIE | 28 | TREMIE-28-14 | 2026-10-22 | NUEVO | 2026-10-22 | 19.79 | -4.3
VIALE 26 | P26 |  | Concreto | TORRE 2 PILOTE 91 | 2025-04-28 | 5/12/2025 12:00:00 AM |  | 14 | 24.5 | 21.4 | 87 | TREMIE | 28 | TREMIE-28-14 | 2026-10-22 | NUEVO | 2026-10-22 | 19.79 | -3.1
VIALE 26 | P26 |  | Concreto | TORRE 2 PILOTE 91 | 2025-04-28 | 5/9/2025 12:00:00 AM |  | 11 | 24.5 | 19.6 | 80 | TREMIE | 28 | TREMIE-28-11 | 2026-10-22 | NUEVO | 2026-10-22 | 18.03 | -4.9
VIALE 26 | P26 |  | Concreto | TORRE 2 PILOTE 91 | 2025-04-28 | 5/9/2025 12:00:00 AM |  | 11 | 24.5 | 22.8 | 93 | TREMIE | 28 | TREMIE-28-11 | 2026-10-22 | NUEVO | 2026-10-22 | 18.03 | -1.7
VIALE 26 | P26 |  | Concreto | TORRE 2 PILOTE 91 | 2025-04-28 | 5/9/2025 12:00:00 AM |  | 11 | 24.5 | 19.2 | 78 | TREMIE | 28 | TREMIE-28-11 | 2026-10-22 | NUEVO | 2026-10-22 | 18.03 | -5.3
VIALE 26 | P24 |  | Concreto | TORRE 2 PILOTE 60 | 2025-04-26 | 5/24/2025 12:00:00 AM |  | 28 | 24.5 | 25.4 | 104 | TREMIE | 28 | TREMIE-28-28 | 2026-10-22 | NUEVO | 2026-10-22 | 28 | 0.9
VIALE 26 | P24 |  | Concreto | TORRE 2 PILOTE 60 | 2025-04-26 | 5/24/2025 12:00:00 AM |  | 28 | 24.5 | 25 | 102 | TREMIE | 28 | TREMIE-28-28 | 2026-10-22 | NUEVO | 2026-10-22 | 28 | 0.5
VIALE 26 | P24 |  | Concreto | TORRE 2 PILOTE 60 | 2025-04-26 | 5/24/2025 12:00:00 AM |  | 28 | 24.5 | 23.3 | 95 | TREMIE | 28 | TREMIE-28-28 | 2026-10-22 | NUEVO | 2026-10-22 | 28 | -1.2
VIALE 26 | P24 |  | Concreto | TORRE 2 PILOTE 60 | 2025-04-26 | 5/10/2025 12:00:00 AM |  | 14 | 24.5 | 23.8 | 97 | TREMIE | 28 | TREMIE-28-14 | 2026-10-22 | NUEVO | 2026-10-22 | 19.79 | -0.7
VIALE 26 | P24 |  | Concreto | TORRE 2 PILOTE 60 | 2025-04-26 | 5/10/2025 12:00:00 AM |  | 14 | 24.5 | 23 | 94 | TREMIE | 28 | TREMIE-28-14 | 2026-10-22 | NUEVO | 2026-10-22 | 19.79 | -1.5
VIALE 26 | P24 |  | Concreto | TORRE 2 PILOTE 60 | 2025-04-26 | 5/10/2025 12:00:00 AM |  | 14 | 24.5 | 23.8 | 97 | TREMIE | 28 | TREMIE-28-14 | 2026-10-22 | NUEVO | 2026-10-22 | 19.79 | -0.7
VIALE 26 | P24 |  | Concreto | TORRE 2 PILOTE 60 | 2025-04-26 | 5/3/2025 12:00:00 AM |  | 7 | 24.5 | 16.5 | 67 | TREMIE | 28 | TREMIE-28-7 | 2026-10-22 | NUEVO | 2026-10-22 | 15.68 | -8
VIALE 26 | P24 |  | Concreto | TORRE 2 PILOTE 60 | 2025-04-26 | 5/3/2025 12:00:00 AM |  | 7 | 24.5 | 17.9 | 73 | TREMIE | 28 | TREMIE-28-7 | 2026-10-22 | NUEVO | 2026-10-22 | 15.68 | -6.6
VIALE 26 | P24 |  | Concreto | TORRE 2 PILOTE 60 | 2025-04-26 | 5/3/2025 12:00:00 AM |  | 7 | 24.5 | 20.1 | 82 | TREMIE | 28 | TREMIE-28-7 | 2026-10-22 | NUEVO | 2026-10-22 | 15.68 | -4.4
VIALE 26 | P25 |  | Concreto | TORRE 2 PILOTE 62 | 2025-04-26 | 6/21/2025 12:00:00 AM |  | 56 | 24.5 | 16.3 | 66 | TREMIE | 28 | TREMIE-28-56 | 2026-10-22 | NUEVO | 2026-10-22 | 28 | -8.2
VIALE 26 | P25 |  | Concreto | TORRE 2 PILOTE 62 | 2025-04-26 | 6/21/2025 12:00:00 AM |  | 56 | 24.5 | 18.9 | 77 | TREMIE | 28 | TREMIE-28-56 | 2026-10-22 | NUEVO | 2026-10-22 | 28 | -5.6
VIALE 26 | P25 |  | Concreto | TORRE 2 PILOTE 62 | 2025-04-26 | 6/21/2025 12:00:00 AM |  | 56 | 24.5 | 21.7 | 89 | TREMIE | 28 | TREMIE-28-56 | 2026-10-22 | NUEVO | 2026-10-22 | 28 | -2.8
VIALE 26 | P25 |  | Concreto | TORRE 2 PILOTE 62 | 2025-04-26 | 5/24/2025 12:00:00 AM |  | 28 | 24.5 | 16.3 | 67 | TREMIE | 28 | TREMIE-28-28 | 2026-10-22 | NUEVO | 2026-10-22 | 28 | -8.2
VIALE 26 | P25 |  | Concreto | TORRE 2 PILOTE 62 | 2025-04-26 | 5/24/2025 12:00:00 AM |  | 28 | 24.5 | 20.5 | 84 | TREMIE | 28 | TREMIE-28-28 | 2026-10-22 | NUEVO | 2026-10-22 | 28 | -4
VIALE 26 | P25 |  | Concreto | TORRE 2 PILOTE 62 | 2025-04-26 | 5/24/2025 12:00:00 AM |  | 28 | 24.5 | 20.6 | 84 | TREMIE | 28 | TREMIE-28-28 | 2026-10-22 | NUEVO | 2026-10-22 | 28 | -3.9
VIALE 26 | P25 |  | Concreto | TORRE 2 PILOTE 62 | 2025-04-26 | 5/10/2025 12:00:00 AM |  | 14 | 24.5 | 19.3 | 79 | TREMIE | 28 | TREMIE-28-14 | 2026-10-22 | NUEVO | 2026-10-22 | 19.79 | -5.2
VIALE 26 | P25 |  | Concreto | TORRE 2 PILOTE 62 | 2025-04-26 | 5/10/2025 12:00:00 AM |  | 14 | 24.5 | 17.6 | 72 | TREMIE | 28 | TREMIE-28-14 | 2026-10-22 | NUEVO | 2026-10-22 | 19.79 | -6.9
VIALE 26 | P25 |  | Concreto | TORRE 2 PILOTE 62 | 2025-04-26 | 5/10/2025 12:00:00 AM |  | 14 | 24.5 | 15.9 | 65 | TREMIE | 28 | TREMIE-28-14 | 2026-10-22 | NUEVO | 2026-10-22 | 19.79 | -8.6
VIALE 26 | P25 |  | Concreto | TORRE 2 PILOTE 62 | 2025-04-26 | 5/3/2025 12:00:00 AM |  | 7 | 24.5 | 16 | 65 | TREMIE | 28 | TREMIE-28-7 | 2026-10-22 | NUEVO | 2026-10-22 | 15.68 | -8.5
VIALE 26 | P25 |  | Concreto | TORRE 2 PILOTE 62 | 2025-04-26 | 5/3/2025 12:00:00 AM |  | 7 | 24.5 | 15.8 | 64 | TREMIE | 28 | TREMIE-28-7 | 2026-10-22 | NUEVO | 2026-10-22 | 15.68 | -8.7
VIALE 26 | P25 |  | Concreto | TORRE 2 PILOTE 62 | 2025-04-26 | 5/3/2025 12:00:00 AM |  | 7 | 24.5 | 16.3 | 67 | TREMIE | 28 | TREMIE-28-7 | 2026-10-22 | NUEVO | 2026-10-22 | 15.68 | -8.2
VIALE 26 | P23 |  | Concreto | TORRE 2 PILOTE 92 | 2025-04-25 | 5/23/2025 12:00:00 AM |  | 28 | 24.5 | 26.3 | 107 | TREMIE | 28 | TREMIE-28-28 | 2026-10-22 | NUEVO | 2026-10-22 | 28 | 1.8
VIALE 26 | P23 |  | Concreto | TORRE 2 PILOTE 92 | 2025-04-25 | 5/23/2025 12:00:00 AM |  | 28 | 24.5 | 24.4 | 100 | TREMIE | 28 | TREMIE-28-28 | 2026-10-22 | NUEVO | 2026-10-22 | 28 | -0.1
VIALE 26 | P23 |  | Concreto | TORRE 2 PILOTE 92 | 2025-04-25 | 5/23/2025 12:00:00 AM |  | 28 | 24.5 | 28.4 | 116 | TREMIE | 28 | TREMIE-28-28 | 2026-10-22 | NUEVO | 2026-10-22 | 28 | 3.9
VIALE 26 | P23 |  | Concreto | TORRE 2 PILOTE 92 | 2025-04-25 | 5/9/2025 12:00:00 AM |  | 14 | 24.5 | 26.2 | 107 | TREMIE | 28 | TREMIE-28-14 | 2026-10-22 | NUEVO | 2026-10-22 | 19.79 | 1.7
VIALE 26 | P23 |  | Concreto | TORRE 2 PILOTE 92 | 2025-04-25 | 5/9/2025 12:00:00 AM |  | 14 | 24.5 | 24.4 | 100 | TREMIE | 28 | TREMIE-28-14 | 2026-10-22 | NUEVO | 2026-10-22 | 19.79 | -0.1
VIALE 26 | P23 |  | Concreto | TORRE 2 PILOTE 92 | 2025-04-25 | 5/9/2025 12:00:00 AM |  | 14 | 24.5 | 27 | 110 | TREMIE | 28 | TREMIE-28-14 | 2026-10-22 | NUEVO | 2026-10-22 | 19.79 | 2.5
VIALE 26 | P23 |  | Concreto | TORRE 2 PILOTE 92 | 2025-04-25 | 5/3/2025 12:00:00 AM |  | 8 | 24.5 | 22.8 | 93 | TREMIE | 28 | TREMIE-28-8 | 2026-10-22 | NUEVO | 2026-10-22 | 16.27 | -1.7
VIALE 26 | P23 |  | Concreto | TORRE 2 PILOTE 92 | 2025-04-25 | 5/3/2025 12:00:00 AM |  | 8 | 24.5 | 24.1 | 98 | TREMIE | 28 | TREMIE-28-8 | 2026-10-22 | NUEVO | 2026-10-22 | 16.27 | -0.4
VIALE 26 | P23 |  | Concreto | TORRE 2 PILOTE 92 | 2025-04-25 | 5/3/2025 12:00:00 AM |  | 8 | 24.5 | 24.3 | 99 | TREMIE | 28 | TREMIE-28-8 | 2026-10-22 | NUEVO | 2026-10-22 | 16.27 | -0.2
VIALE 26 | P22 |  | Concreto | TORRE 2 PILOTE 66 | 2025-04-24 | 6/19/2025 12:00:00 AM |  | 56 | 24.5 | 24.4 | 100 | TREMIE | 28 | TREMIE-28-56 | 2026-10-22 | NUEVO | 2026-10-22 | 28 | -0.1
VIALE 26 | P22 |  | Concreto | TORRE 2 PILOTE 66 | 2025-04-24 | 6/19/2025 12:00:00 AM |  | 56 | 24.5 | 24.7 | 101 | TREMIE | 28 | TREMIE-28-56 | 2026-10-22 | NUEVO | 2026-10-22 | 28 | 0.2
VIALE 26 | P22 |  | Concreto | TORRE 2 PILOTE 66 | 2025-04-24 | 6/19/2025 12:00:00 AM |  | 56 | 24.5 | 23.5 | 96 | TREMIE | 28 | TREMIE-28-56 | 2026-10-22 | NUEVO | 2026-10-22 | 28 | -1
VIALE 26 | P22 |  | Concreto | TORRE 2 PILOTE 66 | 2025-04-24 | 5/22/2025 12:00:00 AM |  | 28 | 24.5 | 21.2 | 87 | TREMIE | 28 | TREMIE-28-28 | 2026-10-22 | NUEVO | 2026-10-22 | 28 | -3.3
VIALE 26 | P22 |  | Concreto | TORRE 2 PILOTE 66 | 2025-04-24 | 5/22/2025 12:00:00 AM |  | 28 | 24.5 | 21.7 | 88 | TREMIE | 28 | TREMIE-28-28 | 2026-10-22 | NUEVO | 2026-10-22 | 28 | -2.8
VIALE 26 | P22 |  | Concreto | TORRE 2 PILOTE 66 | 2025-04-24 | 5/22/2025 12:00:00 AM |  | 28 | 24.5 | 21.3 | 87 | TREMIE | 28 | TREMIE-28-28 | 2026-10-22 | NUEVO | 2026-10-22 | 28 | -3.2
VIALE 26 | P22 |  | Concreto | TORRE 2 PILOTE 66 | 2025-04-24 | 5/8/2025 12:00:00 AM |  | 14 | 24.5 | 19.7 | 80 | TREMIE | 28 | TREMIE-28-14 | 2026-10-22 | NUEVO | 2026-10-22 | 19.79 | -4.8
VIALE 26 | P22 |  | Concreto | TORRE 2 PILOTE 66 | 2025-04-24 | 5/8/2025 12:00:00 AM |  | 14 | 24.5 | 21 | 86 | TREMIE | 28 | TREMIE-28-14 | 2026-10-22 | NUEVO | 2026-10-22 | 19.79 | -3.5
VIALE 26 | P22 |  | Concreto | TORRE 2 PILOTE 66 | 2025-04-24 | 5/8/2025 12:00:00 AM |  | 14 | 24.5 | 21.8 | 89 | TREMIE | 28 | TREMIE-28-14 | 2026-10-22 | NUEVO | 2026-10-22 | 19.79 | -2.7
VIALE 26 | P22 |  | Concreto | TORRE 2 PILOTE 66 | 2025-04-24 | 5/3/2025 12:00:00 AM |  | 9 | 24.5 | 20.3 | 83 | TREMIE | 28 | TREMIE-28-9 | 2026-10-22 | NUEVO | 2026-10-22 | 16.85 | -4.2
VIALE 26 | P22 |  | Concreto | TORRE 2 PILOTE 66 | 2025-04-24 | 5/3/2025 12:00:00 AM |  | 9 | 24.5 | 18.4 | 75 | TREMIE | 28 | TREMIE-28-9 | 2026-10-22 | NUEVO | 2026-10-22 | 16.85 | -6.1
VIALE 26 | P22 |  | Concreto | TORRE 2 PILOTE 66 | 2025-04-24 | 5/3/2025 12:00:00 AM |  | 9 | 24.5 | 18.4 | 75 | TREMIE | 28 | TREMIE-28-9 | 2026-10-22 | NUEVO | 2026-10-22 | 16.85 | -6.1
VIALE 26 | P21 |  | Concreto | TORRE 2 PILOTE 62 | 2025-04-23 | 5/21/2025 12:00:00 AM |  | 28 | 24.5 | 38.8 | 158 | TREMIE | 28 | TREMIE-28-28 | 2026-10-22 | NUEVO | 2026-10-22 | 28 | 14.3
VIALE 26 | P21 |  | Concreto | TORRE 2 PILOTE 62 | 2025-04-23 | 5/21/2025 12:00:00 AM |  | 28 | 24.5 | 37.1 | 151 | TREMIE | 28 | TREMIE-28-28 | 2026-10-22 | NUEVO | 2026-10-22 | 28 | 12.6
VIALE 26 | P21 |  | Concreto | TORRE 2 PILOTE 62 | 2025-04-23 | 5/21/2025 12:00:00 AM |  | 28 | 24.5 | 34.5 | 141 | TREMIE | 28 | TREMIE-28-28 | 2026-10-22 | NUEVO | 2026-10-22 | 28 | 10
VIALE 26 | P21 |  | Concreto | TORRE 2 PILOTE 62 | 2025-04-23 | 5/7/2025 12:00:00 AM |  | 14 | 24.5 | 32.5 | 133 | TREMIE | 28 | TREMIE-28-14 | 2026-10-22 | NUEVO | 2026-10-22 | 19.79 | 8
VIALE 26 | P21 |  | Concreto | TORRE 2 PILOTE 62 | 2025-04-23 | 5/7/2025 12:00:00 AM |  | 14 | 24.5 | 31 | 126 | TREMIE | 28 | TREMIE-28-14 | 2026-10-22 | NUEVO | 2026-10-22 | 19.79 | 6.5
VIALE 26 | P21 |  | Concreto | TORRE 2 PILOTE 62 | 2025-04-23 | 5/7/2025 12:00:00 AM |  | 14 | 24.5 | 28.6 | 117 | TREMIE | 28 | TREMIE-28-14 | 2026-10-22 | NUEVO | 2026-10-22 | 19.79 | 4.1
VIALE 26 | P21 |  | Concreto | TORRE 2 PILOTE 62 | 2025-04-23 | 5/3/2025 12:00:00 AM |  | 10 | 24.5 | 32.1 | 131 | TREMIE | 28 | TREMIE-28-10 | 2026-10-22 | NUEVO | 2026-10-22 | 17.44 | 7.6
VIALE 26 | P21 |  | Concreto | TORRE 2 PILOTE 62 | 2025-04-23 | 5/3/2025 12:00:00 AM |  | 10 | 24.5 | 33 | 135 | TREMIE | 28 | TREMIE-28-10 | 2026-10-22 | NUEVO | 2026-10-22 | 17.44 | 8.5
VIALE 26 | P21 |  | Concreto | TORRE 2 PILOTE 62 | 2025-04-23 | 5/3/2025 12:00:00 AM |  | 10 | 24.5 | 32.5 | 132 | TREMIE | 28 | TREMIE-28-10 | 2026-10-22 | NUEVO | 2026-10-22 | 17.44 | 8
VIALE 26 | P20 |  | Concreto | TORRE 2 PILOTE 59-71 | 2025-04-22 | 6/17/2025 12:00:00 AM |  | 56 | 24.5 | 25.1 | 102 | TREMIE | 28 | TREMIE-28-56 | 2026-10-22 | NUEVO | 2026-10-22 | 28 | 0.6
VIALE 26 | P20 |  | Concreto | TORRE 2 PILOTE 59-71 | 2025-04-22 | 6/17/2025 12:00:00 AM |  | 56 | 24.5 | 25.6 | 104 | TREMIE | 28 | TREMIE-28-56 | 2026-10-22 | NUEVO | 2026-10-22 | 28 | 1.1
VIALE 26 | P20 |  | Concreto | TORRE 2 PILOTE 59-71 | 2025-04-22 | 6/17/2025 12:00:00 AM |  | 56 | 24.5 | 25 | 102 | TREMIE | 28 | TREMIE-28-56 | 2026-10-22 | NUEVO | 2026-10-22 | 28 | 0.5
VIALE 26 | P20 |  | Concreto | TORRE 2 PILOTE 59-71 | 2025-04-22 | 5/20/2025 12:00:00 AM |  | 28 | 24.5 | 23.5 | 96 | TREMIE | 28 | TREMIE-28-28 | 2026-10-22 | NUEVO | 2026-10-22 | 28 | -1
VIALE 26 | P20 |  | Concreto | TORRE 2 PILOTE 59-71 | 2025-04-22 | 5/20/2025 12:00:00 AM |  | 28 | 24.5 | 24.2 | 99 | TREMIE | 28 | TREMIE-28-28 | 2026-10-22 | NUEVO | 2026-10-22 | 28 | -0.3
VIALE 26 | P20 |  | Concreto | TORRE 2 PILOTE 59-71 | 2025-04-22 | 5/20/2025 12:00:00 AM |  | 28 | 24.5 | 21.6 | 88 | TREMIE | 28 | TREMIE-28-28 | 2026-10-22 | NUEVO | 2026-10-22 | 28 | -2.9
VIALE 26 | P20 |  | Concreto | TORRE 2 PILOTE 59-71 | 2025-04-22 | 5/6/2025 12:00:00 AM |  | 14 | 24.5 | 20.9 | 85 | TREMIE | 28 | TREMIE-28-14 | 2026-10-22 | NUEVO | 2026-10-22 | 19.79 | -3.6
VIALE 26 | P20 |  | Concreto | TORRE 2 PILOTE 59-71 | 2025-04-22 | 5/6/2025 12:00:00 AM |  | 14 | 24.5 | 20.7 | 84 | TREMIE | 28 | TREMIE-28-14 | 2026-10-22 | NUEVO | 2026-10-22 | 19.79 | -3.8
VIALE 26 | P20 |  | Concreto | TORRE 2 PILOTE 59-71 | 2025-04-22 | 5/6/2025 12:00:00 AM |  | 14 | 24.5 | 21.4 | 87 | TREMIE | 28 | TREMIE-28-14 | 2026-10-22 | NUEVO | 2026-10-22 | 19.79 | -3.1
VIALE 26 | P20 |  | Concreto | TORRE 2 PILOTE 59-71 | 2025-04-22 | 5/5/2025 12:00:00 AM |  | 13 | 24.5 | 19.6 | 80 | TREMIE | 28 | TREMIE-28-13 | 2026-10-22 | NUEVO | 2026-10-22 | 19.2 | -4.9
VIALE 26 | P20 |  | Concreto | TORRE 2 PILOTE 59-71 | 2025-04-22 | 5/5/2025 12:00:00 AM |  | 13 | 24.5 | 22.8 | 93 | TREMIE | 28 | TREMIE-28-13 | 2026-10-22 | NUEVO | 2026-10-22 | 19.2 | -1.7
VIALE 26 | P20 |  | Concreto | TORRE 2 PILOTE 59-71 | 2025-04-22 | 5/5/2025 12:00:00 AM |  | 13 | 24.5 | 19.1 | 78 | TREMIE | 28 | TREMIE-28-13 | 2026-10-22 | NUEVO | 2026-10-22 | 19.2 | -5.4
VIALE 26 | P19 |  | Concreto | TORRE 2 PILOTE 70 | 2025-04-16 | 6/11/2025 12:00:00 AM |  | 56 | 24.5 | 23.8 | 97 | TREMIE | 28 | TREMIE-28-56 | 2026-10-22 | NUEVO | 2026-10-22 | 28 | -0.7
VIALE 26 | P19 |  | Concreto | TORRE 2 PILOTE 70 | 2025-04-16 | 6/11/2025 12:00:00 AM |  | 56 | 24.5 | 25.3 | 103 | TREMIE | 28 | TREMIE-28-56 | 2026-10-22 | NUEVO | 2026-10-22 | 28 | 0.8
VIALE 26 | P19 |  | Concreto | TORRE 2 PILOTE 70 | 2025-04-16 | 6/11/2025 12:00:00 AM |  | 56 | 24.5 | 25.7 | 105 | TREMIE | 28 | TREMIE-28-56 | 2026-10-22 | NUEVO | 2026-10-22 | 28 | 1.2
VIALE 26 | P19 |  | Concreto | TORRE 2 PILOTE 70 | 2025-04-16 | 5/14/2025 12:00:00 AM |  | 28 | 24.5 | 21.6 | 88 | TREMIE | 28 | TREMIE-28-28 | 2026-10-22 | NUEVO | 2026-10-22 | 28 | -2.9
VIALE 26 | P19 |  | Concreto | TORRE 2 PILOTE 70 | 2025-04-16 | 5/14/2025 12:00:00 AM |  | 28 | 24.5 | 22 | 90 | TREMIE | 28 | TREMIE-28-28 | 2026-10-22 | NUEVO | 2026-10-22 | 28 | -2.5
VIALE 26 | P19 |  | Concreto | TORRE 2 PILOTE 70 | 2025-04-16 | 5/14/2025 12:00:00 AM |  | 28 | 24.5 | 21.4 | 87 | TREMIE | 28 | TREMIE-28-28 | 2026-10-22 | NUEVO | 2026-10-22 | 28 | -3.1
VIALE 26 | P19 |  | Concreto | TORRE 2 PILOTE 70 | 2025-04-16 | 5/6/2025 12:00:00 AM |  | 20 | 24.5 | 21.7 | 88 | TREMIE | 28 | TREMIE-28-20 | 2026-10-22 | NUEVO | 2026-10-22 | 23.31 | -2.8
VIALE 26 | P19 |  | Concreto | TORRE 2 PILOTE 70 | 2025-04-16 | 5/6/2025 12:00:00 AM |  | 20 | 24.5 | 21.5 | 88 | TREMIE | 28 | TREMIE-28-20 | 2026-10-22 | NUEVO | 2026-10-22 | 23.31 | -3
VIALE 26 | P19 |  | Concreto | TORRE 2 PILOTE 70 | 2025-04-16 | 5/6/2025 12:00:00 AM |  | 20 | 24.5 | 20.7 | 85 | TREMIE | 28 | TREMIE-28-20 | 2026-10-22 | NUEVO | 2026-10-22 | 23.31 | -3.8
VIALE 26 | P19 |  | Concreto | TORRE 2 PILOTE 70 | 2025-04-16 | 5/3/2025 12:00:00 AM |  | 17 | 24.5 | 21.5 | 88 | TREMIE | 28 | TREMIE-28-17 | 2026-10-22 | NUEVO | 2026-10-22 | 21.55 | -3
VIALE 26 | P19 |  | Concreto | TORRE 2 PILOTE 70 | 2025-04-16 | 5/3/2025 12:00:00 AM |  | 17 | 24.5 | 22.5 | 92 | TREMIE | 28 | TREMIE-28-17 | 2026-10-22 | NUEVO | 2026-10-22 | 21.55 | -2
VIALE 26 | P19 |  | Concreto | TORRE 2 PILOTE 70 | 2025-04-16 | 5/3/2025 12:00:00 AM |  | 17 | 24.5 | 19 | 77 | TREMIE | 28 | TREMIE-28-17 | 2026-10-22 | NUEVO | 2026-10-22 | 21.55 | -5.5
VIALE 26 | P18 |  | Concreto | TORRE 2 PILOTE 63-57 | 2025-04-15 | 5/13/2025 12:00:00 AM |  | 28 | 24.5 | 28.8 | 117 | TREMIE | 28 | TREMIE-28-28 | 2026-10-22 | NUEVO | 2026-10-22 | 28 | 4.3
VIALE 26 | P18 |  | Concreto | TORRE 2 PILOTE 63-57 | 2025-04-15 | 5/13/2025 12:00:00 AM |  | 28 | 24.5 | 28.3 | 116 | TREMIE | 28 | TREMIE-28-28 | 2026-10-22 | NUEVO | 2026-10-22 | 28 | 3.8
VIALE 26 | P18 |  | Concreto | TORRE 2 PILOTE 63-57 | 2025-04-15 | 5/13/2025 12:00:00 AM |  | 28 | 24.5 | 31.3 | 128 | TREMIE | 28 | TREMIE-28-28 | 2026-10-22 | NUEVO | 2026-10-22 | 28 | 6.8
VIALE 26 | P18 |  | Concreto | TORRE 2 PILOTE 63-57 | 2025-04-15 | 5/5/2025 12:00:00 AM |  | 20 | 24.5 | 29.3 | 120 | TREMIE | 28 | TREMIE-28-20 | 2026-10-22 | NUEVO | 2026-10-22 | 23.31 | 4.8
VIALE 26 | P18 |  | Concreto | TORRE 2 PILOTE 63-57 | 2025-04-15 | 5/5/2025 12:00:00 AM |  | 20 | 24.5 | 29.8 | 121 | TREMIE | 28 | TREMIE-28-20 | 2026-10-22 | NUEVO | 2026-10-22 | 23.31 | 5.3
VIALE 26 | P18 |  | Concreto | TORRE 2 PILOTE 63-57 | 2025-04-15 | 5/5/2025 12:00:00 AM |  | 20 | 24.5 | 30.7 | 125 | TREMIE | 28 | TREMIE-28-20 | 2026-10-22 | NUEVO | 2026-10-22 | 23.31 | 6.2
VIALE 26 | P18 |  | Concreto | TORRE 2 PILOTE 63-57 | 2025-04-15 | 5/3/2025 12:00:00 AM |  | 18 | 24.5 | 30.3 | 123 | TREMIE | 28 | TREMIE-28-18 | 2026-10-22 | NUEVO | 2026-10-22 | 22.13 | 5.8
VIALE 26 | P18 |  | Concreto | TORRE 2 PILOTE 63-57 | 2025-04-15 | 5/3/2025 12:00:00 AM |  | 18 | 24.5 | 29.8 | 122 | TREMIE | 28 | TREMIE-28-18 | 2026-10-22 | NUEVO | 2026-10-22 | 22.13 | 5.3
VIALE 26 | P18 |  | Concreto | TORRE 2 PILOTE 63-57 | 2025-04-15 | 5/3/2025 12:00:00 AM |  | 18 | 24.5 | 28.1 | 115 | TREMIE | 28 | TREMIE-28-18 | 2026-10-22 | NUEVO | 2026-10-22 | 22.13 | 3.6
VIALE 26 | P17 |  | Concreto | TORRE 2 PILOTE 56 | 2025-04-14 | 5/12/2025 12:00:00 AM |  | 28 | 24.5 | 29.3 | 120 | TREMIE | 28 | TREMIE-28-28 | 2026-10-22 | NUEVO | 2026-10-22 | 28 | 4.8
VIALE 26 | P17 |  | Concreto | TORRE 2 PILOTE 56 | 2025-04-14 | 5/12/2025 12:00:00 AM |  | 28 | 24.5 | 29.2 | 119 | TREMIE | 28 | TREMIE-28-28 | 2026-10-22 | NUEVO | 2026-10-22 | 28 | 4.7
VIALE 26 | P17 |  | Concreto | TORRE 2 PILOTE 56 | 2025-04-14 | 5/12/2025 12:00:00 AM |  | 28 | 24.5 | 22.8 | 93 | TREMIE | 28 | TREMIE-28-28 | 2026-10-22 | NUEVO | 2026-10-22 | 28 | -1.7
VIALE 26 | P17 |  | Concreto | TORRE 2 PILOTE 56 | 2025-04-14 | 4/28/2025 12:00:00 AM |  | 14 | 24.5 | 26.3 | 107 | TREMIE | 28 | TREMIE-28-14 | 2026-10-22 | NUEVO | 2026-10-22 | 19.79 | 1.8
VIALE 26 | P17 |  | Concreto | TORRE 2 PILOTE 56 | 2025-04-14 | 4/28/2025 12:00:00 AM |  | 14 | 24.5 | 27.7 | 113 | TREMIE | 28 | TREMIE-28-14 | 2026-10-22 | NUEVO | 2026-10-22 | 19.79 | 3.2
VIALE 26 | P17 |  | Concreto | TORRE 2 PILOTE 56 | 2025-04-14 | 4/28/2025 12:00:00 AM |  | 14 | 24.5 | 25.3 | 103 | TREMIE | 28 | TREMIE-28-14 | 2026-10-22 | NUEVO | 2026-10-22 | 19.79 | 0.8
VIALE 26 | P17 |  | Concreto | TORRE 2 PILOTE 56 | 2025-04-14 | 4/22/2025 12:00:00 AM |  | 8 | 24.5 | 23.7 | 96 | TREMIE | 28 | TREMIE-28-8 | 2026-10-22 | NUEVO | 2026-10-22 | 16.27 | -0.8
VIALE 26 | P17 |  | Concreto | TORRE 2 PILOTE 56 | 2025-04-14 | 4/22/2025 12:00:00 AM |  | 8 | 24.5 | 19.2 | 78 | TREMIE | 28 | TREMIE-28-8 | 2026-10-22 | NUEVO | 2026-10-22 | 16.27 | -5.3
VIALE 26 | P17 |  | Concreto | TORRE 2 PILOTE 56 | 2025-04-14 | 4/22/2025 12:00:00 AM |  | 8 | 24.5 | 24.7 | 101 | TREMIE | 28 | TREMIE-28-8 | 2026-10-22 | NUEVO | 2026-10-22 | 16.27 | 0.2
VIALE 26 | P16 |  | Concreto | TORRE 2 PILOTE 65 | 2025-04-12 | 5/10/2025 12:00:00 AM |  | 28 | 24.5 | 28.1 | 115 | TREMIE | 28 | TREMIE-28-28 | 2026-10-22 | NUEVO | 2026-10-22 | 28 | 3.6
VIALE 26 | P16 |  | Concreto | TORRE 2 PILOTE 65 | 2025-04-12 | 5/10/2025 12:00:00 AM |  | 28 | 24.5 | 29.7 | 121 | TREMIE | 28 | TREMIE-28-28 | 2026-10-22 | NUEVO | 2026-10-22 | 28 | 5.2
VIALE 26 | P16 |  | Concreto | TORRE 2 PILOTE 65 | 2025-04-12 | 5/10/2025 12:00:00 AM |  | 28 | 24.5 | 28.7 | 117 | TREMIE | 28 | TREMIE-28-28 | 2026-10-22 | NUEVO | 2026-10-22 | 28 | 4.2
VIALE 26 | P16 |  | Concreto | TORRE 2 PILOTE 65 | 2025-04-12 | 4/26/2025 12:00:00 AM |  | 14 | 24.5 | 28.7 | 117 | TREMIE | 28 | TREMIE-28-14 | 2026-10-22 | NUEVO | 2026-10-22 | 19.79 | 4.2
VIALE 26 | P16 |  | Concreto | TORRE 2 PILOTE 65 | 2025-04-12 | 4/26/2025 12:00:00 AM |  | 14 | 24.5 | 21.2 | 87 | TREMIE | 28 | TREMIE-28-14 | 2026-10-22 | NUEVO | 2026-10-22 | 19.79 | -3.3
VIALE 26 | P16 |  | Concreto | TORRE 2 PILOTE 65 | 2025-04-12 | 4/26/2025 12:00:00 AM |  | 14 | 24.5 | 27.1 | 111 | TREMIE | 28 | TREMIE-28-14 | 2026-10-22 | NUEVO | 2026-10-22 | 19.79 | 2.6
VIALE 26 | P16 |  | Concreto | TORRE 2 PILOTE 65 | 2025-04-12 | 4/22/2025 12:00:00 AM |  | 10 | 24.5 | 24.9 | 101 | TREMIE | 28 | TREMIE-28-10 | 2026-10-22 | NUEVO | 2026-10-22 | 17.44 | 0.4
VIALE 26 | P16 |  | Concreto | TORRE 2 PILOTE 65 | 2025-04-12 | 4/22/2025 12:00:00 AM |  | 10 | 24.5 | 24.9 | 102 | TREMIE | 28 | TREMIE-28-10 | 2026-10-22 | NUEVO | 2026-10-22 | 17.44 | 0.4
VIALE 26 | P16 |  | Concreto | TORRE 2 PILOTE 65 | 2025-04-12 | 4/22/2025 12:00:00 AM |  | 10 | 24.5 | 25.8 | 105 | TREMIE | 28 | TREMIE-28-10 | 2026-10-22 | NUEVO | 2026-10-22 | 17.44 | 1.3
VIALE 26 | P14 |  | Concreto | TORRE 2 PILOTE 106 | 2025-04-10 | 5/8/2025 12:00:00 AM |  | 28 | 24.5 | 33.6 | 137 | TREMIE | 28 | TREMIE-28-28 | 2026-10-22 | NUEVO | 2026-10-22 | 28 | 9.1
VIALE 26 | P14 |  | Concreto | TORRE 2 PILOTE 106 | 2025-04-10 | 5/8/2025 12:00:00 AM |  | 28 | 24.5 | 32.4 | 132 | TREMIE | 28 | TREMIE-28-28 | 2026-10-22 | NUEVO | 2026-10-22 | 28 | 7.9
VIALE 26 | P14 |  | Concreto | TORRE 2 PILOTE 106 | 2025-04-10 | 5/8/2025 12:00:00 AM |  | 28 | 24.5 | 34.1 | 139 | TREMIE | 28 | TREMIE-28-28 | 2026-10-22 | NUEVO | 2026-10-22 | 28 | 9.6
VIALE 26 | P14 |  | Concreto | TORRE 2 PILOTE 106 | 2025-04-10 | 4/24/2025 12:00:00 AM |  | 14 | 24.5 | 29.8 | 122 | TREMIE | 28 | TREMIE-28-14 | 2026-10-22 | NUEVO | 2026-10-22 | 19.79 | 5.3
VIALE 26 | P14 |  | Concreto | TORRE 2 PILOTE 106 | 2025-04-10 | 4/24/2025 12:00:00 AM |  | 14 | 24.5 | 25.7 | 105 | TREMIE | 28 | TREMIE-28-14 | 2026-10-22 | NUEVO | 2026-10-22 | 19.79 | 1.2
VIALE 26 | P14 |  | Concreto | TORRE 2 PILOTE 106 | 2025-04-10 | 4/24/2025 12:00:00 AM |  | 14 | 24.5 | 29.6 | 121 | TREMIE | 28 | TREMIE-28-14 | 2026-10-22 | NUEVO | 2026-10-22 | 19.79 | 5.1
VIALE 26 | P14 |  | Concreto | TORRE 2 PILOTE 106 | 2025-04-10 | 4/22/2025 12:00:00 AM |  | 12 | 24.5 | 27.5 | 112 | TREMIE | 28 | TREMIE-28-12 | 2026-10-22 | NUEVO | 2026-10-22 | 18.61 | 3
VIALE 26 | P14 |  | Concreto | TORRE 2 PILOTE 106 | 2025-04-10 | 4/22/2025 12:00:00 AM |  | 12 | 24.5 | 28.9 | 118 | TREMIE | 28 | TREMIE-28-12 | 2026-10-22 | NUEVO | 2026-10-22 | 18.61 | 4.4
VIALE 26 | P14 |  | Concreto | TORRE 2 PILOTE 106 | 2025-04-10 | 4/22/2025 12:00:00 AM |  | 12 | 24.5 | 27.8 | 113 | TREMIE | 28 | TREMIE-28-12 | 2026-10-22 | NUEVO | 2026-10-22 | 18.61 | 3.3
VIALE 26 | P15 |  | Concreto | TORRE 2 PILOTE 55 | 2025-04-10 | 5/8/2025 12:00:00 AM |  | 28 | 24.5 | 25.2 | 103 | TREMIE | 28 | TREMIE-28-28 | 2026-10-22 | NUEVO | 2026-10-22 | 28 | 0.7
VIALE 26 | P15 |  | Concreto | TORRE 2 PILOTE 55 | 2025-04-10 | 5/8/2025 12:00:00 AM |  | 28 | 24.5 | 25.2 | 103 | TREMIE | 28 | TREMIE-28-28 | 2026-10-22 | NUEVO | 2026-10-22 | 28 | 0.7
VIALE 26 | P15 |  | Concreto | TORRE 2 PILOTE 55 | 2025-04-10 | 5/8/2025 12:00:00 AM |  | 28 | 24.5 | 23.6 | 96 | TREMIE | 28 | TREMIE-28-28 | 2026-10-22 | NUEVO | 2026-10-22 | 28 | -0.9
VIALE 26 | P15 |  | Concreto | TORRE 2 PILOTE 55 | 2025-04-10 | 4/24/2025 12:00:00 AM |  | 14 | 24.5 | 22.9 | 94 | TREMIE | 28 | TREMIE-28-14 | 2026-10-22 | NUEVO | 2026-10-22 | 19.79 | -1.6
VIALE 26 | P15 |  | Concreto | TORRE 2 PILOTE 55 | 2025-04-10 | 4/24/2025 12:00:00 AM |  | 14 | 24.5 | 23.7 | 97 | TREMIE | 28 | TREMIE-28-14 | 2026-10-22 | NUEVO | 2026-10-22 | 19.79 | -0.8
VIALE 26 | P15 |  | Concreto | TORRE 2 PILOTE 55 | 2025-04-10 | 4/24/2025 12:00:00 AM |  | 14 | 24.5 | 21.8 | 89 | TREMIE | 28 | TREMIE-28-14 | 2026-10-22 | NUEVO | 2026-10-22 | 19.79 | -2.7
VIALE 26 | P15 |  | Concreto | TORRE 2 PILOTE 55 | 2025-04-10 | 4/22/2025 12:00:00 AM |  | 12 | 24.5 | 17.7 | 72 | TREMIE | 28 | TREMIE-28-12 | 2026-10-22 | NUEVO | 2026-10-22 | 18.61 | -6.8
VIALE 26 | P15 |  | Concreto | TORRE 2 PILOTE 55 | 2025-04-10 | 4/22/2025 12:00:00 AM |  | 12 | 24.5 | 20.8 | 85 | TREMIE | 28 | TREMIE-28-12 | 2026-10-22 | NUEVO | 2026-10-22 | 18.61 | -3.7
VIALE 26 | P15 |  | Concreto | TORRE 2 PILOTE 55 | 2025-04-10 | 4/22/2025 12:00:00 AM |  | 12 | 24.5 | 19.4 | 79 | TREMIE | 28 | TREMIE-28-12 | 2026-10-22 | NUEVO | 2026-10-22 | 18.61 | -5.1
VIALE 26 | P12 |  | Concreto | TORRE 2 PILOTE 105 | 2025-04-09 | 5/7/2025 12:00:00 AM |  | 28 | 24.5 | 28.2 | 115 | TREMIE | 28 | TREMIE-28-28 | 2026-10-22 | NUEVO | 2026-10-22 | 28 | 3.7
VIALE 26 | P12 |  | Concreto | TORRE 2 PILOTE 105 | 2025-04-09 | 5/7/2025 12:00:00 AM |  | 28 | 24.5 | 31.4 | 128 | TREMIE | 28 | TREMIE-28-28 | 2026-10-22 | NUEVO | 2026-10-22 | 28 | 6.9
VIALE 26 | P12 |  | Concreto | TORRE 2 PILOTE 105 | 2025-04-09 | 5/7/2025 12:00:00 AM |  | 28 | 24.5 | 26 | 106 | TREMIE | 28 | TREMIE-28-28 | 2026-10-22 | NUEVO | 2026-10-22 | 28 | 1.5
VIALE 26 | P12 |  | Concreto | TORRE 2 PILOTE 105 | 2025-04-09 | 4/23/2025 12:00:00 AM |  | 14 | 24.5 | 24.9 | 102 | TREMIE | 28 | TREMIE-28-14 | 2026-10-22 | NUEVO | 2026-10-22 | 19.79 | 0.4
VIALE 26 | P12 |  | Concreto | TORRE 2 PILOTE 105 | 2025-04-09 | 4/23/2025 12:00:00 AM |  | 14 | 24.5 | 27.9 | 114 | TREMIE | 28 | TREMIE-28-14 | 2026-10-22 | NUEVO | 2026-10-22 | 19.79 | 3.4
VIALE 26 | P12 |  | Concreto | TORRE 2 PILOTE 105 | 2025-04-09 | 4/23/2025 12:00:00 AM |  | 14 | 24.5 | 25.6 | 105 | TREMIE | 28 | TREMIE-28-14 | 2026-10-22 | NUEVO | 2026-10-22 | 19.79 | 1.1
VIALE 26 | P12 |  | Concreto | TORRE 2 PILOTE 105 | 2025-04-09 | 4/22/2025 12:00:00 AM |  | 13 | 24.5 | 26.2 | 107 | TREMIE | 28 | TREMIE-28-13 | 2026-10-22 | NUEVO | 2026-10-22 | 19.2 | 1.7
VIALE 26 | P12 |  | Concreto | TORRE 2 PILOTE 105 | 2025-04-09 | 4/22/2025 12:00:00 AM |  | 13 | 24.5 | 24.2 | 99 | TREMIE | 28 | TREMIE-28-13 | 2026-10-22 | NUEVO | 2026-10-22 | 19.2 | -0.3
VIALE 26 | P12 |  | Concreto | TORRE 2 PILOTE 105 | 2025-04-09 | 4/22/2025 12:00:00 AM |  | 13 | 24.5 | 26.4 | 108 | TREMIE | 28 | TREMIE-28-13 | 2026-10-22 | NUEVO | 2026-10-22 | 19.2 | 1.9
VIALE 26 | P13 |  | Concreto | TORRE 2 PILOTE 108 | 2025-04-09 | 6/4/2025 12:00:00 AM |  | 56 | 24.5 | 20.5 | 84 | TREMIE | 28 | TREMIE-28-56 | 2026-10-22 | NUEVO | 2026-10-22 | 28 | -4
VIALE 26 | P13 |  | Concreto | TORRE 2 PILOTE 108 | 2025-04-09 | 6/4/2025 12:00:00 AM |  | 56 | 24.5 | 24.5 | 100 | TREMIE | 28 | TREMIE-28-56 | 2026-10-22 | NUEVO | 2026-10-22 | 28 | 0
VIALE 26 | P13 |  | Concreto | TORRE 2 PILOTE 108 | 2025-04-09 | 6/4/2025 12:00:00 AM |  | 56 | 24.5 | 20.1 | 82 | TREMIE | 28 | TREMIE-28-56 | 2026-10-22 | NUEVO | 2026-10-22 | 28 | -4.4
VIALE 26 | P13 |  | Concreto | TORRE 2 PILOTE 108 | 2025-04-09 | 5/7/2025 12:00:00 AM |  | 28 | 24.5 | 20.7 | 84 | TREMIE | 28 | TREMIE-28-28 | 2026-10-22 | NUEVO | 2026-10-22 | 28 | -3.8
VIALE 26 | P13 |  | Concreto | TORRE 2 PILOTE 108 | 2025-04-09 | 5/7/2025 12:00:00 AM |  | 28 | 24.5 | 24.7 | 101 | TREMIE | 28 | TREMIE-28-28 | 2026-10-22 | NUEVO | 2026-10-22 | 28 | 0.2
VIALE 26 | P13 |  | Concreto | TORRE 2 PILOTE 108 | 2025-04-09 | 5/7/2025 12:00:00 AM |  | 28 | 24.5 | 24.6 | 100 | TREMIE | 28 | TREMIE-28-28 | 2026-10-22 | NUEVO | 2026-10-22 | 28 | 0.1
VIALE 26 | P13 |  | Concreto | TORRE 2 PILOTE 108 | 2025-04-09 | 4/23/2025 12:00:00 AM |  | 14 | 24.5 | 21.8 | 89 | TREMIE | 28 | TREMIE-28-14 | 2026-10-22 | NUEVO | 2026-10-22 | 19.79 | -2.7
VIALE 26 | P13 |  | Concreto | TORRE 2 PILOTE 108 | 2025-04-09 | 4/23/2025 12:00:00 AM |  | 14 | 24.5 | 18.5 | 75 | TREMIE | 28 | TREMIE-28-14 | 2026-10-22 | NUEVO | 2026-10-22 | 19.79 | -6
VIALE 26 | P13 |  | Concreto | TORRE 2 PILOTE 108 | 2025-04-09 | 4/23/2025 12:00:00 AM |  | 14 | 24.5 | 22.3 | 91 | TREMIE | 28 | TREMIE-28-14 | 2026-10-22 | NUEVO | 2026-10-22 | 19.79 | -2.2
VIALE 26 | P13 |  | Concreto | TORRE 2 PILOTE 108 | 2025-04-09 | 4/22/2025 12:00:00 AM |  | 13 | 24.5 | 20.7 | 84 | TREMIE | 28 | TREMIE-28-13 | 2026-10-22 | NUEVO | 2026-10-22 | 19.2 | -3.8
VIALE 26 | P13 |  | Concreto | TORRE 2 PILOTE 108 | 2025-04-09 | 4/22/2025 12:00:00 AM |  | 13 | 24.5 | 19.5 | 80 | TREMIE | 28 | TREMIE-28-13 | 2026-10-22 | NUEVO | 2026-10-22 | 19.2 | -5
VIALE 26 | P13 |  | Concreto | TORRE 2 PILOTE 108 | 2025-04-09 | 4/22/2025 12:00:00 AM |  | 13 | 24.5 | 20.7 | 84 | TREMIE | 28 | TREMIE-28-13 | 2026-10-22 | NUEVO | 2026-10-22 | 19.2 | -3.8
VIALE 26 | P10 |  | Concreto | TORRE 2 PILOTE 104 | 2025-04-08 | 5/6/2025 12:00:00 AM |  | 28 | 24.5 | 32 | 130 | TREMIE | 28 | TREMIE-28-28 | 2026-10-22 | NUEVO | 2026-10-22 | 28 | 7.5
VIALE 26 | P10 |  | Concreto | TORRE 2 PILOTE 104 | 2025-04-08 | 5/6/2025 12:00:00 AM |  | 28 | 24.5 | 32.8 | 134 | TREMIE | 28 | TREMIE-28-28 | 2026-10-22 | NUEVO | 2026-10-22 | 28 | 8.3
VIALE 26 | P10 |  | Concreto | TORRE 2 PILOTE 104 | 2025-04-08 | 5/6/2025 12:00:00 AM |  | 28 | 24.5 | 31.4 | 128 | TREMIE | 28 | TREMIE-28-28 | 2026-10-22 | NUEVO | 2026-10-22 | 28 | 6.9
VIALE 26 | P10 |  | Concreto | TORRE 2 PILOTE 104 | 2025-04-08 | 4/22/2025 12:00:00 AM |  | 14 | 24.5 | 29.1 | 119 | TREMIE | 28 | TREMIE-28-14 | 2026-10-22 | NUEVO | 2026-10-22 | 19.79 | 4.6
VIALE 26 | P10 |  | Concreto | TORRE 2 PILOTE 104 | 2025-04-08 | 4/22/2025 12:00:00 AM |  | 14 | 24.5 | 27.9 | 114 | TREMIE | 28 | TREMIE-28-14 | 2026-10-22 | NUEVO | 2026-10-22 | 19.79 | 3.4
VIALE 26 | P10 |  | Concreto | TORRE 2 PILOTE 104 | 2025-04-08 | 4/22/2025 12:00:00 AM |  | 14 | 24.5 | 30.2 | 123 | TREMIE | 28 | TREMIE-28-14 | 2026-10-22 | NUEVO | 2026-10-22 | 19.79 | 5.7
VIALE 26 | P10 |  | Concreto | TORRE 2 PILOTE 104 | 2025-04-08 | 4/15/2025 12:00:00 AM |  | 7 | 24.5 | 23.6 | 96 | TREMIE | 28 | TREMIE-28-7 | 2026-10-22 | NUEVO | 2026-10-22 | 15.68 | -0.9
VIALE 26 | P10 |  | Concreto | TORRE 2 PILOTE 104 | 2025-04-08 | 4/15/2025 12:00:00 AM |  | 7 | 24.5 | 21.7 | 89 | TREMIE | 28 | TREMIE-28-7 | 2026-10-22 | NUEVO | 2026-10-22 | 15.68 | -2.8
VIALE 26 | P10 |  | Concreto | TORRE 2 PILOTE 104 | 2025-04-08 | 4/15/2025 12:00:00 AM |  | 7 | 24.5 | 21.6 | 88 | TREMIE | 28 | TREMIE-28-7 | 2026-10-22 | NUEVO | 2026-10-22 | 15.68 | -2.9
VIALE 26 | P11 |  | Concreto | TORRE 2 PILOTE 107 | 2025-04-08 | 5/6/2025 12:00:00 AM |  | 28 | 24.5 | 28.8 | 117 | TREMIE | 28 | TREMIE-28-28 | 2026-10-22 | NUEVO | 2026-10-22 | 28 | 4.3
VIALE 26 | P11 |  | Concreto | TORRE 2 PILOTE 107 | 2025-04-08 | 5/6/2025 12:00:00 AM |  | 28 | 24.5 | 28.2 | 115 | TREMIE | 28 | TREMIE-28-28 | 2026-10-22 | NUEVO | 2026-10-22 | 28 | 3.7
VIALE 26 | P11 |  | Concreto | TORRE 2 PILOTE 107 | 2025-04-08 | 5/6/2025 12:00:00 AM |  | 28 | 24.5 | 54.1 | 221 | TREMIE | 28 | TREMIE-28-28 | 2026-10-22 | NUEVO | 2026-10-22 | 28 | 29.6
VIALE 26 | P11 |  | Concreto | TORRE 2 PILOTE 107 | 2025-04-08 | 4/25/2025 12:00:00 AM |  | 17 | 24.5 | 28.6 | 117 | TREMIE | 28 | TREMIE-28-17 | 2026-10-22 | NUEVO | 2026-10-22 | 21.55 | 4.1
VIALE 26 | P11 |  | Concreto | TORRE 2 PILOTE 107 | 2025-04-08 | 4/25/2025 12:00:00 AM |  | 17 | 24.5 | 28.7 | 117 | TREMIE | 28 | TREMIE-28-17 | 2026-10-22 | NUEVO | 2026-10-22 | 21.55 | 4.2
VIALE 26 | P11 |  | Concreto | TORRE 2 PILOTE 107 | 2025-04-08 | 4/25/2025 12:00:00 AM |  | 17 | 24.5 | 24.6 | 100 | TREMIE | 28 | TREMIE-28-17 | 2026-10-22 | NUEVO | 2026-10-22 | 21.55 | 0.1
VIALE 26 | P11 |  | Concreto | TORRE 2 PILOTE 107 | 2025-04-08 | 4/22/2025 12:00:00 AM |  | 14 | 24.5 | 26.8 | 109 | TREMIE | 28 | TREMIE-28-14 | 2026-10-22 | NUEVO | 2026-10-22 | 19.79 | 2.3
VIALE 26 | P11 |  | Concreto | TORRE 2 PILOTE 107 | 2025-04-08 | 4/22/2025 12:00:00 AM |  | 14 | 24.5 | 27.1 | 111 | TREMIE | 28 | TREMIE-28-14 | 2026-10-22 | NUEVO | 2026-10-22 | 19.79 | 2.6
VIALE 26 | P11 |  | Concreto | TORRE 2 PILOTE 107 | 2025-04-08 | 4/22/2025 12:00:00 AM |  | 14 | 24.5 | 26.8 | 109 | TREMIE | 28 | TREMIE-28-14 | 2026-10-22 | NUEVO | 2026-10-22 | 19.79 | 2.3
VIALE 26 | P9 |  | Concreto | TORRE 2 PILOTE 72 | 2025-04-07 | 5/5/2025 12:00:00 AM |  | 28 | 24.5 | 32.7 | 134 | TREMIE | 28 | TREMIE-28-28 | 2026-10-22 | NUEVO | 2026-10-22 | 28 | 8.2
VIALE 26 | P9 |  | Concreto | TORRE 2 PILOTE 72 | 2025-04-07 | 5/5/2025 12:00:00 AM |  | 28 | 24.5 | 40.3 | 164 | TREMIE | 28 | TREMIE-28-28 | 2026-10-22 | NUEVO | 2026-10-22 | 28 | 15.8
VIALE 26 | P9 |  | Concreto | TORRE 2 PILOTE 72 | 2025-04-07 | 5/5/2025 12:00:00 AM |  | 28 | 24.5 | 33.8 | 138 | TREMIE | 28 | TREMIE-28-28 | 2026-10-22 | NUEVO | 2026-10-22 | 28 | 9.3
VIALE 26 | P9 |  | Concreto | TORRE 2 PILOTE 72 | 2025-04-07 | 4/21/2025 12:00:00 AM |  | 14 | 24.5 | 34.2 | 140 | TREMIE | 28 | TREMIE-28-14 | 2026-10-22 | NUEVO | 2026-10-22 | 19.79 | 9.7
VIALE 26 | P9 |  | Concreto | TORRE 2 PILOTE 72 | 2025-04-07 | 4/21/2025 12:00:00 AM |  | 14 | 24.5 | 35.7 | 146 | TREMIE | 28 | TREMIE-28-14 | 2026-10-22 | NUEVO | 2026-10-22 | 19.79 | 11.2
VIALE 26 | P9 |  | Concreto | TORRE 2 PILOTE 72 | 2025-04-07 | 4/21/2025 12:00:00 AM |  | 14 | 24.5 | 35.3 | 144 | TREMIE | 28 | TREMIE-28-14 | 2026-10-22 | NUEVO | 2026-10-22 | 19.79 | 10.8
VIALE 26 | P9 |  | Concreto | TORRE 2 PILOTE 72 | 2025-04-07 | 4/14/2025 12:00:00 AM |  | 7 | 24.5 | 26.5 | 108 | TREMIE | 28 | TREMIE-28-7 | 2026-10-22 | NUEVO | 2026-10-22 | 15.68 | 2
VIALE 26 | P9 |  | Concreto | TORRE 2 PILOTE 72 | 2025-04-07 | 4/14/2025 12:00:00 AM |  | 7 | 24.5 | 26.9 | 110 | TREMIE | 28 | TREMIE-28-7 | 2026-10-22 | NUEVO | 2026-10-22 | 15.68 | 2.4
VIALE 26 | P9 |  | Concreto | TORRE 2 PILOTE 72 | 2025-04-07 | 4/14/2025 12:00:00 AM |  | 7 | 24.5 | 27 | 110 | TREMIE | 28 | TREMIE-28-7 | 2026-10-22 | NUEVO | 2026-10-22 | 15.68 | 2.5
VIALE 26 | P8 |  | Concreto | TORRE 2 PILOTE 53 | 2025-04-05 | 5/3/2025 12:00:00 AM |  | 28 | 24.5 | 32.2 | 131 | TREMIE | 28 | TREMIE-28-28 | 2026-10-22 | NUEVO | 2026-10-22 | 28 | 7.7
VIALE 26 | P8 |  | Concreto | TORRE 2 PILOTE 53 | 2025-04-05 | 5/3/2025 12:00:00 AM |  | 28 | 24.5 | 35.3 | 144 | TREMIE | 28 | TREMIE-28-28 | 2026-10-22 | NUEVO | 2026-10-22 | 28 | 10.8
VIALE 26 | P8 |  | Concreto | TORRE 2 PILOTE 53 | 2025-04-05 | 5/3/2025 12:00:00 AM |  | 28 | 24.5 | 39.1 | 159 | TREMIE | 28 | TREMIE-28-28 | 2026-10-22 | NUEVO | 2026-10-22 | 28 | 14.6
VIALE 26 | P8 |  | Concreto | TORRE 2 PILOTE 53 | 2025-04-05 | 4/19/2025 12:00:00 AM |  | 14 | 24.5 | 37.4 | 152 | TREMIE | 28 | TREMIE-28-14 | 2026-10-22 | NUEVO | 2026-10-22 | 19.79 | 12.9
VIALE 26 | P8 |  | Concreto | TORRE 2 PILOTE 53 | 2025-04-05 | 4/19/2025 12:00:00 AM |  | 14 | 24.5 | 36.1 | 147 | TREMIE | 28 | TREMIE-28-14 | 2026-10-22 | NUEVO | 2026-10-22 | 19.79 | 11.6
VIALE 26 | P8 |  | Concreto | TORRE 2 PILOTE 53 | 2025-04-05 | 4/19/2025 12:00:00 AM |  | 14 | 24.5 | 34.3 | 140 | TREMIE | 28 | TREMIE-28-14 | 2026-10-22 | NUEVO | 2026-10-22 | 19.79 | 9.8
VIALE 26 | P8 |  | Concreto | TORRE 2 PILOTE 53 | 2025-04-05 | 4/12/2025 12:00:00 AM |  | 7 | 24.5 | 26.2 | 107 | TREMIE | 28 | TREMIE-28-7 | 2026-10-22 | NUEVO | 2026-10-22 | 15.68 | 1.7
VIALE 26 | P8 |  | Concreto | TORRE 2 PILOTE 53 | 2025-04-05 | 4/12/2025 12:00:00 AM |  | 7 | 24.5 | 26.2 | 107 | TREMIE | 28 | TREMIE-28-7 | 2026-10-22 | NUEVO | 2026-10-22 | 15.68 | 1.7
VIALE 26 | P8 |  | Concreto | TORRE 2 PILOTE 53 | 2025-04-05 | 4/12/2025 12:00:00 AM |  | 7 | 24.5 | 28.1 | 114 | TREMIE | 28 | TREMIE-28-7 | 2026-10-22 | NUEVO | 2026-10-22 | 15.68 | 3.6
VIALE 26 | P7. |  | Concreto | TORRE 2 PILOTE 69 | 2025-04-04 | 5/30/2025 12:00:00 AM |  | 56 | 24.5 | 35.9 | 146 | TREMIE | 28 | TREMIE-28-56 | 2026-10-22 | NUEVO | 2026-10-22 | 28 | 11.4
VIALE 26 | P7. |  | Concreto | TORRE 2 PILOTE 69 | 2025-04-04 | 5/30/2025 12:00:00 AM |  | 56 | 24.5 | 35 | 143 | TREMIE | 28 | TREMIE-28-56 | 2026-10-22 | NUEVO | 2026-10-22 | 28 | 10.5
VIALE 26 | P7. |  | Concreto | TORRE 2 PILOTE 69 | 2025-04-04 | 5/30/2025 12:00:00 AM |  | 56 | 24.5 | 35.3 | 144 | TREMIE | 28 | TREMIE-28-56 | 2026-10-22 | NUEVO | 2026-10-22 | 28 | 10.8
VIALE 26 | P7. |  | Concreto | TORRE 2 PILOTE 69 | 2025-04-04 | 5/2/2025 12:00:00 AM |  | 28 | 24.5 | 33.9 | 138 | TREMIE | 28 | TREMIE-28-28 | 2026-10-22 | NUEVO | 2026-10-22 | 28 | 9.4
VIALE 26 | P7. |  | Concreto | TORRE 2 PILOTE 69 | 2025-04-04 | 5/2/2025 12:00:00 AM |  | 28 | 24.5 | 35.7 | 146 | TREMIE | 28 | TREMIE-28-28 | 2026-10-22 | NUEVO | 2026-10-22 | 28 | 11.2
VIALE 26 | P7. |  | Concreto | TORRE 2 PILOTE 69 | 2025-04-04 | 5/2/2025 12:00:00 AM |  | 28 | 24.5 | 32.5 | 133 | TREMIE | 28 | TREMIE-28-28 | 2026-10-22 | NUEVO | 2026-10-22 | 28 | 8
VIALE 26 | P7. |  | Concreto | TORRE 2 PILOTE 69 | 2025-04-04 | 4/22/2025 12:00:00 AM |  | 18 | 24.5 | 31.5 | 129 | TREMIE | 28 | TREMIE-28-18 | 2026-10-22 | NUEVO | 2026-10-22 | 22.13 | 7
VIALE 26 | P7. |  | Concreto | TORRE 2 PILOTE 69 | 2025-04-04 | 4/22/2025 12:00:00 AM |  | 18 | 24.5 | 30.1 | 123 | TREMIE | 28 | TREMIE-28-18 | 2026-10-22 | NUEVO | 2026-10-22 | 22.13 | 5.6
VIALE 26 | P7. |  | Concreto | TORRE 2 PILOTE 69 | 2025-04-04 | 4/22/2025 12:00:00 AM |  | 18 | 24.5 | 30.9 | 126 | TREMIE | 28 | TREMIE-28-18 | 2026-10-22 | NUEVO | 2026-10-22 | 22.13 | 6.4
VIALE 26 | P6 |  | Concreto | TORRE 2 PILOTE 67 | 2025-04-03 | 5/1/2025 12:00:00 AM |  | 28 | 24.5 | 29.2 | 119 | TREMIE | 28 | TREMIE-28-28 | 2026-10-22 | NUEVO | 2026-10-22 | 28 | 4.7
VIALE 26 | P6 |  | Concreto | TORRE 2 PILOTE 67 | 2025-04-03 | 5/1/2025 12:00:00 AM |  | 28 | 24.5 | 27.6 | 113 | TREMIE | 28 | TREMIE-28-28 | 2026-10-22 | NUEVO | 2026-10-22 | 28 | 3.1
VIALE 26 | P6 |  | Concreto | TORRE 2 PILOTE 67 | 2025-04-03 | 5/1/2025 12:00:00 AM |  | 28 | 24.5 | 28.9 | 118 | TREMIE | 28 | TREMIE-28-28 | 2026-10-22 | NUEVO | 2026-10-22 | 28 | 4.4
VIALE 26 | P6 |  | Concreto | TORRE 2 PILOTE 67 | 2025-04-03 | 4/17/2025 12:00:00 AM |  | 14 | 24.5 | 25.1 | 102 | TREMIE | 28 | TREMIE-28-14 | 2026-10-22 | NUEVO | 2026-10-22 | 19.79 | 0.6
VIALE 26 | P6 |  | Concreto | TORRE 2 PILOTE 67 | 2025-04-03 | 4/17/2025 12:00:00 AM |  | 14 | 24.5 | 26.2 | 107 | TREMIE | 28 | TREMIE-28-14 | 2026-10-22 | NUEVO | 2026-10-22 | 19.79 | 1.7
VIALE 26 | P6 |  | Concreto | TORRE 2 PILOTE 67 | 2025-04-03 | 4/17/2025 12:00:00 AM |  | 14 | 24.5 | 27.9 | 114 | TREMIE | 28 | TREMIE-28-14 | 2026-10-22 | NUEVO | 2026-10-22 | 19.79 | 3.4
VIALE 26 | P6 |  | Concreto | TORRE 2 PILOTE 67 | 2025-04-03 | 4/12/2025 12:00:00 AM |  | 9 | 24.5 | 23.2 | 94 | TREMIE | 28 | TREMIE-28-9 | 2026-10-22 | NUEVO | 2026-10-22 | 16.85 | -1.3
VIALE 26 | P6 |  | Concreto | TORRE 2 PILOTE 67 | 2025-04-03 | 4/12/2025 12:00:00 AM |  | 9 | 24.5 | 23.4 | 96 | TREMIE | 28 | TREMIE-28-9 | 2026-10-22 | NUEVO | 2026-10-22 | 16.85 | -1.1
VIALE 26 | P6 |  | Concreto | TORRE 2 PILOTE 67 | 2025-04-03 | 4/12/2025 12:00:00 AM |  | 9 | 24.5 | 21.2 | 86 | TREMIE | 28 | TREMIE-28-9 | 2026-10-22 | NUEVO | 2026-10-22 | 16.85 | -3.3
VIALE 26 | P3 |  | Concreto | TORRE 2 PILOTE 58 | 2025-03-31 | 4/28/2025 12:00:00 AM |  | 28 | 24.5 | 25.8 | 105 | TREMIE | 28 | TREMIE-28-28 | 2026-10-22 | NUEVO | 2026-10-22 | 28 | 1.3
VIALE 26 | P3 |  | Concreto | TORRE 2 PILOTE 58 | 2025-03-31 | 4/28/2025 12:00:00 AM |  | 28 | 24.5 | 28.8 | 118 | TREMIE | 28 | TREMIE-28-28 | 2026-10-22 | NUEVO | 2026-10-22 | 28 | 4.3
VIALE 26 | P3 |  | Concreto | TORRE 2 PILOTE 58 | 2025-03-31 | 4/28/2025 12:00:00 AM |  | 28 | 24.5 | 27.3 | 112 | TREMIE | 28 | TREMIE-28-28 | 2026-10-22 | NUEVO | 2026-10-22 | 28 | 2.8
VIALE 26 | P3 |  | Concreto | TORRE 2 PILOTE 58 | 2025-03-31 | 4/14/2025 12:00:00 AM |  | 14 | 24.5 | 24 | 98 | TREMIE | 28 | TREMIE-28-14 | 2026-10-22 | NUEVO | 2026-10-22 | 19.79 | -0.5
VIALE 26 | P3 |  | Concreto | TORRE 2 PILOTE 58 | 2025-03-31 | 4/14/2025 12:00:00 AM |  | 14 | 24.5 | 20 | 82 | TREMIE | 28 | TREMIE-28-14 | 2026-10-22 | NUEVO | 2026-10-22 | 19.79 | -4.5
VIALE 26 | P3 |  | Concreto | TORRE 2 PILOTE 58 | 2025-03-31 | 4/14/2025 12:00:00 AM |  | 14 | 24.5 | 21.1 | 86 | TREMIE | 28 | TREMIE-28-14 | 2026-10-22 | NUEVO | 2026-10-22 | 19.79 | -3.4
VIALE 26 | P3 |  | Concreto | TORRE 2 PILOTE 58 | 2025-03-31 | 4/9/2025 12:00:00 AM |  | 9 | 24.5 | 21.9 | 89 | TREMIE | 28 | TREMIE-28-9 | 2026-10-22 | NUEVO | 2026-10-22 | 16.85 | -2.6
VIALE 26 | P3 |  | Concreto | TORRE 2 PILOTE 58 | 2025-03-31 | 4/9/2025 12:00:00 AM |  | 9 | 24.5 | 22.3 | 91 | TREMIE | 28 | TREMIE-28-9 | 2026-10-22 | NUEVO | 2026-10-22 | 16.85 | -2.2
VIALE 26 | P3 |  | Concreto | TORRE 2 PILOTE 58 | 2025-03-31 | 4/9/2025 12:00:00 AM |  | 9 | 24.5 | 20.3 | 83 | TREMIE | 28 | TREMIE-28-9 | 2026-10-22 | NUEVO | 2026-10-22 | 16.85 | -4.2
VIALE 26 | P2 |  | Concreto | torre 2 pilotes -54-61 | 2025-03-29 | 4/26/2025 12:00:00 AM |  | 28 | 24.5 | 28.8 | 117 | TREMIE | 28 | TREMIE-28-28 | 2026-10-22 | NUEVO | 2026-10-22 | 28 | 4.3
VIALE 26 | P2 |  | Concreto | torre 2 pilotes -54-61 | 2025-03-29 | 4/26/2025 12:00:00 AM |  | 28 | 24.5 | 30.2 | 123 | TREMIE | 28 | TREMIE-28-28 | 2026-10-22 | NUEVO | 2026-10-22 | 28 | 5.7
VIALE 26 | P2 |  | Concreto | torre 2 pilotes -54-61 | 2025-03-29 | 4/26/2025 12:00:00 AM |  | 28 | 24.5 | 30.8 | 126 | TREMIE | 28 | TREMIE-28-28 | 2026-10-22 | NUEVO | 2026-10-22 | 28 | 6.3
VIALE 26 | P2 |  | Concreto | torre 2 pilotes -54-61 | 2025-03-29 | 4/12/2025 12:00:00 AM |  | 14 | 24.5 | 24.8 | 101 | TREMIE | 28 | TREMIE-28-14 | 2026-10-22 | NUEVO | 2026-10-22 | 19.79 | 0.3
VIALE 26 | P2 |  | Concreto | torre 2 pilotes -54-61 | 2025-03-29 | 4/12/2025 12:00:00 AM |  | 14 | 24.5 | 26.1 | 106 | TREMIE | 28 | TREMIE-28-14 | 2026-10-22 | NUEVO | 2026-10-22 | 19.79 | 1.6
VIALE 26 | P2 |  | Concreto | torre 2 pilotes -54-61 | 2025-03-29 | 4/12/2025 12:00:00 AM |  | 14 | 24.5 | 20.9 | 85 | TREMIE | 28 | TREMIE-28-14 | 2026-10-22 | NUEVO | 2026-10-22 | 19.79 | -3.6
VIALE 26 | P2 |  | Concreto | torre 2 pilotes -54-61 | 2025-03-29 | 4/5/2025 12:00:00 AM |  | 7 | 24.5 | 24.3 | 99 | TREMIE | 28 | TREMIE-28-7 | 2026-10-22 | NUEVO | 2026-10-22 | 15.68 | -0.2
VIALE 26 | P2 |  | Concreto | torre 2 pilotes -54-61 | 2025-03-29 | 4/5/2025 12:00:00 AM |  | 7 | 24.5 | 21.6 | 88 | TREMIE | 28 | TREMIE-28-7 | 2026-10-22 | NUEVO | 2026-10-22 | 15.68 | -2.9
VIALE 26 | P2 |  | Concreto | torre 2 pilotes -54-61 | 2025-03-29 | 4/5/2025 12:00:00 AM |  | 7 | 24.5 | 24.5 | 100 | TREMIE | 28 | TREMIE-28-7 | 2026-10-22 | NUEVO | 2026-10-22 | 15.68 | 0
VIALE 26 | P1 |  | Concreto | TORRE 2 PILOTE 78 | 2025-03-25 | 4/22/2025 12:00:00 AM |  | 28 | 24.5 | 32.1 | 131 | TREMIE | 28 | TREMIE-28-28 | 2026-10-22 | NUEVO | 2026-10-22 | 28 | 7.6
VIALE 26 | P1 |  | Concreto | TORRE 2 PILOTE 78 | 2025-03-25 | 4/22/2025 12:00:00 AM |  | 28 | 24.5 | 34 | 139 | TREMIE | 28 | TREMIE-28-28 | 2026-10-22 | NUEVO | 2026-10-22 | 28 | 9.5
VIALE 26 | P1 |  | Concreto | TORRE 2 PILOTE 78 | 2025-03-25 | 4/22/2025 12:00:00 AM |  | 28 | 24.5 | 33.9 | 138 | TREMIE | 28 | TREMIE-28-28 | 2026-10-22 | NUEVO | 2026-10-22 | 28 | 9.4
VIALE 26 | P1 |  | Concreto | TORRE 2 PILOTE 78 | 2025-03-25 | 4/8/2025 12:00:00 AM |  | 14 | 24.5 | 28.5 | 116 | TREMIE | 28 | TREMIE-28-14 | 2026-10-22 | NUEVO | 2026-10-22 | 19.79 | 4
VIALE 26 | P1 |  | Concreto | TORRE 2 PILOTE 78 | 2025-03-25 | 4/8/2025 12:00:00 AM |  | 14 | 24.5 | 28.6 | 117 | TREMIE | 28 | TREMIE-28-14 | 2026-10-22 | NUEVO | 2026-10-22 | 19.79 | 4.1
VIALE 26 | P1 |  | Concreto | TORRE 2 PILOTE 78 | 2025-03-25 | 4/8/2025 12:00:00 AM |  | 14 | 24.5 | 30.4 | 124 | TREMIE | 28 | TREMIE-28-14 | 2026-10-22 | NUEVO | 2026-10-22 | 19.79 | 5.9
VIALE 26 | P1 |  | Concreto | TORRE 2 PILOTE 78 | 2025-03-25 | 4/2/2025 12:00:00 AM |  | 8 | 24.5 | 24.9 | 102 | TREMIE | 28 | TREMIE-28-8 | 2026-10-22 | NUEVO | 2026-10-22 | 16.27 | 0.4
VIALE 26 | P1 |  | Concreto | TORRE 2 PILOTE 78 | 2025-03-25 | 4/2/2025 12:00:00 AM |  | 8 | 24.5 | 28.4 | 116 | TREMIE | 28 | TREMIE-28-8 | 2026-10-22 | NUEVO | 2026-10-22 | 16.27 | 3.9
VIALE 26 | P1 |  | Concreto | TORRE 2 PILOTE 78 | 2025-03-25 | 4/2/2025 12:00:00 AM |  | 8 | 24.5 | 27.5 | 112 | TREMIE | 28 | TREMIE-28-8 | 2026-10-22 | NUEVO | 2026-10-22 | 16.27 | 3
VIALE 26 | P5 |  | Concreto | TORRE 2 PILOTE 67 | 2025-03-02 | 4/26/2025 12:00:00 AM |  | 55 | 24.5 | 29.2 | 119 | TREMIE | 28 | TREMIE-28-55 | 2026-10-22 | NUEVO | 2026-10-22 | 28 | 4.7
VIALE 26 | P5 |  | Concreto | TORRE 2 PILOTE 67 | 2025-03-02 | 4/26/2025 12:00:00 AM |  | 55 | 24.5 | 32.8 | 134 | TREMIE | 28 | TREMIE-28-55 | 2026-10-22 | NUEVO | 2026-10-22 | 28 | 8.3
VIALE 26 | P5 |  | Concreto | TORRE 2 PILOTE 67 | 2025-03-02 | 4/26/2025 12:00:00 AM |  | 55 | 24.5 | 33.8 | 138 | TREMIE | 28 | TREMIE-28-55 | 2026-10-22 | NUEVO | 2026-10-22 | 28 | 9.3
VIALE 26 | P5 |  | Concreto | TORRE 2 PILOTE 67 | 2025-03-02 | 4/16/2025 12:00:00 AM |  | 45 | 24.5 | 31.3 | 128 | TREMIE | 28 | TREMIE-28-45 | 2026-10-22 | NUEVO | 2026-10-22 | 28 | 6.8
VIALE 26 | P5 |  | Concreto | TORRE 2 PILOTE 67 | 2025-03-02 | 4/16/2025 12:00:00 AM |  | 45 | 24.5 | 31.2 | 127 | TREMIE | 28 | TREMIE-28-45 | 2026-10-22 | NUEVO | 2026-10-22 | 28 | 6.7
VIALE 26 | P5 |  | Concreto | TORRE 2 PILOTE 67 | 2025-03-02 | 4/16/2025 12:00:00 AM |  | 45 | 24.5 | 30.1 | 123 | TREMIE | 28 | TREMIE-28-45 | 2026-10-22 | NUEVO | 2026-10-22 | 28 | 5.6
VIALE 26 | P5 |  | Concreto | TORRE 2 PILOTE 67 | 2025-03-02 | 4/9/2025 12:00:00 AM |  | 38 | 24.5 | 27.8 | 113 | TREMIE | 28 | TREMIE-28-38 | 2026-10-22 | NUEVO | 2026-10-22 | 28 | 3.3
VIALE 26 | P5 |  | Concreto | TORRE 2 PILOTE 67 | 2025-03-02 | 4/9/2025 12:00:00 AM |  | 38 | 24.5 | 24.6 | 100 | TREMIE | 28 | TREMIE-28-38 | 2026-10-22 | NUEVO | 2026-10-22 | 28 | 0.1
VIALE 26 | P5 |  | Concreto | TORRE 2 PILOTE 67 | 2025-03-02 | 4/9/2025 12:00:00 AM |  | 38 | 24.5 | 27.3 | 111 | TREMIE | 28 | TREMIE-28-38 | 2026-10-22 | NUEVO | 2026-10-22 | 28 | 2.8
VIALE 26 | P4 |  | Concreto | TORRE 2 PILOTE 63 | 2025-03-01 | 4/26/2025 12:00:00 AM |  | 56 | 24.5 | 34.1 | 139 | TREMIE | 28 | TREMIE-28-56 | 2026-10-22 | NUEVO | 2026-10-22 | 28 | 9.6
VIALE 26 | P4 |  | Concreto | TORRE 2 PILOTE 63 | 2025-03-01 | 4/26/2025 12:00:00 AM |  | 56 | 24.5 | 33.2 | 136 | TREMIE | 28 | TREMIE-28-56 | 2026-10-22 | NUEVO | 2026-10-22 | 28 | 8.7
VIALE 26 | P4 |  | Concreto | TORRE 2 PILOTE 63 | 2025-03-01 | 4/26/2025 12:00:00 AM |  | 56 | 24.5 | 35.5 | 145 | TREMIE | 28 | TREMIE-28-56 | 2026-10-22 | NUEVO | 2026-10-22 | 28 | 11
VIALE 26 | P4 |  | Concreto | TORRE 2 PILOTE 63 | 2025-03-01 | 4/15/2025 12:00:00 AM |  | 45 | 24.5 | 28.3 | 115 | TREMIE | 28 | TREMIE-28-45 | 2026-10-22 | NUEVO | 2026-10-22 | 28 | 3.8
VIALE 26 | P4 |  | Concreto | TORRE 2 PILOTE 63 | 2025-03-01 | 4/15/2025 12:00:00 AM |  | 45 | 24.5 | 30 | 122 | TREMIE | 28 | TREMIE-28-45 | 2026-10-22 | NUEVO | 2026-10-22 | 28 | 5.5
VIALE 26 | P4 |  | Concreto | TORRE 2 PILOTE 63 | 2025-03-01 | 4/15/2025 12:00:00 AM |  | 45 | 24.5 | 29.8 | 122 | TREMIE | 28 | TREMIE-28-45 | 2026-10-22 | NUEVO | 2026-10-22 | 28 | 5.3
VIALE 26 | P4 |  | Concreto | TORRE 2 PILOTE 63 | 2025-03-01 | 4/9/2025 12:00:00 AM |  | 39 | 24.5 | 12.4 | 50 | TREMIE | 28 | TREMIE-28-39 | 2026-10-22 | NUEVO | 2026-10-22 | 28 | -12.1
VIALE 26 | P4 |  | Concreto | TORRE 2 PILOTE 63 | 2025-03-01 | 4/9/2025 12:00:00 AM |  | 39 | 24.5 | 28.9 | 118 | TREMIE | 28 | TREMIE-28-39 | 2026-10-22 | NUEVO | 2026-10-22 | 28 | 4.4
VIALE 26 | P4 |  | Concreto | TORRE 2 PILOTE 63 | 2025-03-01 | 4/9/2025 12:00:00 AM |  | 39 | 24.5 | 27.3 | 111 | TREMIE | 28 | TREMIE-28-39 | 2026-10-22 | NUEVO | 2026-10-22 | 28 | 2.8