## Sheet1
Proyecto | Cilindro N° | Código de mezcla | Tipo de mezcla | Localización | Toma | Rotura | Publicación | Edad (días) | Resistencia nominal (MPa) | Resistencia (MPa) | Resistencia (%)
29007 - VENTO TIPO C | 01 | Tremie | Concreto | Pilotes 13 - 21 torre 1 | 2026-08-08 | 2026-09-05 | 2026-09-08 | 28 | 34.5 | 44.1 | 127.8
29007 - VENTO TIPO C | 01 | Tremie | Concreto | Pilotes 13 - 21 torre 1 | 2026-08-08 | 2026-09-05 | 2026-09-08 | 28 | 34.5 | 43.8 | 127
29007 - VENTO TIPO C | 01 | Tremie | Concreto | Pilotes 13 - 21 torre 1 | 2026-08-08 | 2026-09-05 | 2026-09-08 | 28 | 34.5 | 43.4 | 125.8
29007 - VENTO TIPO C | 01 | Tremie | Concreto | Pilotes 13 - 21 torre 1 | 2026-08-08 | 2026-08-22 | 2026-08-24 | 14 | 34.5 | 35.9 | 104.1
29007 - VENTO TIPO C | 01 | Tremie | Concreto | Pilotes 13 - 21 torre 1 | 2026-08-08 | 2026-08-22 | 2026-08-24 | 14 | 34.5 | 36.4 | 105.5
29007 - VENTO TIPO C | 01 | Tremie | Concreto | Pilotes 13 - 21 torre 1 | 2026-08-08 | 2026-08-15 | 2026-08-18 | 7 | 34.5 | 28.6 | 82.9
29007 - VENTO TIPO C | 01 | Tremie | Concreto | Pilotes 13 - 21 torre 1 | 2026-08-08 | 2026-08-15 | 2026-08-18 | 7 | 34.5 | 28.9 | 83.8
29007 - VENTO TIPO C | 02 | Tremie | Concreto | Pilote 4 torre 1 | 2026-08-10 | 2026-09-07 | 2026-09-08 | 28 | 34.5 | 42.6 | 123.5
29007 - VENTO TIPO C | 02 | Tremie | Concreto | Pilote 4 torre 1 | 2026-08-10 | 2026-09-07 | 2026-09-08 | 28 | 34.5 | 43.6 | 126.4
29007 - VENTO TIPO C | 02 | Tremie | Concreto | Pilote 4 torre 1 | 2026-08-10 | 2026-09-07 | 2026-09-08 | 28 | 34.5 | 43.4 | 125.8
29007 - VENTO TIPO C | 02 | Tremie | Concreto | Pilote 4 torre 1 | 2026-08-10 | 2026-08-24 | 2026-08-25 | 14 | 34.5 | 40.3 | 116.8
29007 - VENTO TIPO C | 02 | Tremie | Concreto | Pilote 4 torre 1 | 2026-08-10 | 2026-08-24 | 2026-08-25 | 14 | 34.5 | 39.8 | 115.4
29007 - VENTO TIPO C | 02 | Tremie | Concreto | Pilote 4 torre 1 | 2026-08-10 | 2026-08-17 | 2026-08-19 | 7 | 34.5 | 33.8 | 98
29007 - VENTO TIPO C | 02 | Tremie | Concreto | Pilote 4 torre 1 | 2026-08-10 | 2026-08-17 | 2026-08-19 | 7 | 34.5 | 34.2 | 99.1
29007 - VENTO TIPO C | 03 | Tremie | Concreto | Pilotes 17 - 18 | 2026-08-11 | 2026-09-08 | 2026-09-10 | 28 | 34.5 | 36.3 | 105.2
29007 - VENTO TIPO C | 03 | Tremie | Concreto | Pilotes 17 - 18 | 2026-08-11 | 2026-09-08 | 2026-09-10 | 28 | 34.5 | 35.9 | 104.1
29007 - VENTO TIPO C | 03 | Tremie | Concreto | Pilotes 17 - 18 | 2026-08-11 | 2026-09-08 | 2026-09-10 | 28 | 34.5 | 36.9 | 107
29007 - VENTO TIPO C | 03 | Tremie | Concreto | Pilotes 17 - 18 | 2026-08-11 | 2026-08-25 | 2026-08-26 | 14 | 34.5 | 32.8 | 95.1
29007 - VENTO TIPO C | 03 | Tremie | Concreto | Pilotes 17 - 18 | 2026-08-11 | 2026-08-25 | 2026-08-26 | 14 | 34.5 | 32.5 | 94.2
29007 - VENTO TIPO C | 03 | Tremie | Concreto | Pilotes 17 - 18 | 2026-08-11 | 2026-08-18 | 2026-08-19 | 7 | 34.5 | 28.9 | 83.8
29007 - VENTO TIPO C | 03 | Tremie | Concreto | Pilotes 17 - 18 | 2026-08-11 | 2026-08-18 | 2026-08-19 | 7 | 34.5 | 29.3 | 84.9
29007 - VENTO TIPO C | 04 | Tremix | Concreto | Pilotes 27 -20 | 2026-08-12 | 2026-09-09 | 2026-09-10 | 28 | 34.5 | 51 | 147.8
29007 - VENTO TIPO C | 04 | Tremix | Concreto | Pilotes 27 -20 | 2026-08-12 | 2026-09-09 | 2026-09-10 | 28 | 34.5 | 49.4 | 143.2
29007 - VENTO TIPO C | 04 | Tremix | Concreto | Pilotes 27 -20 | 2026-08-12 | 2026-09-09 | 2026-09-10 | 28 | 34.5 | 50.4 | 146.1
29007 - VENTO TIPO C | 04 | Tremix | Concreto | Pilotes 27 -20 | 2026-08-12 | 2026-08-26 | 2026-08-27 | 14 | 34.5 | 43.1 | 124.9
29007 - VENTO TIPO C | 04 | Tremix | Concreto | Pilotes 27 -20 | 2026-08-12 | 2026-08-26 | 2026-08-27 | 14 | 34.5 | 41.4 | 120
29007 - VENTO TIPO C | 04 | Tremix | Concreto | Pilotes 27 -20 | 2026-08-12 | 2026-08-19 | 2026-08-21 | 7 | 34.5 | 35.2 | 102
29007 - VENTO TIPO C | 04 | Tremix | Concreto | Pilotes 27 -20 | 2026-08-12 | 2026-08-19 | 2026-08-21 | 7 | 34.5 | 34.5 | 100
29007 - VENTO TIPO C | 05 | Tremix | Concreto | Pilotes 24 - 7 | 2026-08-13 | 2026-09-10 | 2026-09-10 | 28 | 34.5 | 39 | 113
29007 - VENTO TIPO C | 05 | Tremix | Concreto | Pilotes 24 - 7 | 2026-08-13 | 2026-09-10 | 2026-09-10 | 28 | 34.5 | 39.6 | 114.8
29007 - VENTO TIPO C | 05 | Tremix | Concreto | Pilotes 24 - 7 | 2026-08-13 | 2026-09-10 | 2026-09-10 | 28 | 34.5 | 38.5 | 111.6
29007 - VENTO TIPO C | 05 | Tremix | Concreto | Pilotes 24 - 7 | 2026-08-13 | 2026-08-27 | 2026-08-28 | 14 | 34.5 | 31.9 | 92.5
29007 - VENTO TIPO C | 05 | Tremix | Concreto | Pilotes 24 - 7 | 2026-08-13 | 2026-08-27 | 2026-08-28 | 14 | 34.5 | 31.6 | 91.6
29007 - VENTO TIPO C | 05 | Tremix | Concreto | Pilotes 24 - 7 | 2026-08-13 | 2026-08-20 | 2026-08-21 | 7 | 34.5 | 26.9 | 78
29007 - VENTO TIPO C | 05 | Tremix | Concreto | Pilotes 24 - 7 | 2026-08-13 | 2026-08-20 | 2026-08-21 | 7 | 34.5 | 26.8 | 77.7
29007 - VENTO TIPO C | 06 | Tremix | Concreto | Pilotes16 - 5 | 2026-08-14 | 2026-09-11 | 2026-09-14 | 28 | 34.5 | 44.7 | 129.6
29007 - VENTO TIPO C | 06 | Tremix | Concreto | Pilotes16 - 5 | 2026-08-14 | 2026-09-11 | 2026-09-14 | 28 | 34.5 | 43.8 | 127
29007 - VENTO TIPO C | 06 | Tremix | Concreto | Pilotes16 - 5 | 2026-08-14 | 2026-09-11 | 2026-09-14 | 28 | 34.5 | 45.1 | 130.7
29007 - VENTO TIPO C | 06 | Tremix | Concreto | Pilotes16 - 5 | 2026-08-14 | 2026-08-28 | 2026-08-31 | 14 | 34.5 | 36.2 | 104.9
29007 - VENTO TIPO C | 06 | Tremix | Concreto | Pilotes16 - 5 | 2026-08-14 | 2026-08-28 | 2026-08-31 | 14 | 34.5 | 37 | 107.2
29007 - VENTO TIPO C | 06 | Tremix | Concreto | Pilotes16 - 5 | 2026-08-14 | 2026-08-21 | 2026-08-21 | 7 | 34.5 | 33.3 | 96.5
29007 - VENTO TIPO C | 06 | Tremix | Concreto | Pilotes16 - 5 | 2026-08-14 | 2026-08-21 | 2026-08-21 | 7 | 34.5 | 31.8 | 92.2
29007 - VENTO TIPO C | 07 | Tremix | Concreto | Pilotes 30 | 2026-08-14 | 2026-09-11 | 2026-09-14 | 28 | 34.5 | 51.6 | 149.6
29007 - VENTO TIPO C | 07 | Tremix | Concreto | Pilotes 30 | 2026-08-14 | 2026-09-11 | 2026-09-14 | 28 | 34.5 | 50.8 | 147.2
29007 - VENTO TIPO C | 07 | Tremix | Concreto | Pilotes 30 | 2026-08-14 | 2026-09-11 | 2026-09-14 | 28 | 34.5 | 52.3 | 151.6
29007 - VENTO TIPO C | 07 | Tremix | Concreto | Pilotes 30 | 2026-08-14 | 2026-08-28 | 2026-08-31 | 14 | 34.5 | 43.7 | 126.7
29007 - VENTO TIPO C | 07 | Tremix | Concreto | Pilotes 30 | 2026-08-14 | 2026-08-28 | 2026-08-31 | 14 | 34.5 | 42.5 | 123.2
29007 - VENTO TIPO C | 07 | Tremix | Concreto | Pilotes 30 | 2026-08-14 | 2026-08-21 | 2026-08-21 | 7 | 34.5 | 36.3 | 105.2
29007 - VENTO TIPO C | 07 | Tremix | Concreto | Pilotes 30 | 2026-08-14 | 2026-08-21 | 2026-08-21 | 7 | 34.5 | 36.8 | 106.7
29007 - VENTO TIPO C | P - 27 | No especificado | Concreto | Pilote 53 Torre 1 Tipo 2 | 2026-08-31 | 2026-09-28 | 2026-09-29 | 28 | 35 | 51.4 | 146.9
29007 - VENTO TIPO C | P - 27 | No especificado | Concreto | Pilote 53 Torre 1 Tipo 2 | 2026-08-31 | 2026-09-28 | 2026-09-29 | 28 | 35 | 51.9 | 148.3
29007 - VENTO TIPO C | P - 27 | No especificado | Concreto | Pilote 53 Torre 1 Tipo 2 | 2026-08-31 | 2026-09-28 | 2026-09-29 | 28 | 35 | 52.2 | 149.1
29007 - VENTO TIPO C | P - 27 | No especificado | Concreto | Pilote 53 Torre 1 Tipo 2 | 2026-08-31 | 2026-09-14 | 2026-09-15 | 14 | 35 | 43.9 | 125.4
29007 - VENTO TIPO C | P - 27 | No especificado | Concreto | Pilote 53 Torre 1 Tipo 2 | 2026-08-31 | 2026-09-14 | 2026-09-15 | 14 | 35 | 42.3 | 120.9
29007 - VENTO TIPO C | P - 27 | No especificado | Concreto | Pilote 53 Torre 1 Tipo 2 | 2026-08-31 | 2026-09-07 | 2026-09-08 | 7 | 35 | 35.9 | 102.6
29007 - VENTO TIPO C | P - 27 | No especificado | Concreto | Pilote 53 Torre 1 Tipo 2 | 2026-08-31 | 2026-09-07 | 2026-09-08 | 7 | 35 | 36.4 | 104
29007 - VENTO TIPO C | P - 28 | No especificado | Concreto | Pilote 35 Torre 1 Tipo 2 | 2026-08-31 | 2026-09-28 | 2026-09-29 | 28 | 35 | 47.1 | 134.6
29007 - VENTO TIPO C | P - 28 | No especificado | Concreto | Pilote 35 Torre 1 Tipo 2 | 2026-08-31 | 2026-09-28 | 2026-09-29 | 28 | 35 | 47.3 | 135.1
29007 - VENTO TIPO C | P - 28 | No especificado | Concreto | Pilote 35 Torre 1 Tipo 2 | 2026-08-31 | 2026-09-28 | 2026-09-29 | 28 | 35 | 46 | 131.4
29007 - VENTO TIPO C | P - 28 | No especificado | Concreto | Pilote 35 Torre 1 Tipo 2 | 2026-08-31 | 2026-09-14 | 2026-09-15 | 14 | 35 | 38.8 | 110.9
29007 - VENTO TIPO C | P - 28 | No especificado | Concreto | Pilote 35 Torre 1 Tipo 2 | 2026-08-31 | 2026-09-14 | 2026-09-15 | 14 | 35 | 38.9 | 111.1
29007 - VENTO TIPO C | P - 28 | No especificado | Concreto | Pilote 35 Torre 1 Tipo 2 | 2026-08-31 | 2026-09-07 | 2026-09-08 | 7 | 35 | 32.9 | 94
29007 - VENTO TIPO C | P - 28 | No especificado | Concreto | Pilote 35 Torre 1 Tipo 2 | 2026-08-31 | 2026-09-07 | 2026-09-08 | 7 | 35 | 33.3 | 95.1
29007 - VENTO TIPO C | P - 29 | No especificado | Concreto | Pilote 10 Torre 1 Tipo 1 | 2026-09-01 | 2026-09-29 | 2026-10-06 | 28 | 35 | 61.3 | 175.1
29007 - VENTO TIPO C | P - 29 | No especificado | Concreto | Pilote 10 Torre 1 Tipo 1 | 2026-09-01 | 2026-09-29 | 2026-10-06 | 28 | 35 | 61.7 | 176.3
29007 - VENTO TIPO C | P - 29 | No especificado | Concreto | Pilote 10 Torre 1 Tipo 1 | 2026-09-01 | 2026-09-29 | 2026-10-06 | 28 | 35 | 62.5 | 178.6
29007 - VENTO TIPO C | P - 29 | No especificado | Concreto | Pilote 10 Torre 1 Tipo 1 | 2026-09-01 | 2026-09-15 | 2026-09-15 | 14 | 35 | 50.1 | 143.1
29007 - VENTO TIPO C | P - 29 | No especificado | Concreto | Pilote 10 Torre 1 Tipo 1 | 2026-09-01 | 2026-09-15 | 2026-09-15 | 14 | 35 | 51.3 | 146.6
29007 - VENTO TIPO C | P - 29 | No especificado | Concreto | Pilote 10 Torre 1 Tipo 1 | 2026-09-01 | 2026-09-08 | 2026-09-10 | 7 | 35 | 43.3 | 123.7
29007 - VENTO TIPO C | P - 29 | No especificado | Concreto | Pilote 10 Torre 1 Tipo 1 | 2026-09-01 | 2026-09-08 | 2026-09-10 | 7 | 35 | 41 | 117.1
29007 - VENTO TIPO C | P - 30 | No especificado | Concreto | Pilote 48 Torre 1 Tipo 2 - Pilote 3 Torre 1 Tipo 1 | 2026-09-01 | 2026-09-29 | 2026-10-06 | 28 | 35 | 54.2 | 154.9
29007 - VENTO TIPO C | P - 30 | No especificado | Concreto | Pilote 48 Torre 1 Tipo 2 - Pilote 3 Torre 1 Tipo 1 | 2026-09-01 | 2026-09-29 | 2026-10-06 | 28 | 35 | 55.8 | 159.4
29007 - VENTO TIPO C | P - 30 | No especificado | Concreto | Pilote 48 Torre 1 Tipo 2 - Pilote 3 Torre 1 Tipo 1 | 2026-09-01 | 2026-09-29 | 2026-10-06 | 28 | 35 | 55 | 157.1
29007 - VENTO TIPO C | P - 30 | No especificado | Concreto | Pilote 48 Torre 1 Tipo 2 - Pilote 3 Torre 1 Tipo 1 | 2026-09-01 | 2026-09-15 | 2026-09-15 | 14 | 35 | 46.6 | 133.1
29007 - VENTO TIPO C | P - 30 | No especificado | Concreto | Pilote 48 Torre 1 Tipo 2 - Pilote 3 Torre 1 Tipo 1 | 2026-09-01 | 2026-09-15 | 2026-09-15 | 14 | 35 | 45.7 | 130.6
29007 - VENTO TIPO C | P - 30 | No especificado | Concreto | Pilote 48 Torre 1 Tipo 2 - Pilote 3 Torre 1 Tipo 1 | 2026-09-01 | 2026-09-08 | 2026-09-10 | 7 | 35 | 39 | 111.4
29007 - VENTO TIPO C | P - 30 | No especificado | Concreto | Pilote 48 Torre 1 Tipo 2 - Pilote 3 Torre 1 Tipo 1 | 2026-09-01 | 2026-09-08 | 2026-09-10 | 7 | 35 | 39.2 | 112
29007 - VENTO TIPO C | P 63 | No especificado | Concreto | Pilote 105 torre 2 tipo 1 | 2026-09-30 | 2026-10-14 | 2026-10-15 | 14 | 35 | 33.4 | 95.4
29007 - VENTO TIPO C | P 63 | No especificado | Concreto | Pilote 105 torre 2 tipo 1 | 2026-09-30 | 2026-10-14 | 2026-10-15 | 14 | 35 | 34.1 | 97.4
29007 - VENTO TIPO C | P 63 | No especificado | Concreto | Pilote 105 torre 2 tipo 1 | 2026-09-30 | 2026-10-07 | 2026-10-14 | 7 | 35 | 30.2 | 86.3
29007 - VENTO TIPO C | P 63 | No especificado | Concreto | Pilote 105 torre 2 tipo 1 | 2026-09-30 | 2026-10-07 | 2026-10-14 | 7 | 35 | 30 | 85.7
29007 - VENTO TIPO C | P 64 | No especificado | Concreto | Pilote 42 torre 1 tipo 2 | 2026-09-30 | 2026-10-14 | 2026-10-15 | 14 | 35 | 39.2 | 112
29007 - VENTO TIPO C | P 64 | No especificado | Concreto | Pilote 42 torre 1 tipo 2 | 2026-09-30 | 2026-10-14 | 2026-10-15 | 14 | 35 | 40.2 | 114.9
29007 - VENTO TIPO C | P 64 | No especificado | Concreto | Pilote 42 torre 1 tipo 2 | 2026-09-30 | 2026-10-07 | 2026-10-14 | 7 | 35 | 33.5 | 95.7
29007 - VENTO TIPO C | P 64 | No especificado | Concreto | Pilote 42 torre 1 tipo 2 | 2026-09-30 | 2026-10-07 | 2026-10-14 | 7 | 35 | 32.6 | 93.1
29007 - VENTO TIPO C | P 65 | No especificado | Concreto | Pilote 88 torre 2 tipo 1 | 2026-10-01 | 2026-10-15 | 2026-10-15 | 14 | 35 | 39.9 | 114
29007 - VENTO TIPO C | P 65 | No especificado | Concreto | Pilote 88 torre 2 tipo 1 | 2026-10-01 | 2026-10-15 | 2026-10-15 | 14 | 35 | 40.3 | 115.1
29007 - VENTO TIPO C | P 65 | No especificado | Concreto | Pilote 88 torre 2 tipo 1 | 2026-10-01 | 2026-10-08 | 2026-10-14 | 7 | 35 | 34.6 | 98.9
29007 - VENTO TIPO C | P 65 | No especificado | Concreto | Pilote 88 torre 2 tipo 1 | 2026-10-01 | 2026-10-08 | 2026-10-14 | 7 | 35 | 34.8 | 99.4
29007 - VENTO TIPO C | P 66 | No especificado | Concreto | Pilote 62 - 64 torre 2 tipo 2 | 2026-10-01 | 2026-10-15 | 2026-10-15 | 14 | 35 | 46 | 131.4
29007 - VENTO TIPO C | P 66 | No especificado | Concreto | Pilote 62 - 64 torre 2 tipo 2 | 2026-10-01 | 2026-10-15 | 2026-10-15 | 14 | 35 | 45.8 | 130.9
29007 - VENTO TIPO C | P 66 | No especificado | Concreto | Pilote 62 - 64 torre 2 tipo 2 | 2026-10-01 | 2026-10-08 | 2026-10-14 | 7 | 35 | 38.1 | 108.9
29007 - VENTO TIPO C | P 66 | No especificado | Concreto | Pilote 62 - 64 torre 2 tipo 2 | 2026-10-01 | 2026-10-08 | 2026-10-14 | 7 | 35 | 38.5 | 110
29007 - VENTO TIPO C | P 67 | No especificado | Concreto | Pilote 58 torre 1 tipo 1 | 2026-10-02 | 2026-10-16 | 2026-10-16 | 14 | 35 | 44.4 | 126.9
29007 - VENTO TIPO C | P 67 | No especificado | Concreto | Pilote 58 torre 1 tipo 1 | 2026-10-02 | 2026-10-16 | 2026-10-16 | 14 | 35 | 43.8 | 125.1
29007 - VENTO TIPO C | P 67 | No especificado | Concreto | Pilote 58 torre 1 tipo 1 | 2026-10-02 | 2026-10-09 | 2026-10-14 | 7 | 35 | 36.9 | 105.4
29007 - VENTO TIPO C | P 67 | No especificado | Concreto | Pilote 58 torre 1 tipo 1 | 2026-10-02 | 2026-10-09 | 2026-10-14 | 7 | 35 | 37.2 | 106.3
29007 - VENTO TIPO C | P-31 | No especificado | Concreto | Pilote 43 torre 1 tipo 2 | 2026-09-02 | 2026-09-30 | 2026-10-06 | 28 | 35 | 57 | 162.9
29007 - VENTO TIPO C | P-31 | No especificado | Concreto | Pilote 43 torre 1 tipo 2 | 2026-09-02 | 2026-09-30 | 2026-10-06 | 28 | 35 | 56.3 | 160.9
29007 - VENTO TIPO C | P-31 | No especificado | Concreto | Pilote 43 torre 1 tipo 2 | 2026-09-02 | 2026-09-30 | 2026-10-06 | 28 | 35 | 57.3 | 163.7
29007 - VENTO TIPO C | P-31 | No especificado | Concreto | Pilote 43 torre 1 tipo 2 | 2026-09-02 | 2026-09-16 | 2026-09-17 | 14 | 35 | 46.6 | 133.1
29007 - VENTO TIPO C | P-31 | No especificado | Concreto | Pilote 43 torre 1 tipo 2 | 2026-09-02 | 2026-09-16 | 2026-09-17 | 14 | 35 | 47.9 | 136.9
29007 - VENTO TIPO C | P-31 | No especificado | Concreto | Pilote 43 torre 1 tipo 2 | 2026-09-02 | 2026-09-09 | 2026-09-10 | 7 | 35 | 40.4 | 115.4
29007 - VENTO TIPO C | P-31 | No especificado | Concreto | Pilote 43 torre 1 tipo 2 | 2026-09-02 | 2026-09-09 | 2026-09-10 | 7 | 35 | 40.9 | 116.9
29007 - VENTO TIPO C | P-32 | No especificado | Concreto | Pilote 11 torre 1 tipo 1, pilote 34 torre 1 tipo 2 | 2026-09-02 | 2026-09-30 | 2026-10-06 | 28 | 35 | 65.8 | 188
29007 - VENTO TIPO C | P-32 | No especificado | Concreto | Pilote 11 torre 1 tipo 1, pilote 34 torre 1 tipo 2 | 2026-09-02 | 2026-09-30 | 2026-10-06 | 28 | 35 | 66 | 188.6
29007 - VENTO TIPO C | P-32 | No especificado | Concreto | Pilote 11 torre 1 tipo 1, pilote 34 torre 1 tipo 2 | 2026-09-02 | 2026-09-30 | 2026-10-06 | 28 | 35 | 65.2 | 186.3
29007 - VENTO TIPO C | P-32 | No especificado | Concreto | Pilote 11 torre 1 tipo 1, pilote 34 torre 1 tipo 2 | 2026-09-02 | 2026-09-16 | 2026-09-17 | 14 | 35 | 54.9 | 156.9
29007 - VENTO TIPO C | P-32 | No especificado | Concreto | Pilote 11 torre 1 tipo 1, pilote 34 torre 1 tipo 2 | 2026-09-02 | 2026-09-16 | 2026-09-17 | 14 | 35 | 54.3 | 155.1
29007 - VENTO TIPO C | P-32 | No especificado | Concreto | Pilote 11 torre 1 tipo 1, pilote 34 torre 1 tipo 2 | 2026-09-02 | 2026-09-09 | 2026-09-10 | 7 | 35 | 45.9 | 131.1
29007 - VENTO TIPO C | P-32 | No especificado | Concreto | Pilote 11 torre 1 tipo 1, pilote 34 torre 1 tipo 2 | 2026-09-02 | 2026-09-09 | 2026-09-10 | 7 | 35 | 44.7 | 127.7
29007 - VENTO TIPO C | P-33 | No especificado | Concreto | Pilote 47 torre 1 tipo 2 | 2026-09-03 | 2026-10-01 | 2026-10-06 | 28 | 35 | 46.2 | 132
29007 - VENTO TIPO C | P-33 | No especificado | Concreto | Pilote 47 torre 1 tipo 2 | 2026-09-03 | 2026-10-01 | 2026-10-06 | 28 | 35 | 45.3 | 129.4
29007 - VENTO TIPO C | P-33 | No especificado | Concreto | Pilote 47 torre 1 tipo 2 | 2026-09-03 | 2026-10-01 | 2026-10-06 | 28 | 35 | 45.4 | 129.7
29007 - VENTO TIPO C | P-33 | No especificado | Concreto | Pilote 47 torre 1 tipo 2 | 2026-09-03 | 2026-09-17 | 2026-09-18 | 14 | 35 | 37.5 | 107.1
29007 - VENTO TIPO C | P-33 | No especificado | Concreto | Pilote 47 torre 1 tipo 2 | 2026-09-03 | 2026-09-17 | 2026-09-18 | 14 | 35 | 38 | 108.6
29007 - VENTO TIPO C | P-33 | No especificado | Concreto | Pilote 47 torre 1 tipo 2 | 2026-09-03 | 2026-09-10 | 2026-09-10 | 7 | 35 | 32.5 | 92.9
29007 - VENTO TIPO C | P-33 | No especificado | Concreto | Pilote 47 torre 1 tipo 2 | 2026-09-03 | 2026-09-10 | 2026-09-10 | 7 | 35 | 32.9 | 94
29007 - VENTO TIPO C | P-34 | No especificado | Concreto | Pilote 38 torre 1 tipo 2, pilote 29 torre 1 tipo 1 | 2026-09-03 | 2026-10-01 | 2026-10-06 | 28 | 35 | 43.9 | 125.4
29007 - VENTO TIPO C | P-34 | No especificado | Concreto | Pilote 38 torre 1 tipo 2, pilote 29 torre 1 tipo 1 | 2026-09-03 | 2026-10-01 | 2026-10-06 | 28 | 35 | 44.4 | 126.9
29007 - VENTO TIPO C | P-34 | No especificado | Concreto | Pilote 38 torre 1 tipo 2, pilote 29 torre 1 tipo 1 | 2026-09-03 | 2026-10-01 | 2026-10-06 | 28 | 35 | 43.6 | 124.6
29007 - VENTO TIPO C | P-34 | No especificado | Concreto | Pilote 38 torre 1 tipo 2, pilote 29 torre 1 tipo 1 | 2026-09-03 | 2026-09-17 | 2026-09-18 | 14 | 35 | 37.2 | 106.3
29007 - VENTO TIPO C | P-34 | No especificado | Concreto | Pilote 38 torre 1 tipo 2, pilote 29 torre 1 tipo 1 | 2026-09-03 | 2026-09-17 | 2026-09-18 | 14 | 35 | 36.3 | 103.7
29007 - VENTO TIPO C | P-34 | No especificado | Concreto | Pilote 38 torre 1 tipo 2, pilote 29 torre 1 tipo 1 | 2026-09-03 | 2026-09-10 | 2026-09-10 | 7 | 35 | 28.3 | 80.9
29007 - VENTO TIPO C | P-34 | No especificado | Concreto | Pilote 38 torre 1 tipo 2, pilote 29 torre 1 tipo 1 | 2026-09-03 | 2026-09-10 | 2026-09-10 | 7 | 35 | 27.5 | 78.6
29007 - VENTO TIPO C | P-35 | No especificado | Concreto | Pilote 90 torre 2 tipo 2 | 2026-09-04 | 2026-10-02 | 2026-10-06 | 28 | 35 | 46.2 | 132
29007 - VENTO TIPO C | P-35 | No especificado | Concreto | Pilote 90 torre 2 tipo 2 | 2026-09-04 | 2026-10-02 | 2026-10-06 | 28 | 35 | 45.7 | 130.6
29007 - VENTO TIPO C | P-35 | No especificado | Concreto | Pilote 90 torre 2 tipo 2 | 2026-09-04 | 2026-10-02 | 2026-10-06 | 28 | 35 | 47.2 | 134.9
29007 - VENTO TIPO C | P-35 | No especificado | Concreto | Pilote 90 torre 2 tipo 2 | 2026-09-04 | 2026-09-18 | 2026-09-21 | 14 | 35 | 38.1 | 108.9
29007 - VENTO TIPO C | P-35 | No especificado | Concreto | Pilote 90 torre 2 tipo 2 | 2026-09-04 | 2026-09-18 | 2026-09-21 | 14 | 35 | 38.6 | 110.3
29007 - VENTO TIPO C | P-35 | No especificado | Concreto | Pilote 90 torre 2 tipo 2 | 2026-09-04 | 2026-09-11 | 2026-09-14 | 7 | 35 | 27.2 | 77.7
29007 - VENTO TIPO C | P-35 | No especificado | Concreto | Pilote 90 torre 2 tipo 2 | 2026-09-04 | 2026-09-11 | 2026-09-14 | 7 | 35 | 27.6 | 78.9
29007 - VENTO TIPO C | P-80 | No especificado | Concreto | Pilote 94 y pilote 86 torre 2 tipo 1 | 2026-10-13 | 2026-10-20 | 2026-10-21 | 7 | 35 | 29.7 | 84.9
29007 - VENTO TIPO C | P-80 | No especificado | Concreto | Pilote 94 y pilote 86 torre 2 tipo 1 | 2026-10-13 | 2026-10-20 | 2026-10-21 | 7 | 35 | 30.4 | 86.9
29007 - VENTO TIPO C | P08 | No especificado | Concreto | Pilotes 23-15 | 2026-08-15 | 2026-09-12 | 2026-09-14 | 28 | 35 | 37.2 | 106.3
29007 - VENTO TIPO C | P08 | No especificado | Concreto | Pilotes 23-15 | 2026-08-15 | 2026-09-12 | 2026-09-14 | 28 | 35 | 36.1 | 103.1
29007 - VENTO TIPO C | P08 | No especificado | Concreto | Pilotes 23-15 | 2026-08-15 | 2026-09-12 | 2026-09-14 | 28 | 35 | 36.5 | 104.3
29007 - VENTO TIPO C | P08 | No especificado | Concreto | Pilotes 23-15 | 2026-08-15 | 2026-08-29 | 2026-08-31 | 14 | 35 | 31.2 | 89.1
29007 - VENTO TIPO C | P08 | No especificado | Concreto | Pilotes 23-15 | 2026-08-15 | 2026-08-29 | 2026-08-31 | 14 | 35 | 31.6 | 90.3
29007 - VENTO TIPO C | P08 | No especificado | Concreto | Pilotes 23-15 | 2026-08-15 | 2026-08-22 | 2026-08-24 | 7 | 35 | 23.3 | 66.6
29007 - VENTO TIPO C | P08 | No especificado | Concreto | Pilotes 23-15 | 2026-08-15 | 2026-08-22 | 2026-08-24 | 7 | 35 | 23.5 | 67.1
29007 - VENTO TIPO C | P09 | No especificado | Concreto | Pilote 55 | 2026-08-18 | 2026-09-15 | 2026-09-15 | 28 | 35 | 49 | 140
29007 - VENTO TIPO C | P09 | No especificado | Concreto | Pilote 55 | 2026-08-18 | 2026-09-15 | 2026-09-15 | 28 | 35 | 48 | 137.1
29007 - VENTO TIPO C | P09 | No especificado | Concreto | Pilote 55 | 2026-08-18 | 2026-09-15 | 2026-09-15 | 28 | 35 | 47.5 | 135.7
29007 - VENTO TIPO C | P09 | No especificado | Concreto | Pilote 55 | 2026-08-18 | 2026-09-01 | 2026-09-03 | 14 | 35 | 40.2 | 114.9
29007 - VENTO TIPO C | P09 | No especificado | Concreto | Pilote 55 | 2026-08-18 | 2026-09-01 | 2026-09-03 | 14 | 35 | 39.9 | 114
29007 - VENTO TIPO C | P09 | No especificado | Concreto | Pilote 55 | 2026-08-18 | 2026-08-25 | 2026-08-26 | 7 | 35 | 34.7 | 99.1
29007 - VENTO TIPO C | P09 | No especificado | Concreto | Pilote 55 | 2026-08-18 | 2026-08-25 | 2026-08-26 | 7 | 35 | 33.4 | 95.4
29007 - VENTO TIPO C | P10 | No especificado | Concreto | Pilote 50 | 2026-08-18 | 2026-09-15 | 2026-09-15 | 28 | 35 | 39.5 | 112.9
29007 - VENTO TIPO C | P10 | No especificado | Concreto | Pilote 50 | 2026-08-18 | 2026-09-15 | 2026-09-15 | 28 | 35 | 40.1 | 114.6
29007 - VENTO TIPO C | P10 | No especificado | Concreto | Pilote 50 | 2026-08-18 | 2026-09-15 | 2026-09-15 | 28 | 35 | 39.7 | 113.4
29007 - VENTO TIPO C | P10 | No especificado | Concreto | Pilote 50 | 2026-08-18 | 2026-09-01 | 2026-09-03 | 14 | 35 | 30.9 | 88.3
29007 - VENTO TIPO C | P10 | No especificado | Concreto | Pilote 50 | 2026-08-18 | 2026-09-01 | 2026-09-03 | 14 | 35 | 31.3 | 89.4
29007 - VENTO TIPO C | P10 | No especificado | Concreto | Pilote 50 | 2026-08-18 | 2026-08-25 | 2026-08-26 | 7 | 35 | 25 | 71.4
29007 - VENTO TIPO C | P10 | No especificado | Concreto | Pilote 50 | 2026-08-18 | 2026-08-25 | 2026-08-26 | 7 | 35 | 24.5 | 70
29007 - VENTO TIPO C | P11 | No especificado | Concreto | Pilote 46 Torre 1 | 2026-08-19 | 2026-09-16 | 2026-09-17 | 28 | 35 | 43.5 | 124.3
29007 - VENTO TIPO C | P11 | No especificado | Concreto | Pilote 46 Torre 1 | 2026-08-19 | 2026-09-16 | 2026-09-17 | 28 | 35 | 41.6 | 118.9
29007 - VENTO TIPO C | P11 | No especificado | Concreto | Pilote 46 Torre 1 | 2026-08-19 | 2026-09-16 | 2026-09-17 | 28 | 35 | 42.2 | 120.6
29007 - VENTO TIPO C | P11 | No especificado | Concreto | Pilote 46 Torre 1 | 2026-08-19 | 2026-09-02 | 2026-09-07 | 14 | 35 | 34.2 | 97.7
29007 - VENTO TIPO C | P11 | No especificado | Concreto | Pilote 46 Torre 1 | 2026-08-19 | 2026-09-02 | 2026-09-07 | 14 | 35 | 34.6 | 98.9
29007 - VENTO TIPO C | P11 | No especificado | Concreto | Pilote 46 Torre 1 | 2026-08-19 | 2026-08-26 | 2026-08-27 | 7 | 35 | 21.3 | 60.9
29007 - VENTO TIPO C | P11 | No especificado | Concreto | Pilote 46 Torre 1 | 2026-08-19 | 2026-08-26 | 2026-08-27 | 7 | 35 | 21.5 | 61.4
29007 - VENTO TIPO C | P12 | No especificado | Concreto | Pilote 25 Torre 1 Tipo 2 | 2026-08-19 | 2026-09-16 | 2026-09-17 | 28 | 35 | 45.7 | 130.6
29007 - VENTO TIPO C | P12 | No especificado | Concreto | Pilote 25 Torre 1 Tipo 2 | 2026-08-19 | 2026-09-16 | 2026-09-17 | 28 | 35 | 46.1 | 131.7
29007 - VENTO TIPO C | P12 | No especificado | Concreto | Pilote 25 Torre 1 Tipo 2 | 2026-08-19 | 2026-09-16 | 2026-09-17 | 28 | 35 | 44.4 | 126.9
29007 - VENTO TIPO C | P12 | No especificado | Concreto | Pilote 25 Torre 1 Tipo 2 | 2026-08-19 | 2026-09-02 | 2026-09-07 | 14 | 35 | 37.9 | 108.3
29007 - VENTO TIPO C | P12 | No especificado | Concreto | Pilote 25 Torre 1 Tipo 2 | 2026-08-19 | 2026-09-02 | 2026-09-07 | 14 | 35 | 38.4 | 109.7
29007 - VENTO TIPO C | P12 | No especificado | Concreto | Pilote 25 Torre 1 Tipo 2 | 2026-08-19 | 2026-08-26 | 2026-08-27 | 7 | 35 | 34.6 | 98.9
29007 - VENTO TIPO C | P12 | No especificado | Concreto | Pilote 25 Torre 1 Tipo 2 | 2026-08-19 | 2026-08-26 | 2026-08-27 | 7 | 35 | 34.8 | 99.4
29007 - VENTO TIPO C | P13 | No especificado | Concreto | Pilote 49 Torre 1 Tipo 2 | 2026-08-20 | 2026-09-17 | 2026-09-18 | 28 | 35 | 39.1 | 111.7
29007 - VENTO TIPO C | P13 | No especificado | Concreto | Pilote 49 Torre 1 Tipo 2 | 2026-08-20 | 2026-09-17 | 2026-09-18 | 28 | 35 | 39.6 | 113.1
29007 - VENTO TIPO C | P13 | No especificado | Concreto | Pilote 49 Torre 1 Tipo 2 | 2026-08-20 | 2026-09-17 | 2026-09-18 | 28 | 35 | 40.2 | 114.9
29007 - VENTO TIPO C | P13 | No especificado | Concreto | Pilote 49 Torre 1 Tipo 2 | 2026-08-20 | 2026-09-03 | 2026-09-07 | 14 | 35 | 30.9 | 88.3
29007 - VENTO TIPO C | P13 | No especificado | Concreto | Pilote 49 Torre 1 Tipo 2 | 2026-08-20 | 2026-09-03 | 2026-09-07 | 14 | 35 | 32.3 | 92.3
29007 - VENTO TIPO C | P13 | No especificado | Concreto | Pilote 49 Torre 1 Tipo 2 | 2026-08-20 | 2026-08-27 | 2026-08-28 | 7 | 35 | 25.8 | 73.7
29007 - VENTO TIPO C | P13 | No especificado | Concreto | Pilote 49 Torre 1 Tipo 2 | 2026-08-20 | 2026-08-27 | 2026-08-28 | 7 | 35 | 23.9 | 68.3
29007 - VENTO TIPO C | P14 | No especificado | Concreto | Pilote 44 Torre 1 Tipo 2 | 2026-08-20 | 2026-09-17 | 2026-09-18 | 28 | 35 | 42.8 | 122.3
29007 - VENTO TIPO C | P14 | No especificado | Concreto | Pilote 44 Torre 1 Tipo 2 | 2026-08-20 | 2026-09-17 | 2026-09-18 | 28 | 35 | 41.1 | 117.4
29007 - VENTO TIPO C | P14 | No especificado | Concreto | Pilote 44 Torre 1 Tipo 2 | 2026-08-20 | 2026-09-17 | 2026-09-18 | 28 | 35 | 41.4 | 118.3
29007 - VENTO TIPO C | P14 | No especificado | Concreto | Pilote 44 Torre 1 Tipo 2 | 2026-08-20 | 2026-09-03 | 2026-09-07 | 14 | 35 | 33.8 | 96.6
29007 - VENTO TIPO C | P14 | No especificado | Concreto | Pilote 44 Torre 1 Tipo 2 | 2026-08-20 | 2026-09-03 | 2026-09-07 | 14 | 35 | 32.1 | 91.7
29007 - VENTO TIPO C | P14 | No especificado | Concreto | Pilote 44 Torre 1 Tipo 2 | 2026-08-20 | 2026-08-27 | 2026-08-28 | 7 | 35 | 25.7 | 73.4
29007 - VENTO TIPO C | P14 | No especificado | Concreto | Pilote 44 Torre 1 Tipo 2 | 2026-08-20 | 2026-08-27 | 2026-08-28 | 7 | 35 | 25.5 | 72.9
29007 - VENTO TIPO C | P15 | No especificado | Concreto | Pilote 9 torre 1 tipo 1 | 2026-08-21 | 2026-09-18 | 2026-09-21 | 28 | 35 | 37.9 | 108.3
29007 - VENTO TIPO C | P15 | No especificado | Concreto | Pilote 9 torre 1 tipo 1 | 2026-08-21 | 2026-09-18 | 2026-09-21 | 28 | 35 | 36.9 | 105.4
29007 - VENTO TIPO C | P15 | No especificado | Concreto | Pilote 9 torre 1 tipo 1 | 2026-08-21 | 2026-09-18 | 2026-09-21 | 28 | 35 | 37.8 | 108
29007 - VENTO TIPO C | P15 | No especificado | Concreto | Pilote 9 torre 1 tipo 1 | 2026-08-21 | 2026-09-04 | 2026-09-07 | 14 | 35 | 32.7 | 93.4
29007 - VENTO TIPO C | P15 | No especificado | Concreto | Pilote 9 torre 1 tipo 1 | 2026-08-21 | 2026-09-04 | 2026-09-07 | 14 | 35 | 32.5 | 92.9
29007 - VENTO TIPO C | P15 | No especificado | Concreto | Pilote 9 torre 1 tipo 1 | 2026-08-21 | 2026-08-28 | 2026-08-31 | 7 | 35 | 28.6 | 81.7
29007 - VENTO TIPO C | P15 | No especificado | Concreto | Pilote 9 torre 1 tipo 1 | 2026-08-21 | 2026-08-28 | 2026-08-31 | 7 | 35 | 28.7 | 82
29007 - VENTO TIPO C | P16 | No especificado | Concreto | Pilote 54 torre 2 tipo 2 pilote 26 torre 1 tipo 1 | 2026-08-21 | 2026-09-18 | 2026-09-21 | 28 | 35 | 46.3 | 132.3
29007 - VENTO TIPO C | P16 | No especificado | Concreto | Pilote 54 torre 2 tipo 2 pilote 26 torre 1 tipo 1 | 2026-08-21 | 2026-09-18 | 2026-09-21 | 28 | 35 | 46.9 | 134
29007 - VENTO TIPO C | P16 | No especificado | Concreto | Pilote 54 torre 2 tipo 2 pilote 26 torre 1 tipo 1 | 2026-08-21 | 2026-09-18 | 2026-09-21 | 28 | 35 | 46.8 | 133.7
29007 - VENTO TIPO C | P16 | No especificado | Concreto | Pilote 54 torre 2 tipo 2 pilote 26 torre 1 tipo 1 | 2026-08-21 | 2026-09-04 | 2026-09-07 | 14 | 35 | 38.8 | 110.9
29007 - VENTO TIPO C | P16 | No especificado | Concreto | Pilote 54 torre 2 tipo 2 pilote 26 torre 1 tipo 1 | 2026-08-21 | 2026-09-04 | 2026-09-07 | 14 | 35 | 38.6 | 110.3
29007 - VENTO TIPO C | P16 | No especificado | Concreto | Pilote 54 torre 2 tipo 2 pilote 26 torre 1 tipo 1 | 2026-08-21 | 2026-08-28 | 2026-08-31 | 7 | 35 | 33.7 | 96.3
29007 - VENTO TIPO C | P16 | No especificado | Concreto | Pilote 54 torre 2 tipo 2 pilote 26 torre 1 tipo 1 | 2026-08-21 | 2026-08-28 | 2026-08-31 | 7 | 35 | 32.5 | 92.9
29007 - VENTO TIPO C | P17 | No especificado | Concreto | Pilote 22 torre 1 tipo 1 | 2026-08-22 | 2026-09-19 | 2026-09-21 | 28 | 35 | 40.5 | 115.7
29007 - VENTO TIPO C | P17 | No especificado | Concreto | Pilote 22 torre 1 tipo 1 | 2026-08-22 | 2026-09-19 | 2026-09-21 | 28 | 35 | 39 | 111.4
29007 - VENTO TIPO C | P17 | No especificado | Concreto | Pilote 22 torre 1 tipo 1 | 2026-08-22 | 2026-09-19 | 2026-09-21 | 28 | 35 | 39.5 | 112.9
29007 - VENTO TIPO C | P17 | No especificado | Concreto | Pilote 22 torre 1 tipo 1 | 2026-08-22 | 2026-09-05 | 2026-09-08 | 14 | 35 | 32.3 | 92.3
29007 - VENTO TIPO C | P17 | No especificado | Concreto | Pilote 22 torre 1 tipo 1 | 2026-08-22 | 2026-09-05 | 2026-09-08 | 14 | 35 | 32.5 | 92.9
29007 - VENTO TIPO C | P17 | No especificado | Concreto | Pilote 22 torre 1 tipo 1 | 2026-08-22 | 2026-08-29 | 2026-08-31 | 7 | 35 | 28.8 | 82.3
29007 - VENTO TIPO C | P17 | No especificado | Concreto | Pilote 22 torre 1 tipo 1 | 2026-08-22 | 2026-08-29 | 2026-08-31 | 7 | 35 | 27.6 | 78.9
29007 - VENTO TIPO C | P18 | No especificado | Concreto | Pilote 45 torre 1 tipo 2 | 2026-08-22 | 2026-09-19 | 2026-09-21 | 28 | 35 | 43.3 | 123.7
29007 - VENTO TIPO C | P18 | No especificado | Concreto | Pilote 45 torre 1 tipo 2 | 2026-08-22 | 2026-09-19 | 2026-09-21 | 28 | 35 | 42.9 | 122.6
29007 - VENTO TIPO C | P18 | No especificado | Concreto | Pilote 45 torre 1 tipo 2 | 2026-08-22 | 2026-09-19 | 2026-09-21 | 28 | 35 | 43.6 | 124.6
29007 - VENTO TIPO C | P18 | No especificado | Concreto | Pilote 45 torre 1 tipo 2 | 2026-08-22 | 2026-09-05 | 2026-09-08 | 14 | 35 | 36.5 | 104.3
29007 - VENTO TIPO C | P18 | No especificado | Concreto | Pilote 45 torre 1 tipo 2 | 2026-08-22 | 2026-09-05 | 2026-09-08 | 14 | 35 | 35.5 | 101.4
29007 - VENTO TIPO C | P18 | No especificado | Concreto | Pilote 45 torre 1 tipo 2 | 2026-08-22 | 2026-08-29 | 2026-08-31 | 7 | 35 | 31.9 | 91.1
29007 - VENTO TIPO C | P18 | No especificado | Concreto | Pilote 45 torre 1 tipo 2 | 2026-08-22 | 2026-08-29 | 2026-08-31 | 7 | 35 | 31 | 88.6
29007 - VENTO TIPO C | P19 | No especificado | Concreto | Pilote 14 torre 1 tipo 1 , pilote 19 torre 1 tipo 2 | 2026-08-24 | 2026-09-21 | 2026-09-22 | 28 | 35 | 38.6 | 110.3
29007 - VENTO TIPO C | P19 | No especificado | Concreto | Pilote 14 torre 1 tipo 1 , pilote 19 torre 1 tipo 2 | 2026-08-24 | 2026-09-21 | 2026-09-22 | 28 | 35 | 39.8 | 113.7
29007 - VENTO TIPO C | P19 | No especificado | Concreto | Pilote 14 torre 1 tipo 1 , pilote 19 torre 1 tipo 2 | 2026-08-24 | 2026-09-21 | 2026-09-22 | 28 | 35 | 37.9 | 108.3
29007 - VENTO TIPO C | P19 | No especificado | Concreto | Pilote 14 torre 1 tipo 1 , pilote 19 torre 1 tipo 2 | 2026-08-24 | 2026-09-07 | 2026-09-08 | 14 | 35 | 31.9 | 91.1
29007 - VENTO TIPO C | P19 | No especificado | Concreto | Pilote 14 torre 1 tipo 1 , pilote 19 torre 1 tipo 2 | 2026-08-24 | 2026-09-07 | 2026-09-08 | 14 | 35 | 30.5 | 87.1
29007 - VENTO TIPO C | P19 | No especificado | Concreto | Pilote 14 torre 1 tipo 1 , pilote 19 torre 1 tipo 2 | 2026-08-24 | 2026-08-31 | 2026-09-01 | 7 | 35 | 26.9 | 76.9
29007 - VENTO TIPO C | P19 | No especificado | Concreto | Pilote 14 torre 1 tipo 1 , pilote 19 torre 1 tipo 2 | 2026-08-24 | 2026-08-31 | 2026-09-01 | 7 | 35 | 26.5 | 75.7
29007 - VENTO TIPO C | P20 | No especificado | Concreto | Pilote 56 torre 1 tipo 2 | 2026-08-25 | 2026-09-22 | 2026-09-24 | 28 | 35 | 46.1 | 131.7
29007 - VENTO TIPO C | P20 | No especificado | Concreto | Pilote 56 torre 1 tipo 2 | 2026-08-25 | 2026-09-22 | 2026-09-24 | 28 | 35 | 44.7 | 127.7
29007 - VENTO TIPO C | P20 | No especificado | Concreto | Pilote 56 torre 1 tipo 2 | 2026-08-25 | 2026-09-22 | 2026-09-24 | 28 | 35 | 45.5 | 130
29007 - VENTO TIPO C | P20 | No especificado | Concreto | Pilote 56 torre 1 tipo 2 | 2026-08-25 | 2026-09-08 | 2026-09-10 | 14 | 35 | 37.9 | 108.3
29007 - VENTO TIPO C | P20 | No especificado | Concreto | Pilote 56 torre 1 tipo 2 | 2026-08-25 | 2026-09-08 | 2026-09-10 | 14 | 35 | 38 | 108.6
29007 - VENTO TIPO C | P20 | No especificado | Concreto | Pilote 56 torre 1 tipo 2 | 2026-08-25 | 2026-09-01 | 2026-09-03 | 7 | 35 | 33.4 | 95.4
29007 - VENTO TIPO C | P20 | No especificado | Concreto | Pilote 56 torre 1 tipo 2 | 2026-08-25 | 2026-09-01 | 2026-09-03 | 7 | 35 | 31.6 | 90.3
29007 - VENTO TIPO C | P21 | No especificado | Concreto | Pilote 2 torre 1 tipo 1 , pilote 57 torre 1 tipo 2 | 2026-08-25 | 2026-09-22 | 2026-09-24 | 28 | 35 | 35.8 | 102.3
29007 - VENTO TIPO C | P21 | No especificado | Concreto | Pilote 2 torre 1 tipo 1 , pilote 57 torre 1 tipo 2 | 2026-08-25 | 2026-09-22 | 2026-09-24 | 28 | 35 | 35.4 | 101.1
29007 - VENTO TIPO C | P21 | No especificado | Concreto | Pilote 2 torre 1 tipo 1 , pilote 57 torre 1 tipo 2 | 2026-08-25 | 2026-09-22 | 2026-09-24 | 28 | 35 | 35.2 | 100.6
29007 - VENTO TIPO C | P21 | No especificado | Concreto | Pilote 2 torre 1 tipo 1 , pilote 57 torre 1 tipo 2 | 2026-08-25 | 2026-09-08 | 2026-09-10 | 14 | 35 | 33 | 94.3
29007 - VENTO TIPO C | P21 | No especificado | Concreto | Pilote 2 torre 1 tipo 1 , pilote 57 torre 1 tipo 2 | 2026-08-25 | 2026-09-08 | 2026-09-10 | 14 | 35 | 32.6 | 93.1
29007 - VENTO TIPO C | P21 | No especificado | Concreto | Pilote 2 torre 1 tipo 1 , pilote 57 torre 1 tipo 2 | 2026-08-25 | 2026-09-01 | 2026-09-03 | 7 | 35 | 28.7 | 82
29007 - VENTO TIPO C | P21 | No especificado | Concreto | Pilote 2 torre 1 tipo 1 , pilote 57 torre 1 tipo 2 | 2026-08-25 | 2026-09-01 | 2026-09-03 | 7 | 35 | 26.9 | 76.9
29007 - VENTO TIPO C | P22 | No especificado | Concreto | Pilote 12 torre 1 tipo 1 | 2026-08-26 | 2026-09-23 | 2026-09-24 | 28 | 35 | 46.9 | 134
29007 - VENTO TIPO C | P22 | No especificado | Concreto | Pilote 12 torre 1 tipo 1 | 2026-08-26 | 2026-09-23 | 2026-09-24 | 28 | 35 | 45.4 | 129.7
29007 - VENTO TIPO C | P22 | No especificado | Concreto | Pilote 12 torre 1 tipo 1 | 2026-08-26 | 2026-09-23 | 2026-09-24 | 28 | 35 | 46.3 | 132.3
29007 - VENTO TIPO C | P22 | No especificado | Concreto | Pilote 12 torre 1 tipo 1 | 2026-08-26 | 2026-09-09 | 2026-09-10 | 14 | 35 | 38.9 | 111.1
29007 - VENTO TIPO C | P22 | No especificado | Concreto | Pilote 12 torre 1 tipo 1 | 2026-08-26 | 2026-09-09 | 2026-09-10 | 14 | 35 | 38 | 108.6
29007 - VENTO TIPO C | P22 | No especificado | Concreto | Pilote 12 torre 1 tipo 1 | 2026-08-26 | 2026-09-02 | 2026-09-07 | 7 | 35 | 34.1 | 97.4
29007 - VENTO TIPO C | P22 | No especificado | Concreto | Pilote 12 torre 1 tipo 1 | 2026-08-26 | 2026-09-02 | 2026-09-07 | 7 | 35 | 33 | 94.3
29007 - VENTO TIPO C | P23 | No especificado | Concreto | Pilote 51 torre 1 tipo 2 | 2026-08-26 | 2026-09-23 | 2026-09-24 | 28 | 35 | 53.6 | 153.1
29007 - VENTO TIPO C | P23 | No especificado | Concreto | Pilote 51 torre 1 tipo 2 | 2026-08-26 | 2026-09-23 | 2026-09-24 | 28 | 35 | 53.3 | 152.3
29007 - VENTO TIPO C | P23 | No especificado | Concreto | Pilote 51 torre 1 tipo 2 | 2026-08-26 | 2026-09-23 | 2026-09-24 | 28 | 35 | 54.8 | 156.6
29007 - VENTO TIPO C | P23 | No especificado | Concreto | Pilote 51 torre 1 tipo 2 | 2026-08-26 | 2026-09-09 | 2026-09-10 | 14 | 35 | 43.4 | 124
29007 - VENTO TIPO C | P23 | No especificado | Concreto | Pilote 51 torre 1 tipo 2 | 2026-08-26 | 2026-09-09 | 2026-09-10 | 14 | 35 | 43.9 | 125.4
29007 - VENTO TIPO C | P23 | No especificado | Concreto | Pilote 51 torre 1 tipo 2 | 2026-08-26 | 2026-09-02 | 2026-09-07 | 7 | 35 | 37.8 | 108
29007 - VENTO TIPO C | P23 | No especificado | Concreto | Pilote 51 torre 1 tipo 2 | 2026-08-26 | 2026-09-02 | 2026-09-07 | 7 | 35 | 36.5 | 104.3
29007 - VENTO TIPO C | P24 | No especificado | Concreto | Pilote 6 torre 1 tipo 1 | 2026-08-27 | 2026-09-24 | 2026-09-24 | 28 | 35 | 44 | 125.7
29007 - VENTO TIPO C | P24 | No especificado | Concreto | Pilote 6 torre 1 tipo 1 | 2026-08-27 | 2026-09-24 | 2026-09-24 | 28 | 35 | 42.1 | 120.3
29007 - VENTO TIPO C | P24 | No especificado | Concreto | Pilote 6 torre 1 tipo 1 | 2026-08-27 | 2026-09-24 | 2026-09-24 | 28 | 35 | 43.8 | 125.1
29007 - VENTO TIPO C | P24 | No especificado | Concreto | Pilote 6 torre 1 tipo 1 | 2026-08-27 | 2026-09-10 | 2026-09-10 | 14 | 35 | 36.3 | 103.7
29007 - VENTO TIPO C | P24 | No especificado | Concreto | Pilote 6 torre 1 tipo 1 | 2026-08-27 | 2026-09-10 | 2026-09-10 | 14 | 35 | 36.6 | 104.6
29007 - VENTO TIPO C | P24 | No especificado | Concreto | Pilote 6 torre 1 tipo 1 | 2026-08-27 | 2026-09-03 | 2026-09-07 | 7 | 35 | 31.6 | 90.3
29007 - VENTO TIPO C | P24 | No especificado | Concreto | Pilote 6 torre 1 tipo 1 | 2026-08-27 | 2026-09-03 | 2026-09-07 | 7 | 35 | 30.2 | 86.3
29007 - VENTO TIPO C | P25 | No especificado | Concreto | Pilote 8 torre 1 tipo 1 pilote 52 torre 1 tipo 2 | 2026-08-27 | 2026-09-24 | 2026-09-24 | 28 | 35 | 46 | 131.4
29007 - VENTO TIPO C | P25 | No especificado | Concreto | Pilote 8 torre 1 tipo 1 pilote 52 torre 1 tipo 2 | 2026-08-27 | 2026-09-24 | 2026-09-24 | 28 | 35 | 46.2 | 132
29007 - VENTO TIPO C | P25 | No especificado | Concreto | Pilote 8 torre 1 tipo 1 pilote 52 torre 1 tipo 2 | 2026-08-27 | 2026-09-24 | 2026-09-24 | 28 | 35 | 47.3 | 135.1
29007 - VENTO TIPO C | P25 | No especificado | Concreto | Pilote 8 torre 1 tipo 1 pilote 52 torre 1 tipo 2 | 2026-08-27 | 2026-09-10 | 2026-09-10 | 14 | 35 | 38.1 | 108.9
29007 - VENTO TIPO C | P25 | No especificado | Concreto | Pilote 8 torre 1 tipo 1 pilote 52 torre 1 tipo 2 | 2026-08-27 | 2026-09-10 | 2026-09-10 | 14 | 35 | 38.6 | 110.3
29007 - VENTO TIPO C | P25 | No especificado | Concreto | Pilote 8 torre 1 tipo 1 pilote 52 torre 1 tipo 2 | 2026-08-27 | 2026-09-03 | 2026-09-07 | 7 | 35 | 32.1 | 91.7
29007 - VENTO TIPO C | P25 | No especificado | Concreto | Pilote 8 torre 1 tipo 1 pilote 52 torre 1 tipo 2 | 2026-08-27 | 2026-09-03 | 2026-09-07 | 7 | 35 | 32.7 | 93.4
29007 - VENTO TIPO C | P26 | No especificado | Concreto | Pilote 1 torre 1 tipo 1 | 2026-08-29 | 2026-09-26 | 2026-09-29 | 28 | 35 | 58.6 | 167.4
29007 - VENTO TIPO C | P26 | No especificado | Concreto | Pilote 1 torre 1 tipo 1 | 2026-08-29 | 2026-09-26 | 2026-09-29 | 28 | 35 | 59 | 168.6
29007 - VENTO TIPO C | P26 | No especificado | Concreto | Pilote 1 torre 1 tipo 1 | 2026-08-29 | 2026-09-26 | 2026-09-29 | 28 | 35 | 60 | 171.4
29007 - VENTO TIPO C | P26 | No especificado | Concreto | Pilote 1 torre 1 tipo 1 | 2026-08-29 | 2026-09-12 | 2026-09-14 | 14 | 35 | 49 | 140
29007 - VENTO TIPO C | P26 | No especificado | Concreto | Pilote 1 torre 1 tipo 1 | 2026-08-29 | 2026-09-12 | 2026-09-14 | 14 | 35 | 49.6 | 141.7
29007 - VENTO TIPO C | P26 | No especificado | Concreto | Pilote 1 torre 1 tipo 1 | 2026-08-29 | 2026-09-05 | 2026-09-08 | 7 | 35 | 40.9 | 116.9
29007 - VENTO TIPO C | P26 | No especificado | Concreto | Pilote 1 torre 1 tipo 1 | 2026-08-29 | 2026-09-05 | 2026-09-08 | 7 | 35 | 41.3 | 118
29007 - VENTO TIPO C | P36 | No especificado | Concreto | Pilote 40 torre 1 tipo 1 | 2026-09-04 | 2026-10-02 | 2026-10-06 | 28 | 35 | 52.6 | 150.3
29007 - VENTO TIPO C | P36 | No especificado | Concreto | Pilote 40 torre 1 tipo 1 | 2026-09-04 | 2026-10-02 | 2026-10-06 | 28 | 35 | 53.4 | 152.6
29007 - VENTO TIPO C | P36 | No especificado | Concreto | Pilote 40 torre 1 tipo 1 | 2026-09-04 | 2026-10-02 | 2026-10-06 | 28 | 35 | 52.2 | 149.1
29007 - VENTO TIPO C | P36 | No especificado | Concreto | Pilote 40 torre 1 tipo 1 | 2026-09-04 | 2026-09-18 | 2026-09-21 | 14 | 35 | 44.9 | 128.3
29007 - VENTO TIPO C | P36 | No especificado | Concreto | Pilote 40 torre 1 tipo 1 | 2026-09-04 | 2026-09-18 | 2026-09-21 | 14 | 35 | 43.5 | 124.3
29007 - VENTO TIPO C | P36 | No especificado | Concreto | Pilote 40 torre 1 tipo 1 | 2026-09-04 | 2026-09-11 | 2026-09-14 | 7 | 35 | 36.6 | 104.6
29007 - VENTO TIPO C | P36 | No especificado | Concreto | Pilote 40 torre 1 tipo 1 | 2026-09-04 | 2026-09-11 | 2026-09-14 | 7 | 35 | 37.1 | 106
29007 - VENTO TIPO C | P37 | No especificado | Concreto | Pilote 33 torre 1 tipo 2 | 2026-09-05 | 2026-10-03 | 2026-10-06 | 28 | 35 | 55.6 | 158.9
29007 - VENTO TIPO C | P37 | No especificado | Concreto | Pilote 33 torre 1 tipo 2 | 2026-09-05 | 2026-10-03 | 2026-10-06 | 28 | 35 | 56.1 | 160.3
29007 - VENTO TIPO C | P37 | No especificado | Concreto | Pilote 33 torre 1 tipo 2 | 2026-09-05 | 2026-10-03 | 2026-10-06 | 28 | 35 | 56.2 | 160.6
29007 - VENTO TIPO C | P37 | No especificado | Concreto | Pilote 33 torre 1 tipo 2 | 2026-09-05 | 2026-09-19 | 2026-09-21 | 14 | 35 | 47.2 | 134.9
29007 - VENTO TIPO C | P37 | No especificado | Concreto | Pilote 33 torre 1 tipo 2 | 2026-09-05 | 2026-09-19 | 2026-09-21 | 14 | 35 | 45.9 | 131.1
29007 - VENTO TIPO C | P37 | No especificado | Concreto | Pilote 33 torre 1 tipo 2 | 2026-09-05 | 2026-09-12 | 2026-09-14 | 7 | 35 | 38.9 | 111.1
29007 - VENTO TIPO C | P37 | No especificado | Concreto | Pilote 33 torre 1 tipo 2 | 2026-09-05 | 2026-09-12 | 2026-09-14 | 7 | 35 | 37.9 | 108.3
29007 - VENTO TIPO C | P38 | No especificado | Concreto | Pilote 36 torre 1 tipo 2 , pilote 37 torre 1 tipo 2 | 2026-09-07 | 2026-10-05 | 2026-10-07 | 28 | 35 | 56.5 | 161.4
29007 - VENTO TIPO C | P38 | No especificado | Concreto | Pilote 36 torre 1 tipo 2 , pilote 37 torre 1 tipo 2 | 2026-09-07 | 2026-10-05 | 2026-10-07 | 28 | 35 | 57.8 | 165.1
29007 - VENTO TIPO C | P38 | No especificado | Concreto | Pilote 36 torre 1 tipo 2 , pilote 37 torre 1 tipo 2 | 2026-09-07 | 2026-10-05 | 2026-10-07 | 28 | 35 | 57.2 | 163.4
29007 - VENTO TIPO C | P38 | No especificado | Concreto | Pilote 36 torre 1 tipo 2 , pilote 37 torre 1 tipo 2 | 2026-09-07 | 2026-09-21 | 2026-09-22 | 14 | 35 | 48.5 | 138.6
29007 - VENTO TIPO C | P38 | No especificado | Concreto | Pilote 36 torre 1 tipo 2 , pilote 37 torre 1 tipo 2 | 2026-09-07 | 2026-09-21 | 2026-09-22 | 14 | 35 | 47.8 | 136.6
29007 - VENTO TIPO C | P38 | No especificado | Concreto | Pilote 36 torre 1 tipo 2 , pilote 37 torre 1 tipo 2 | 2026-09-07 | 2026-09-14 | 2026-09-15 | 7 | 35 | 40.3 | 115.1
29007 - VENTO TIPO C | P38 | No especificado | Concreto | Pilote 36 torre 1 tipo 2 , pilote 37 torre 1 tipo 2 | 2026-09-07 | 2026-09-14 | 2026-09-15 | 7 | 35 | 40.8 | 116.6
29007 - VENTO TIPO C | P39 | No especificado | Concreto | Pilote 133 salón comunal , pilote 121 salón comunal | 2026-09-07 | 2026-10-05 | 2026-10-07 | 28 | 24.5 | 38.5 | 157.1
29007 - VENTO TIPO C | P39 | No especificado | Concreto | Pilote 133 salón comunal , pilote 121 salón comunal | 2026-09-07 | 2026-10-05 | 2026-10-07 | 28 | 24.5 | 39.3 | 160.4
29007 - VENTO TIPO C | P39 | No especificado | Concreto | Pilote 133 salón comunal , pilote 121 salón comunal | 2026-09-07 | 2026-10-05 | 2026-10-07 | 28 | 24.5 | 38.3 | 156.3
29007 - VENTO TIPO C | P39 | No especificado | Concreto | Pilote 133 salón comunal , pilote 121 salón comunal | 2026-09-07 | 2026-09-21 | 2026-09-22 | 14 | 24.5 | 32.3 | 131.8
29007 - VENTO TIPO C | P39 | No especificado | Concreto | Pilote 133 salón comunal , pilote 121 salón comunal | 2026-09-07 | 2026-09-21 | 2026-09-22 | 14 | 24.5 | 32 | 130.6
29007 - VENTO TIPO C | P39 | No especificado | Concreto | Pilote 133 salón comunal , pilote 121 salón comunal | 2026-09-07 | 2026-09-14 | 2026-09-15 | 7 | 24.5 | 27.1 | 110.6
29007 - VENTO TIPO C | P39 | No especificado | Concreto | Pilote 133 salón comunal , pilote 121 salón comunal | 2026-09-07 | 2026-09-14 | 2026-09-15 | 7 | 24.5 | 25.8 | 105.3
29007 - VENTO TIPO C | P40 | No especificado | Concreto | Pilote 143 salón comunal , Pilote 125 salón comunal , Pilote 115 salón comunal , Pilote 136 salón comunal | 2026-09-08 | 2026-10-06 | 2026-10-07 | 28 | 24.5 | 36.1 | 147.3
29007 - VENTO TIPO C | P40 | No especificado | Concreto | Pilote 143 salón comunal , Pilote 125 salón comunal , Pilote 115 salón comunal , Pilote 136 salón comunal | 2026-09-08 | 2026-10-06 | 2026-10-07 | 28 | 24.5 | 35.6 | 145.3
29007 - VENTO TIPO C | P40 | No especificado | Concreto | Pilote 143 salón comunal , Pilote 125 salón comunal , Pilote 115 salón comunal , Pilote 136 salón comunal | 2026-09-08 | 2026-10-06 | 2026-10-07 | 28 | 24.5 | 37.1 | 151.4
29007 - VENTO TIPO C | P40 | No especificado | Concreto | Pilote 143 salón comunal , Pilote 125 salón comunal , Pilote 115 salón comunal , Pilote 136 salón comunal | 2026-09-08 | 2026-09-22 | 2026-09-24 | 14 | 24.5 | 30.3 | 123.7
29007 - VENTO TIPO C | P40 | No especificado | Concreto | Pilote 143 salón comunal , Pilote 125 salón comunal , Pilote 115 salón comunal , Pilote 136 salón comunal | 2026-09-08 | 2026-09-22 | 2026-09-24 | 14 | 24.5 | 29.9 | 122
29007 - VENTO TIPO C | P40 | No especificado | Concreto | Pilote 143 salón comunal , Pilote 125 salón comunal , Pilote 115 salón comunal , Pilote 136 salón comunal | 2026-09-08 | 2026-09-15 | 2026-09-15 | 7 | 24.5 | 24.8 | 101.2
29007 - VENTO TIPO C | P40 | No especificado | Concreto | Pilote 143 salón comunal , Pilote 125 salón comunal , Pilote 115 salón comunal , Pilote 136 salón comunal | 2026-09-08 | 2026-09-15 | 2026-09-15 | 7 | 24.5 | 24.6 | 100.4
29007 - VENTO TIPO C | P41 | No especificado | Concreto | Pilote 39 torre 1 tipo 2 | 2026-09-09 | 2026-10-07 | 2026-10-07 | 28 | 35 | 52.1 | 148.9
29007 - VENTO TIPO C | P41 | No especificado | Concreto | Pilote 39 torre 1 tipo 2 | 2026-09-09 | 2026-10-07 | 2026-10-07 | 28 | 35 | 53.1 | 151.7
29007 - VENTO TIPO C | P41 | No especificado | Concreto | Pilote 39 torre 1 tipo 2 | 2026-09-09 | 2026-10-07 | 2026-10-07 | 28 | 35 | 52.7 | 150.6
29007 - VENTO TIPO C | P41 | No especificado | Concreto | Pilote 39 torre 1 tipo 2 | 2026-09-09 | 2026-09-23 | 2026-09-24 | 14 | 35 | 43.6 | 124.6
29007 - VENTO TIPO C | P41 | No especificado | Concreto | Pilote 39 torre 1 tipo 2 | 2026-09-09 | 2026-09-23 | 2026-09-24 | 14 | 35 | 45.5 | 130
29007 - VENTO TIPO C | P41 | No especificado | Concreto | Pilote 39 torre 1 tipo 2 | 2026-09-09 | 2026-09-16 | 2026-09-18 | 7 | 35 | 35.9 | 102.6
29007 - VENTO TIPO C | P41 | No especificado | Concreto | Pilote 39 torre 1 tipo 2 | 2026-09-09 | 2026-09-16 | 2026-09-18 | 7 | 35 | 36.7 | 104.9
29007 - VENTO TIPO C | P42 | No especificado | Concreto | Pilote 131 - 130 - 129 salón comunal | 2026-09-14 | 2026-10-12 | 2026-10-14 | 28 | 24.5 | 36.8 | 150.2
29007 - VENTO TIPO C | P42 | No especificado | Concreto | Pilote 131 - 130 - 129 salón comunal | 2026-09-14 | 2026-10-12 | 2026-10-14 | 28 | 24.5 | 35.7 | 145.7
29007 - VENTO TIPO C | P42 | No especificado | Concreto | Pilote 131 - 130 - 129 salón comunal | 2026-09-14 | 2026-10-12 | 2026-10-14 | 28 | 24.5 | 35.4 | 144.5
29007 - VENTO TIPO C | P42 | No especificado | Concreto | Pilote 131 - 130 - 129 salón comunal | 2026-09-14 | 2026-09-28 | 2026-09-29 | 14 | 24.5 | 30.6 | 124.9
29007 - VENTO TIPO C | P42 | No especificado | Concreto | Pilote 131 - 130 - 129 salón comunal | 2026-09-14 | 2026-09-28 | 2026-09-29 | 14 | 24.5 | 29.7 | 121.2
29007 - VENTO TIPO C | P42 | No especificado | Concreto | Pilote 131 - 130 - 129 salón comunal | 2026-09-14 | 2026-09-21 | 2026-09-22 | 7 | 24.5 | 25 | 102
29007 - VENTO TIPO C | P42 | No especificado | Concreto | Pilote 131 - 130 - 129 salón comunal | 2026-09-14 | 2026-09-21 | 2026-09-22 | 7 | 24.5 | 25.3 | 103.3
29007 - VENTO TIPO C | P43 | No especificado | Concreto | Pilote 128 - 118 - 140 salón comunal | 2026-09-15 | 2026-10-13 | 2026-10-14 | 28 | 24.5 | 25.1 | 102.4
29007 - VENTO TIPO C | P43 | No especificado | Concreto | Pilote 128 - 118 - 140 salón comunal | 2026-09-15 | 2026-10-13 | 2026-10-14 | 28 | 24.5 | 25.4 | 103.7
29007 - VENTO TIPO C | P43 | No especificado | Concreto | Pilote 128 - 118 - 140 salón comunal | 2026-09-15 | 2026-10-13 | 2026-10-14 | 28 | 24.5 | 24.7 | 100.8
29007 - VENTO TIPO C | P43 | No especificado | Concreto | Pilote 128 - 118 - 140 salón comunal | 2026-09-15 | 2026-09-29 | 2026-10-06 | 14 | 24.5 | 21.4 | 87.3
29007 - VENTO TIPO C | P43 | No especificado | Concreto | Pilote 128 - 118 - 140 salón comunal | 2026-09-15 | 2026-09-29 | 2026-10-06 | 14 | 24.5 | 21.6 | 88.2
29007 - VENTO TIPO C | P43 | No especificado | Concreto | Pilote 128 - 118 - 140 salón comunal | 2026-09-15 | 2026-09-22 | 2026-09-24 | 7 | 24.5 | 19.2 | 78.4
29007 - VENTO TIPO C | P43 | No especificado | Concreto | Pilote 128 - 118 - 140 salón comunal | 2026-09-15 | 2026-09-22 | 2026-09-24 | 7 | 24.5 | 18 | 73.5
29007 - VENTO TIPO C | P44 | No especificado | Concreto | Pilote 32 torre 1 tipo 2 | 2026-09-15 | 2026-10-13 | 2026-10-14 | 28 | 35 | 56.7 | 162
29007 - VENTO TIPO C | P44 | No especificado | Concreto | Pilote 32 torre 1 tipo 2 | 2026-09-15 | 2026-10-13 | 2026-10-14 | 28 | 35 | 55.1 | 157.4
29007 - VENTO TIPO C | P44 | No especificado | Concreto | Pilote 32 torre 1 tipo 2 | 2026-09-15 | 2026-10-13 | 2026-10-14 | 28 | 35 | 55.6 | 158.9
29007 - VENTO TIPO C | P44 | No especificado | Concreto | Pilote 32 torre 1 tipo 2 | 2026-09-15 | 2026-09-29 | 2026-10-06 | 14 | 35 | 45.5 | 130
29007 - VENTO TIPO C | P44 | No especificado | Concreto | Pilote 32 torre 1 tipo 2 | 2026-09-15 | 2026-09-29 | 2026-10-06 | 14 | 35 | 46.3 | 132.3
29007 - VENTO TIPO C | P44 | No especificado | Concreto | Pilote 32 torre 1 tipo 2 | 2026-09-15 | 2026-09-22 | 2026-09-24 | 7 | 35 | 39.8 | 113.7
29007 - VENTO TIPO C | P44 | No especificado | Concreto | Pilote 32 torre 1 tipo 2 | 2026-09-15 | 2026-09-22 | 2026-09-24 | 7 | 35 | 38.1 | 108.9
29007 - VENTO TIPO C | P45 | No especificado | Concreto | Pilote 142 - 108 - 109 salón comunal | 2026-09-16 | 2026-10-14 | 2026-10-15 | 28 | 24.5 | 39.6 | 161.6
29007 - VENTO TIPO C | P45 | No especificado | Concreto | Pilote 142 - 108 - 109 salón comunal | 2026-09-16 | 2026-10-14 | 2026-10-15 | 28 | 24.5 | 39.3 | 160.4
29007 - VENTO TIPO C | P45 | No especificado | Concreto | Pilote 142 - 108 - 109 salón comunal | 2026-09-16 | 2026-10-14 | 2026-10-15 | 28 | 24.5 | 38.8 | 158.4
29007 - VENTO TIPO C | P45 | No especificado | Concreto | Pilote 142 - 108 - 109 salón comunal | 2026-09-16 | 2026-09-30 | 2026-10-06 | 14 | 24.5 | 33.5 | 136.7
29007 - VENTO TIPO C | P45 | No especificado | Concreto | Pilote 142 - 108 - 109 salón comunal | 2026-09-16 | 2026-09-30 | 2026-10-06 | 14 | 24.5 | 32 | 130.6
29007 - VENTO TIPO C | P45 | No especificado | Concreto | Pilote 142 - 108 - 109 salón comunal | 2026-09-16 | 2026-09-24 | 2026-09-29 | 8 | 24.5 | 27 | 110.2
29007 - VENTO TIPO C | P45 | No especificado | Concreto | Pilote 142 - 108 - 109 salón comunal | 2026-09-16 | 2026-09-24 | 2026-09-29 | 8 | 24.5 | 27.4 | 111.8
29007 - VENTO TIPO C | P46 | No especificado | Concreto | Pilote 144 - 134 - 138 - 132 salón comunal | 2026-09-17 | 2026-10-15 | 2026-10-15 | 28 | 24.5 | 32.1 | 131
29007 - VENTO TIPO C | P46 | No especificado | Concreto | Pilote 144 - 134 - 138 - 132 salón comunal | 2026-09-17 | 2026-10-15 | 2026-10-15 | 28 | 24.5 | 33.4 | 136.3
29007 - VENTO TIPO C | P46 | No especificado | Concreto | Pilote 144 - 134 - 138 - 132 salón comunal | 2026-09-17 | 2026-10-15 | 2026-10-15 | 28 | 24.5 | 32.3 | 131.8
29007 - VENTO TIPO C | P46 | No especificado | Concreto | Pilote 144 - 134 - 138 - 132 salón comunal | 2026-09-17 | 2026-10-01 | 2026-10-06 | 14 | 24.5 | 27.1 | 110.6
29007 - VENTO TIPO C | P46 | No especificado | Concreto | Pilote 144 - 134 - 138 - 132 salón comunal | 2026-09-17 | 2026-10-01 | 2026-10-06 | 14 | 24.5 | 27.5 | 112.2
29007 - VENTO TIPO C | P46 | No especificado | Concreto | Pilote 144 - 134 - 138 - 132 salón comunal | 2026-09-17 | 2026-09-24 | 2026-09-29 | 7 | 24.5 | 21.8 | 89
29007 - VENTO TIPO C | P46 | No especificado | Concreto | Pilote 144 - 134 - 138 - 132 salón comunal | 2026-09-17 | 2026-09-24 | 2026-09-29 | 7 | 24.5 | 21.7 | 88.6
29007 - VENTO TIPO C | P47 | No especificado | Concreto | Pilote 41 torre 1 tipo 2 | 2026-09-18 | 2026-10-16 | 2026-10-16 | 28 | 35 | 44.8 | 128
29007 - VENTO TIPO C | P47 | No especificado | Concreto | Pilote 41 torre 1 tipo 2 | 2026-09-18 | 2026-10-16 | 2026-10-16 | 28 | 35 | 43.9 | 125.4
29007 - VENTO TIPO C | P47 | No especificado | Concreto | Pilote 41 torre 1 tipo 2 | 2026-09-18 | 2026-10-16 | 2026-10-16 | 28 | 35 | 45.7 | 130.6
29007 - VENTO TIPO C | P47 | No especificado | Concreto | Pilote 41 torre 1 tipo 2 | 2026-09-18 | 2026-10-02 | 2026-10-06 | 14 | 35 | 36.6 | 104.6
29007 - VENTO TIPO C | P47 | No especificado | Concreto | Pilote 41 torre 1 tipo 2 | 2026-09-18 | 2026-10-02 | 2026-10-06 | 14 | 35 | 36.9 | 105.4
29007 - VENTO TIPO C | P47 | No especificado | Concreto | Pilote 41 torre 1 tipo 2 | 2026-09-18 | 2026-09-25 | 2026-09-29 | 7 | 35 | 31.7 | 90.6
29007 - VENTO TIPO C | P47 | No especificado | Concreto | Pilote 41 torre 1 tipo 2 | 2026-09-18 | 2026-09-25 | 2026-09-29 | 7 | 35 | 30.3 | 86.6
29007 - VENTO TIPO C | P48 | No especificado | Concreto | Pilote 119 - 114 - 116 salón comunal | 2026-09-18 | 2026-10-16 | 2026-10-16 | 28 | 24.5 | 32.8 | 133.9
29007 - VENTO TIPO C | P48 | No especificado | Concreto | Pilote 119 - 114 - 116 salón comunal | 2026-09-18 | 2026-10-16 | 2026-10-16 | 28 | 24.5 | 31.6 | 129
29007 - VENTO TIPO C | P48 | No especificado | Concreto | Pilote 119 - 114 - 116 salón comunal | 2026-09-18 | 2026-10-16 | 2026-10-16 | 28 | 24.5 | 31.8 | 129.8
29007 - VENTO TIPO C | P48 | No especificado | Concreto | Pilote 119 - 114 - 116 salón comunal | 2026-09-18 | 2026-10-02 | 2026-10-06 | 14 | 24.5 | 27.1 | 110.6
29007 - VENTO TIPO C | P48 | No especificado | Concreto | Pilote 119 - 114 - 116 salón comunal | 2026-09-18 | 2026-10-02 | 2026-10-06 | 14 | 24.5 | 26.3 | 107.3
29007 - VENTO TIPO C | P48 | No especificado | Concreto | Pilote 119 - 114 - 116 salón comunal | 2026-09-18 | 2026-09-25 | 2026-09-29 | 7 | 24.5 | 23.5 | 95.9
29007 - VENTO TIPO C | P48 | No especificado | Concreto | Pilote 119 - 114 - 116 salón comunal | 2026-09-18 | 2026-09-25 | 2026-09-29 | 7 | 24.5 | 22.7 | 92.7
29007 - VENTO TIPO C | P49 | No especificado | Concreto | Pilote 127 - 123 salón comunal | 2026-09-19 | 2026-10-17 | 2026-10-20 | 28 | 24.5 | 38.9 | 158.8
29007 - VENTO TIPO C | P49 | No especificado | Concreto | Pilote 127 - 123 salón comunal | 2026-09-19 | 2026-10-17 | 2026-10-20 | 28 | 24.5 | 39.8 | 162.4
29007 - VENTO TIPO C | P49 | No especificado | Concreto | Pilote 127 - 123 salón comunal | 2026-09-19 | 2026-10-17 | 2026-10-20 | 28 | 24.5 | 38.6 | 157.6
29007 - VENTO TIPO C | P49 | No especificado | Concreto | Pilote 127 - 123 salón comunal | 2026-09-19 | 2026-10-03 | 2026-10-06 | 14 | 24.5 | 32 | 130.6
29007 - VENTO TIPO C | P49 | No especificado | Concreto | Pilote 127 - 123 salón comunal | 2026-09-19 | 2026-10-03 | 2026-10-06 | 14 | 24.5 | 33.3 | 135.9
29007 - VENTO TIPO C | P49 | No especificado | Concreto | Pilote 127 - 123 salón comunal | 2026-09-19 | 2026-09-26 | 2026-09-29 | 7 | 24.5 | 26.5 | 108.2
29007 - VENTO TIPO C | P49 | No especificado | Concreto | Pilote 127 - 123 salón comunal | 2026-09-19 | 2026-09-26 | 2026-09-29 | 7 | 24.5 | 26.9 | 109.8
29007 - VENTO TIPO C | P50 | No especificado | Concreto | Pilote 120 - 122 - 126 salón comunal | 2026-09-21 | 2026-10-19 | 2026-10-20 | 28 | 24.5 | 34.1 | 139.2
29007 - VENTO TIPO C | P50 | No especificado | Concreto | Pilote 120 - 122 - 126 salón comunal | 2026-09-21 | 2026-10-19 | 2026-10-20 | 28 | 24.5 | 32.6 | 133.1
29007 - VENTO TIPO C | P50 | No especificado | Concreto | Pilote 120 - 122 - 126 salón comunal | 2026-09-21 | 2026-10-19 | 2026-10-20 | 28 | 24.5 | 33.7 | 137.6
29007 - VENTO TIPO C | P50 | No especificado | Concreto | Pilote 120 - 122 - 126 salón comunal | 2026-09-21 | 2026-10-05 | 2026-10-07 | 14 | 24.5 | 28.4 | 115.9
29007 - VENTO TIPO C | P50 | No especificado | Concreto | Pilote 120 - 122 - 126 salón comunal | 2026-09-21 | 2026-10-05 | 2026-10-07 | 14 | 24.5 | 27.6 | 112.7
29007 - VENTO TIPO C | P50 | No especificado | Concreto | Pilote 120 - 122 - 126 salón comunal | 2026-09-21 | 2026-09-28 | 2026-09-29 | 7 | 24.5 | 23.9 | 97.6
29007 - VENTO TIPO C | P50 | No especificado | Concreto | Pilote 120 - 122 - 126 salón comunal | 2026-09-21 | 2026-09-28 | 2026-09-29 | 7 | 24.5 | 24.1 | 98.4
29007 - VENTO TIPO C | P51 | No especificado | Concreto | Pilote 113 - 112 - 139 - 124 salón comunal | 2026-09-22 | 2026-10-20 | 2026-10-21 | 28 | 24.5 | 35.1 | 143.3
29007 - VENTO TIPO C | P51 | No especificado | Concreto | Pilote 113 - 112 - 139 - 124 salón comunal | 2026-09-22 | 2026-10-20 | 2026-10-21 | 28 | 24.5 | 35 | 142.9
29007 - VENTO TIPO C | P51 | No especificado | Concreto | Pilote 113 - 112 - 139 - 124 salón comunal | 2026-09-22 | 2026-10-20 | 2026-10-21 | 28 | 24.5 | 34.1 | 139.2
29007 - VENTO TIPO C | P51 | No especificado | Concreto | Pilote 113 - 112 - 139 - 124 salón comunal | 2026-09-22 | 2026-10-06 | 2026-10-07 | 14 | 24.5 | 28.8 | 117.6
29007 - VENTO TIPO C | P51 | No especificado | Concreto | Pilote 113 - 112 - 139 - 124 salón comunal | 2026-09-22 | 2026-10-06 | 2026-10-07 | 14 | 24.5 | 29.8 | 121.6
29007 - VENTO TIPO C | P51 | No especificado | Concreto | Pilote 113 - 112 - 139 - 124 salón comunal | 2026-09-22 | 2026-09-29 | 2026-10-06 | 7 | 24.5 | 22.6 | 92.2
29007 - VENTO TIPO C | P51 | No especificado | Concreto | Pilote 113 - 112 - 139 - 124 salón comunal | 2026-09-22 | 2026-09-29 | 2026-10-06 | 7 | 24.5 | 23.4 | 95.5
29007 - VENTO TIPO C | P52 | No especificado | Concreto | Pilote 145 salón comunal | 2026-09-23 | 2026-10-21 | 2026-10-21 | 28 | 24.5 | 32.9 | 134.3
29007 - VENTO TIPO C | P52 | No especificado | Concreto | Pilote 145 salón comunal | 2026-09-23 | 2026-10-21 | 2026-10-21 | 28 | 24.5 | 31.8 | 129.8
29007 - VENTO TIPO C | P52 | No especificado | Concreto | Pilote 145 salón comunal | 2026-09-23 | 2026-10-21 | 2026-10-21 | 28 | 24.5 | 32.8 | 133.9
29007 - VENTO TIPO C | P52 | No especificado | Concreto | Pilote 145 salón comunal | 2026-09-23 | 2026-10-07 | 2026-10-07 | 14 | 24.5 | 26.9 | 109.8
29007 - VENTO TIPO C | P52 | No especificado | Concreto | Pilote 145 salón comunal | 2026-09-23 | 2026-10-07 | 2026-10-07 | 14 | 24.5 | 27.2 | 111
29007 - VENTO TIPO C | P52 | No especificado | Concreto | Pilote 145 salón comunal | 2026-09-23 | 2026-09-30 | 2026-10-06 | 7 | 24.5 | 21.4 | 87.3
29007 - VENTO TIPO C | P52 | No especificado | Concreto | Pilote 145 salón comunal | 2026-09-23 | 2026-09-30 | 2026-10-06 | 7 | 24.5 | 21.6 | 88.2
29007 - VENTO TIPO C | P53 | No especificado | Concreto | Pilote 95 torre 2 tipo 2 | 2026-09-23 | 2026-10-21 | 2026-10-21 | 28 | 35 | 46.5 | 132.9
29007 - VENTO TIPO C | P53 | No especificado | Concreto | Pilote 95 torre 2 tipo 2 | 2026-09-23 | 2026-10-21 | 2026-10-21 | 28 | 35 | 47.1 | 134.6
29007 - VENTO TIPO C | P53 | No especificado | Concreto | Pilote 95 torre 2 tipo 2 | 2026-09-23 | 2026-10-21 | 2026-10-21 | 28 | 35 | 45.6 | 130.3
29007 - VENTO TIPO C | P53 | No especificado | Concreto | Pilote 95 torre 2 tipo 2 | 2026-09-23 | 2026-10-07 | 2026-10-07 | 14 | 35 | 37.8 | 108
29007 - VENTO TIPO C | P53 | No especificado | Concreto | Pilote 95 torre 2 tipo 2 | 2026-09-23 | 2026-10-07 | 2026-10-07 | 14 | 35 | 39 | 111.4
29007 - VENTO TIPO C | P53 | No especificado | Concreto | Pilote 95 torre 2 tipo 2 | 2026-09-23 | 2026-09-30 | 2026-10-06 | 7 | 35 | 34.8 | 99.4
29007 - VENTO TIPO C | P53 | No especificado | Concreto | Pilote 95 torre 2 tipo 2 | 2026-09-23 | 2026-09-30 | 2026-10-06 | 7 | 35 | 33.8 | 96.6
29007 - VENTO TIPO C | P54 | No especificado | Concreto | Pilote 67 torre 2 tipo 2 | 2026-09-24 | 2026-10-08 | 2026-10-14 | 14 | 35 | 44.7 | 127.7
29007 - VENTO TIPO C | P54 | No especificado | Concreto | Pilote 67 torre 2 tipo 2 | 2026-09-24 | 2026-10-08 | 2026-10-14 | 14 | 35 | 44.2 | 126.3
29007 - VENTO TIPO C | P54 | No especificado | Concreto | Pilote 67 torre 2 tipo 2 | 2026-09-24 | 2026-10-01 | 2026-10-06 | 7 | 35 | 35.7 | 102
29007 - VENTO TIPO C | P54 | No especificado | Concreto | Pilote 67 torre 2 tipo 2 | 2026-09-24 | 2026-10-01 | 2026-10-06 | 7 | 35 | 36.9 | 105.4
29007 - VENTO TIPO C | P55 | No especificado | Concreto | Pilote 65 torre 2 tipo 2 | 2026-09-24 | 2026-10-08 | 2026-10-14 | 14 | 35 | 43.2 | 123.4
29007 - VENTO TIPO C | P55 | No especificado | Concreto | Pilote 65 torre 2 tipo 2 | 2026-09-24 | 2026-10-08 | 2026-10-14 | 14 | 35 | 43.9 | 125.4
29007 - VENTO TIPO C | P55 | No especificado | Concreto | Pilote 65 torre 2 tipo 2 | 2026-09-24 | 2026-10-01 | 2026-10-06 | 7 | 35 | 36.5 | 104.3
29007 - VENTO TIPO C | P55 | No especificado | Concreto | Pilote 65 torre 2 tipo 2 | 2026-09-24 | 2026-10-01 | 2026-10-06 | 7 | 35 | 37 | 105.7
29007 - VENTO TIPO C | P56 | No especificado | Concreto | Pilote 76 torre 2 tipo 2 | 2026-09-25 | 2026-10-09 | 2026-10-14 | 14 | 35 | 51.1 | 146
29007 - VENTO TIPO C | P56 | No especificado | Concreto | Pilote 76 torre 2 tipo 2 | 2026-09-25 | 2026-10-09 | 2026-10-14 | 14 | 35 | 52.8 | 150.9
29007 - VENTO TIPO C | P56 | No especificado | Concreto | Pilote 76 torre 2 tipo 2 | 2026-09-25 | 2026-10-02 | 2026-10-06 | 7 | 35 | 42.8 | 122.3
29007 - VENTO TIPO C | P56 | No especificado | Concreto | Pilote 76 torre 2 tipo 2 | 2026-09-25 | 2026-10-02 | 2026-10-06 | 7 | 35 | 43.5 | 124.3
29007 - VENTO TIPO C | P57 | No especificado | Concreto | Pilote 117 - 110 - 137 salón comunal | 2026-09-25 | 2026-10-09 | 2026-10-14 | 14 | 24.5 | 33.6 | 137.1
29007 - VENTO TIPO C | P57 | No especificado | Concreto | Pilote 117 - 110 - 137 salón comunal | 2026-09-25 | 2026-10-09 | 2026-10-14 | 14 | 24.5 | 33 | 134.7
29007 - VENTO TIPO C | P57 | No especificado | Concreto | Pilote 117 - 110 - 137 salón comunal | 2026-09-25 | 2026-10-02 | 2026-10-06 | 7 | 24.5 | 27.8 | 113.5
29007 - VENTO TIPO C | P57 | No especificado | Concreto | Pilote 117 - 110 - 137 salón comunal | 2026-09-25 | 2026-10-02 | 2026-10-06 | 7 | 24.5 | 28.1 | 114.7
29007 - VENTO TIPO C | P58 | No especificado | Concreto | Pilote 141 salón comunal | 2026-09-26 | 2026-10-10 | 2026-10-14 | 14 | 24.5 | 34.8 | 142
29007 - VENTO TIPO C | P58 | No especificado | Concreto | Pilote 141 salón comunal | 2026-09-26 | 2026-10-10 | 2026-10-14 | 14 | 24.5 | 35.8 | 146.1
29007 - VENTO TIPO C | P58 | No especificado | Concreto | Pilote 141 salón comunal | 2026-09-26 | 2026-10-03 | 2026-10-06 | 7 | 24.5 | 28.9 | 118
29007 - VENTO TIPO C | P58 | No especificado | Concreto | Pilote 141 salón comunal | 2026-09-26 | 2026-10-03 | 2026-10-06 | 7 | 24.5 | 29.4 | 120
29007 - VENTO TIPO C | P59 | No especificado | Concreto | Pilote 60 torre 2 tipo 2 | 2026-09-26 | 2026-10-10 | 2026-10-14 | 14 | 35 | 42.6 | 121.7
29007 - VENTO TIPO C | P59 | No especificado | Concreto | Pilote 60 torre 2 tipo 2 | 2026-09-26 | 2026-10-10 | 2026-10-14 | 14 | 35 | 43.5 | 124.3
29007 - VENTO TIPO C | P59 | No especificado | Concreto | Pilote 60 torre 2 tipo 2 | 2026-09-26 | 2026-10-03 | 2026-10-06 | 7 | 35 | 36.4 | 104
29007 - VENTO TIPO C | P59 | No especificado | Concreto | Pilote 60 torre 2 tipo 2 | 2026-09-26 | 2026-10-03 | 2026-10-06 | 7 | 35 | 35.2 | 100.6
29007 - VENTO TIPO C | P60 | No Especificado | Concreto | Pilote 106 Torre 2 Tipo 2 | 2026-09-28 | 2026-10-12 | 2026-10-14 | 14 | 35 | 49 | 140
29007 - VENTO TIPO C | P60 | No Especificado | Concreto | Pilote 106 Torre 2 Tipo 2 | 2026-09-28 | 2026-10-12 | 2026-10-14 | 14 | 35 | 47.9 | 136.9
29007 - VENTO TIPO C | P60 | No Especificado | Concreto | Pilote 106 Torre 2 Tipo 2 | 2026-09-28 | 2026-10-05 | 2026-10-07 | 7 | 35 | 41.4 | 118.3
29007 - VENTO TIPO C | P60 | No Especificado | Concreto | Pilote 106 Torre 2 Tipo 2 | 2026-09-28 | 2026-10-05 | 2026-10-07 | 7 | 35 | 40.3 | 115.1
29007 - VENTO TIPO C | P61 | No Especificado | Concreto | Pilote 69 Torre 2 Tipo 2 | 2026-09-29 | 2026-10-13 | 2026-10-14 | 14 | 35 | 44.3 | 126.6
29007 - VENTO TIPO C | P61 | No Especificado | Concreto | Pilote 69 Torre 2 Tipo 2 | 2026-09-29 | 2026-10-13 | 2026-10-14 | 14 | 35 | 44.9 | 128.3
29007 - VENTO TIPO C | P61 | No Especificado | Concreto | Pilote 69 Torre 2 Tipo 2 | 2026-09-29 | 2026-10-06 | 2026-10-07 | 7 | 35 | 37.5 | 107.1
29007 - VENTO TIPO C | P61 | No Especificado | Concreto | Pilote 69 Torre 2 Tipo 2 | 2026-09-29 | 2026-10-06 | 2026-10-07 | 7 | 35 | 36.4 | 104
29007 - VENTO TIPO C | P62 | No Especificado | Concreto | Pilote 66 - 59 Torre 2 Tipo 2 | 2026-09-29 | 2026-10-13 | 2026-10-14 | 14 | 35 | 43.9 | 125.4
29007 - VENTO TIPO C | P62 | No Especificado | Concreto | Pilote 66 - 59 Torre 2 Tipo 2 | 2026-09-29 | 2026-10-13 | 2026-10-14 | 14 | 35 | 43.7 | 124.9
29007 - VENTO TIPO C | P62 | No Especificado | Concreto | Pilote 66 - 59 Torre 2 Tipo 2 | 2026-09-29 | 2026-10-06 | 2026-10-07 | 7 | 35 | 38.5 | 110
29007 - VENTO TIPO C | P62 | No Especificado | Concreto | Pilote 66 - 59 Torre 2 Tipo 2 | 2026-09-29 | 2026-10-06 | 2026-10-07 | 7 | 35 | 37.1 | 106
29007 - VENTO TIPO C | P68 | No especificado | Concreto | Pilote 85 torre 2 tipo 2, pilote 77 torre 2 tipo 1 | 2026-10-02 | 2026-10-16 | 2026-10-16 | 14 | 35 | 33.5 | 95.7
29007 - VENTO TIPO C | P68 | No especificado | Concreto | Pilote 85 torre 2 tipo 2, pilote 77 torre 2 tipo 1 | 2026-10-02 | 2026-10-16 | 2026-10-16 | 14 | 35 | 32 | 91.4
29007 - VENTO TIPO C | P68 | No especificado | Concreto | Pilote 85 torre 2 tipo 2, pilote 77 torre 2 tipo 1 | 2026-10-02 | 2026-10-09 | 2026-10-14 | 7 | 35 | 24.4 | 69.7
29007 - VENTO TIPO C | P68 | No especificado | Concreto | Pilote 85 torre 2 tipo 2, pilote 77 torre 2 tipo 1 | 2026-10-02 | 2026-10-09 | 2026-10-14 | 7 | 35 | 24.6 | 70.3
29007 - VENTO TIPO C | P69 | No especificado | Concreto | Pilote 107 torre 2 tipo 1 | 2026-10-03 | 2026-10-17 | 2026-10-20 | 14 | 35 | 35.4 | 101.1
29007 - VENTO TIPO C | P69 | No especificado | Concreto | Pilote 107 torre 2 tipo 1 | 2026-10-03 | 2026-10-17 | 2026-10-20 | 14 | 35 | 35.8 | 102.3
29007 - VENTO TIPO C | P69 | No especificado | Concreto | Pilote 107 torre 2 tipo 1 | 2026-10-03 | 2026-10-10 | 2026-10-14 | 7 | 35 | 22.8 | 65.1
29007 - VENTO TIPO C | P69 | No especificado | Concreto | Pilote 107 torre 2 tipo 1 | 2026-10-03 | 2026-10-10 | 2026-10-14 | 7 | 35 | 23.3 | 66.6
29007 - VENTO TIPO C | P70 | No especificado | Concreto | Pilote 70 - 72 torre 2 tipo 2 | 2026-10-05 | 2026-10-19 | 2026-10-20 | 14 | 35 | 37.8 | 108
29007 - VENTO TIPO C | P70 | No especificado | Concreto | Pilote 70 - 72 torre 2 tipo 2 | 2026-10-05 | 2026-10-19 | 2026-10-20 | 14 | 35 | 38.9 | 111.1
29007 - VENTO TIPO C | P70 | No especificado | Concreto | Pilote 70 - 72 torre 2 tipo 2 | 2026-10-05 | 2026-10-12 | 2026-10-14 | 7 | 35 | 34.3 | 98
29007 - VENTO TIPO C | P70 | No especificado | Concreto | Pilote 70 - 72 torre 2 tipo 2 | 2026-10-05 | 2026-10-12 | 2026-10-14 | 7 | 35 | 34.7 | 99.1
29007 - VENTO TIPO C | P71 | No especificado | Concreto | Pilote 71 torre 2 tipo 2 | 2026-10-05 | 2026-10-19 | 2026-10-20 | 14 | 35 | 38.8 | 110.9
29007 - VENTO TIPO C | P71 | No especificado | Concreto | Pilote 71 torre 2 tipo 2 | 2026-10-05 | 2026-10-19 | 2026-10-20 | 14 | 35 | 38.3 | 109.4
29007 - VENTO TIPO C | P71 | No especificado | Concreto | Pilote 71 torre 2 tipo 2 | 2026-10-05 | 2026-10-12 | 2026-10-14 | 7 | 35 | 33.4 | 95.4
29007 - VENTO TIPO C | P71 | No especificado | Concreto | Pilote 71 torre 2 tipo 2 | 2026-10-05 | 2026-10-12 | 2026-10-14 | 7 | 35 | 32.4 | 92.6
29007 - VENTO TIPO C | P72 | No especificado | Concreto | Pilote 28 torre 1 tipo 1 | 2026-10-06 | 2026-10-20 | 2026-10-21 | 14 | 35 | 45.8 | 130.9
29007 - VENTO TIPO C | P72 | No especificado | Concreto | Pilote 28 torre 1 tipo 1 | 2026-10-06 | 2026-10-20 | 2026-10-21 | 14 | 35 | 47 | 134.3
29007 - VENTO TIPO C | P72 | No especificado | Concreto | Pilote 28 torre 1 tipo 1 | 2026-10-06 | 2026-10-13 | 2026-10-14 | 7 | 35 | 37.9 | 108.3
29007 - VENTO TIPO C | P72 | No especificado | Concreto | Pilote 28 torre 1 tipo 1 | 2026-10-06 | 2026-10-13 | 2026-10-14 | 7 | 35 | 38.4 | 109.7
29007 - VENTO TIPO C | P73 | No especificado | Concreto | Pilote 61 torre 1 tipo 2 | 2026-10-06 | 2026-10-20 | 2026-10-21 | 14 | 35 | 46.3 | 132.3
29007 - VENTO TIPO C | P73 | No especificado | Concreto | Pilote 61 torre 1 tipo 2 | 2026-10-06 | 2026-10-20 | 2026-10-21 | 14 | 35 | 45.7 | 130.6
29007 - VENTO TIPO C | P73 | No especificado | Concreto | Pilote 61 torre 1 tipo 2 | 2026-10-06 | 2026-10-13 | 2026-10-14 | 7 | 35 | 38.9 | 111.1
29007 - VENTO TIPO C | P73 | No especificado | Concreto | Pilote 61 torre 1 tipo 2 | 2026-10-06 | 2026-10-13 | 2026-10-14 | 7 | 35 | 38 | 108.6
29007 - VENTO TIPO C | P74 | No especificado | Concreto | Piolote 80 - 31 torre 2 tipo 2 | 2026-10-07 | 2026-10-21 | 2026-10-21 | 14 | 35 | 48 | 137.1
29007 - VENTO TIPO C | P74 | No especificado | Concreto | Piolote 80 - 31 torre 2 tipo 2 | 2026-10-07 | 2026-10-21 | 2026-10-21 | 14 | 35 | 48.7 | 139.1
29007 - VENTO TIPO C | P74 | No especificado | Concreto | Piolote 80 - 31 torre 2 tipo 2 | 2026-10-07 | 2026-10-14 | 2026-10-15 | 7 | 35 | 41.2 | 117.7
29007 - VENTO TIPO C | P74 | No especificado | Concreto | Piolote 80 - 31 torre 2 tipo 2 | 2026-10-07 | 2026-10-14 | 2026-10-15 | 7 | 35 | 41.7 | 119.1
29007 - VENTO TIPO C | P75 | No especificado | Concreto | Pilote 99 torre 2 tipo 2 | 2026-10-07 | 2026-10-21 | 2026-10-21 | 14 | 35 | 39.8 | 113.7
29007 - VENTO TIPO C | P75 | No especificado | Concreto | Pilote 99 torre 2 tipo 2 | 2026-10-07 | 2026-10-21 | 2026-10-21 | 14 | 35 | 38.2 | 109.1
29007 - VENTO TIPO C | P75 | No especificado | Concreto | Pilote 99 torre 2 tipo 2 | 2026-10-07 | 2026-10-14 | 2026-10-15 | 7 | 35 | 32.8 | 93.7
29007 - VENTO TIPO C | P75 | No especificado | Concreto | Pilote 99 torre 2 tipo 2 | 2026-10-07 | 2026-10-14 | 2026-10-15 | 7 | 35 | 31.8 | 90.9
29007 - VENTO TIPO C | P76 | No especificado | Concreto | Pilote 97 - 100 torre 2 tipo 1 | 2026-10-08 | 2026-10-15 | 2026-10-15 | 7 | 35 | 35.7 | 102
29007 - VENTO TIPO C | P76 | No especificado | Concreto | Pilote 97 - 100 torre 2 tipo 1 | 2026-10-08 | 2026-10-15 | 2026-10-15 | 7 | 35 | 36.2 | 103.4
29007 - VENTO TIPO C | P77 | No especificado | Concreto | Pilote 111 salón comunal | 2026-10-08 | 2026-10-15 | 2026-10-15 | 7 | 24.5 | 24.4 | 99.6
29007 - VENTO TIPO C | P77 | No especificado | Concreto | Pilote 111 salón comunal | 2026-10-08 | 2026-10-15 | 2026-10-15 | 7 | 24.5 | 23.6 | 96.3
29007 - VENTO TIPO C | P78 | No especificado | Concreto | Pilote 78 - 82 torre 2 tipo 2 | 2026-10-09 | 2026-10-16 | 2026-10-16 | 7 | 35 | 34.6 | 98.9
29007 - VENTO TIPO C | P78 | No especificado | Concreto | Pilote 78 - 82 torre 2 tipo 2 | 2026-10-09 | 2026-10-16 | 2026-10-16 | 7 | 35 | 34.7 | 99.1
29007 - VENTO TIPO C | P79 | No especificado | Concreto | Pilote 102 torre 2 tipo 2 | 2026-10-09 | 2026-10-16 | 2026-10-16 | 7 | 35 | 32.5 | 92.9
29007 - VENTO TIPO C | P79 | No especificado | Concreto | Pilote 102 torre 2 tipo 2 | 2026-10-09 | 2026-10-16 | 2026-10-16 | 7 | 35 | 32.2 | 92